## quench
e-2–Mg2(dobpdc) |  | NMR DIGESTION |  | Before activation: |  | 133% | diamine coverage per Mg2+
|  |  |  | After experiments: |  | 98% | diamine coverage per Mg2+
loading for 1 CO2 per diamine (g/100 g) |  |  | 17.77787
ISOBARS | [7 empty] | Note: This quench experiment (to 124 °C) was run last, which may explain the slight difference in slope of the desorption curve
1 °C/min adsorption (cooling) to 75 °C |  |  |  | 1 °C/min desorption (heating) from 75 °C |  |  |  | 1 °C/min adsorption (cooling) to 124 °C |  |  |  | 1 °C/min desorption (heating) from 124 °C |  |  |  | 1 °C/min adsorption (cooling) to 122 °C |  |  |  | 1 °C/min desorption (heating) from 122 °C |  |  |  | 1 °C/min adsorption (cooling) to 120 °C |  |  |  | 1 °C/min desorption (heating) from 120 °C |  |  |  | 1 °C/min adsorption (cooling) to 118 °C |  |  |  | 1 °C/min desorption (heating) from 118 °C
T (°C) | CO2 adsorbed (g/100 g) | CO2 adsorbed (per diamine) | CO2 adsorbed (normalized to max uptake) | T (°C) | CO2 adsorbed (g/100 g) | CO2 adsorbed (per diamine) | CO2 adsorbed (normalized to max uptake) | T (°C) | CO2 adsorbed (g/100 g) | CO2 adsorbed (per diamine) | CO2 adsorbed (normalized to max uptake) | T (°C) | CO2 adsorbed (g/100 g) | CO2 adsorbed (per diamine) | CO2 adsorbed (normalized to max uptake) | T (°C) | CO2 adsorbed (g/100 g) | CO2 adsorbed (per diamine) | CO2 adsorbed (normalized to max uptake) | T (°C) | CO2 adsorbed (g/100 g) | CO2 adsorbed (per diamine) | CO2 adsorbed (normalized to max uptake) | T (°C) | CO2 adsorbed (g/100 g) | CO2 adsorbed (per diamine) | CO2 adsorbed (normalized to max uptake) | T (°C) | CO2 adsorbed (g/100 g) | CO2 adsorbed (per diamine) | CO2 adsorbed (normalized to max uptake) | T (°C) | CO2 adsorbed (g/100 g) | CO2 adsorbed (per diamine) | CO2 adsorbed (normalized to max uptake) | T (°C) | CO2 adsorbed (g/100 g) | CO2 adsorbed (per diamine) | CO2 adsorbed (normalized to max uptake)
139.8165 | 0 | 0 | 0 | 75.41766 | 16.59099 | 0.9332384 | 0.9999968 | 139.8056 | 0 | 0 | 0 | 124.3667 | 3.806764 | 0.2141294 | 0.229447 | 139.8211 | 0 | 0 | 0 | 122.3659 | 6.253305 | 0.3517466 | 0.3769085 | 139.8312 | 0 | 0 | 0 | 120.3666 | 8.862466 | 0.4985112 | 0.5341718 | 139.8237 | 0 | 0 | 0 | 118.368 | 11.26567 | 0.6336909 | 0.6790215
139.8174 | 0.0009999263 | 5.624557e-05 | 6.026905e-05 | 75.42416 | 16.59109 | 0.9332443 | 1.000003 | 139.8075 | 0.0002519501 | 1.417212e-05 | 1.518591e-05 | 124.3788 | 3.816137 | 0.2146566 | 0.2300119 | 139.8215 | 0.0005836192 | 3.282841e-05 | 3.517677e-05 | 122.3733 | 6.26381 | 0.3523375 | 0.3775417 | 139.8325 | 0.0008467459 | 4.762922e-05 | 5.103633e-05 | 120.3728 | 8.871833 | 0.4990381 | 0.5347364 | 139.8251 | 4.959575e-05 | 2.789747e-06 | 2.989309e-06 | 118.3764 | 11.27356 | 0.6341345 | 0.6794968
139.8192 | 0.004210216 | 0.0002368235 | 0.0002537644 | 75.43415 | 16.59151 | 0.933268 | 1.000029 | 139.8082 | 0.00131014 | 7.369503e-05 | 7.896675e-05 | 124.3974 | 3.82561 | 0.2151895 | 0.2305829 | 139.8224 | 0.0012256 | 6.893967e-05 | 7.387122e-05 | 122.3856 | 6.274724 | 0.3529514 | 0.3781995 | 139.8337 | 0.001534727 | 8.632795e-05 | 9.250335e-05 | 120.3831 | 8.881676 | 0.4995918 | 0.5353297 | 139.8251 | 0.000198383 | 1.115899e-05 | 1.195724e-05 | 118.3922 | 11.28115 | 0.6345613 | 0.6799542
139.8198 | 0.006736346 | 0.0003789175 | 0.0004060231 | 75.44794 | 16.59246 | 0.9333213 | 1.000086 | 139.8084 | 0.0004031201 | 2.267539e-05 | 2.429746e-05 | 124.4232 | 3.83468 | 0.2156997 | 0.2311296 | 139.8227 | 0.0002918096 | 1.641421e-05 | 1.758838e-05 | 122.4058 | 6.285287 | 0.3535456 | 0.3788362 | 139.8344 | 0.0007409026 | 4.167556e-05 | 4.465679e-05 | 120.4021 | 8.891784 | 0.5001603 | 0.5359389 | 139.8257 | -0.0008927234 | -5.021544e-05 | -5.380756e-05 | 118.4146 | 11.28888 | 0.6349965 | 0.6804205
139.8199 | 0.008315177 | 0.0004677263 | 0.0005011848 | 75.46528 | 16.59336 | 0.9333716 | 1.00014 | 139.8104 | -0.00125975 | -7.086061e-05 | -7.592956e-05 | 124.4574 | 3.844658 | 0.2162609 | 0.231731 | 139.8237 | -0.001050515 | -5.909115e-05 | -6.331818e-05 | 122.4331 | 6.296551 | 0.3541792 | 0.3795151 | 139.8346 | -0.000687981 | -3.869874e-05 | -4.146702e-05 | 120.428 | 8.901681 | 0.500717 | 0.5365354 | 139.8258 | -0.002281404 | -0.0001283283 | -0.0001375082 | 118.4443 | 11.29672 | 0.6354373 | 0.6808928
139.8204 | 0.007894155 | 0.000444044 | 0.0004758083 | 75.49911 | 16.59488 | 0.9334574 | 1.000232 | 139.8104 | -0.002872231 | -0.0001615622 | -0.0001731194 | 124.4956 | 3.85403 | 0.2167881 | 0.2322959 | 139.8238 | -0.00303482 | -0.0001707078 | -0.0001829192 | 122.4681 | 6.307523 | 0.3547964 | 0.3801765 | 139.8353 | -0.002487316 | -0.0001399108 | -0.0001499192 | 120.4593 | 8.910783 | 0.501229 | 0.537084 | 139.8257 | -0.003521298 | -0.000198072 | -0.0002122409 | 118.4793 | 11.30451 | 0.6358753 | 0.6813621
139.8191 | 0.006262696 | 0.0003522749 | 0.0003774746 | 75.53976 | 16.59599 | 0.9335196 | 1.000298 | 139.8104 | -0.004535102 | -0.0002550982 | -0.0002733464 | 124.541 | 3.863201 | 0.217304 | 0.2328486 | 139.8231 | -0.005252573 | -0.0002954557 | -0.0003165909 | 122.5092 | 6.318612 | 0.3554201 | 0.3808448 | 139.8352 | -0.0039162 | -0.0002202851 | -0.000236043 | 120.4996 | 8.920997 | 0.5018035 | 0.5376997 | 139.8261 | -0.005455532 | -0.0003068721 | -0.000328824 | 118.5216 | 11.31244 | 0.6363217 | 0.6818404
139.8181 | 0.003736567 | 0.0002101808 | 0.0002252159 | 75.5701 | 16.59699 | 0.9335758 | 1.000358 | 139.8106 | -0.006097192 | -0.0003429653 | -0.0003674991 | 124.5898 | 3.872271 | 0.2178142 | 0.2333953 | 139.8226 | -0.006653259 | -0.0003742439 | -0.0004010152 | 122.5547 | 6.329409 | 0.3560274 | 0.3814956 | 139.8342 | -0.005662613 | -0.0003185204 | -0.0003413055 | 120.5434 | 8.930417 | 0.5023334 | 0.5382674 | 139.8251 | -0.006893809 | -0.0003877748 | -0.0004155139 | 118.5684 | 11.32008 | 0.6367513 | 0.6823008
139.817 | 0.002684013 | 0.000150975 | 0.0001617748 | 75.60303 | 16.59772 | 0.9336173 | 1.000403 | 139.8096 | -0.007558503 | -0.0004251636 | -0.0004555774 | 124.6421 | 3.880989 | 0.2183045 | 0.2339208 | 139.8218 | -0.008404117 | -0.0004727292 | -0.0005065455 | 122.6046 | 6.340206 | 0.3566348 | 0.3821464 | 139.8344 | -0.007356105 | -0.0004137788 | -0.0004433781 | 120.5923 | 8.93989 | 0.5028663 | 0.5388384 | 139.824 | -0.00897683 | -0.0005049441 | -0.0005410649 | 118.6189 | 11.32727 | 0.6371558 | 0.6827342
139.8154 | 0.001157809 | 6.512645e-05 | 6.978522e-05 | 75.6389 | 16.59872 | 0.9336735 | 1.000463 | 139.8077 | -0.008667083 | -0.000487521 | -0.0005223954 | 124.6978 | 3.889505 | 0.2187835 | 0.234434 | 139.8204 | -0.01038842 | -0.0005843458 | -0.0006261465 | 122.6583 | 6.350361 | 0.357206 | 0.3827584 | 139.8323 | -0.009261283 | -0.0005209445 | -0.0005582099 | 120.6452 | 8.949098 | 0.5033842 | 0.5393934 | 139.822 | -0.01061349 | -0.0005970058 | -0.0006397121 | 118.6721 | 11.33397 | 0.6375324 | 0.6831378
139.8133 | -0.0005789047 | -3.256323e-05 | -3.489261e-05 | 75.6751 | 16.59915 | 0.9336972 | 1.000488 | 139.8069 | -0.01032995 | -0.000581057 | -0.0006226224 | 124.754 | 3.898273 | 0.2192767 | 0.2349625 | 139.8188 | -0.01231437 | -0.0006926796 | -0.0007422298 | 122.7135 | 6.360224 | 0.3577608 | 0.3833529 | 139.8303 | -0.01079601 | -0.0006072725 | -0.0006507132 | 120.699 | 8.957989 | 0.5038844 | 0.5399293 | 139.8204 | -0.01239894 | -0.0006974366 | -0.0007473272 | 118.727 | 11.34086 | 0.6379202 | 0.6835533
139.8092 | -0.002315619 | -0.0001302529 | -0.0001395704 | 75.71057 | 16.59983 | 0.9337357 | 1.00053 | 139.8049 | -0.0115897 | -0.0006519176 | -0.000698552 | 124.811 | 3.906839 | 0.2197586 | 0.2354788 | 139.8158 | -0.01441539 | -0.0008108618 | -0.0008688662 | 122.7706 | 6.36997 | 0.358309 | 0.3839404 | 139.8289 | -0.0124895 | -0.0007025309 | -0.0007527859 | 120.7551 | 8.966774 | 0.5043785 | 0.5404588 | 139.8181 | -0.01388681 | -0.000781129 | -0.0008370065 | 118.7828 | 11.3478 | 0.6383108 | 0.6839718
139.8054 | -0.00389445 | -0.0002190617 | -0.0002347321 | 75.74938 | 16.6002 | 0.9337564 | 1.000552 | 139.8012 | -0.01315179 | -0.0007397847 | -0.0007927046 | 124.8669 | 3.914851 | 0.2202093 | 0.2359617 | 139.8115 | -0.01604953 | -0.0009027814 | -0.0009673612 | 122.8268 | 6.379191 | 0.3588277 | 0.3844962 | 139.8251 | -0.01402423 | -0.0007888589 | -0.0008452893 | 120.8114 | 8.975453 | 0.5048667 | 0.5409819 | 139.8143 | -0.01572185 | -0.0008843497 | -0.0009476109 | 118.8386 | 11.3546 | 0.6386929 | 0.6843813
139.802 | -0.005841675 | -0.0003285925 | -0.0003520982 | 75.78555 | 16.60067 | 0.9337831 | 1.00058 | 139.7969 | -0.01441155 | -0.0008106453 | -0.0008686342 | 124.9228 | 3.923065 | 0.2206713 | 0.2364568 | 139.8099 | -0.01710004 | -0.0009618726 | -0.001030679 | 122.8834 | 6.388529 | 0.359353 | 0.385059 | 139.8222 | -0.0151885 | -0.000854349 | -0.0009154642 | 120.8684 | 8.983392 | 0.5053132 | 0.5414604 | 139.8115 | -0.01720972 | -0.0009680421 | -0.00103729 | 118.8951 | 11.36164 | 0.6390891 | 0.6848058
139.7949 | -0.008104666 | -0.0004558852 | -0.0004884965 | 75.82361 | 16.60157 | 0.9338334 | 1.000634 | 139.7925 | -0.01506662 | -0.0008474928 | -0.0009081176 | 124.977 | 3.930673 | 0.2210993 | 0.2369154 | 139.8049 | -0.01785875 | -0.001004549 | -0.001076409 | 122.9369 | 6.397284 | 0.3598454 | 0.3855866 | 139.8175 | -0.01603525 | -0.0009019783 | -0.0009665006 | 120.9234 | 8.990748 | 0.505727 | 0.5419038 | 139.808 | -0.01844962 | -0.001037786 | -0.001112023 | 118.9484 | 11.36779 | 0.639435 | 0.6851765
139.7873 | -0.0102624 | -0.0005772572 | -0.0006185508 | 75.86165 | 16.60162 | 0.9338363 | 1.000638 | 139.7883 | -0.01582247 | -0.0008900092 | -0.0009536753 | 125.029 | 3.938182 | 0.2215216 | 0.237368 | 139.8004 | -0.01890926 | -0.001063641 | -0.001139727 | 122.9903 | 6.40598 | 0.3603345 | 0.3861108 | 139.8142 | -0.01709368 | -0.0009615148 | -0.001030296 | 120.9764 | 8.999003 | 0.5061914 | 0.5424014 | 139.8039 | -0.01963992 | -0.00110474 | -0.001183766 | 119.0014 | 11.37389 | 0.6397782 | 0.6855442
139.7814 | -0.01168335 | -0.0006571851 | -0.0007041963 | 75.89753 | 16.60215 | 0.9338659 | 1.000669 | 139.7833 | -0.01688066 | -0.0009495321 | -0.001017456 | 125.0785 | 3.946244 | 0.2219751 | 0.2378539 | 139.7947 | -0.01949288 | -0.001096469 | -0.001174904 | 123.0421 | 6.414675 | 0.3608237 | 0.3866349 | 139.8082 | -0.01783459 | -0.00100319 | -0.001074953 | 121.0283 | 9.006677 | 0.506623 | 0.5428639 | 139.7986 | -0.02063183 | -0.001160535 | -0.001243552 | 119.0516 | 11.37989 | 0.6401157 | 0.6859059
139.774 | -0.01284116 | -0.0007223116 | -0.0007739815 | 75.93252 | 16.60236 | 0.9338778 | 1.000682 | 139.7775 | -0.01763651 | -0.0009920485 | -0.001063014 | 125.1266 | 3.953802 | 0.2224003 | 0.2383095 | 139.789 | -0.02048503 | -0.001152277 | -0.001234705 | 123.0904 | 6.423897 | 0.3613424 | 0.3871907 | 139.8024 | -0.01857549 | -0.001044866 | -0.00111961 | 121.0777 | 9.014457 | 0.5070606 | 0.5433328 | 139.7932 | -0.02132617 | -0.001199591 | -0.001285403 | 119.1006 | 11.38574 | 0.6404449 | 0.6862586
139.7673 | -0.0140516 | -0.0007903983 | -0.0008469388 | 75.98522 | 16.60267 | 0.9338955 | 1.000701 | 139.7724 | -0.01839236 | -0.001034565 | -0.001108572 | 125.1711 | 3.960958 | 0.2228028 | 0.2387408 | 139.7825 | -0.02136046 | -0.00120152 | -0.00128747 | 123.1381 | 6.432184 | 0.3618085 | 0.3876902 | 139.7962 | -0.01989853 | -0.001119287 | -0.001199354 | 121.1257 | 9.021707 | 0.5074684 | 0.5437698 | 139.7876 | -0.02182213 | -0.001227488 | -0.001315296 | 119.1464 | 11.39115 | 0.640749 | 0.6865845
139.7599 | -0.01484101 | -0.0008348027 | -0.0008945196 | 76.0356 | 16.60351 | 0.9339429 | 1.000752 | 139.7654 | -0.01945055 | -0.001094088 | -0.001172352 | 125.2145 | 3.967962 | 0.2231967 | 0.2391629 | 139.7761 | -0.02235262 | -0.001257328 | -0.00134727 | 123.1822 | 6.440413 | 0.3622714 | 0.3881862 | 139.7897 | -0.02069235 | -0.001163939 | -0.0012472 | 121.1705 | 9.028745 | 0.5078644 | 0.544194 | 139.7808 | -0.02246687 | -0.001263755 | -0.001354157 | 119.1924 | 11.3971 | 0.6410838 | 0.6869432
139.7523 | -0.01541992 | -0.0008673659 | -0.0009294122 | 76.07012 | 16.60357 | 0.9339459 | 1.000755 | 139.7595 | -0.01995445 | -0.001122432 | -0.001202724 | 125.2564 | 3.974614 | 0.2235709 | 0.2395638 | 139.7686 | -0.02270279 | -0.001277025 | -0.001368376 | 123.223 | 6.448409 | 0.3627212 | 0.3886681 | 139.7824 | -0.02127449 | -0.001196684 | -0.001282288 | 121.2134 | 9.035678 | 0.5082543 | 0.5446119 | 139.7726 | -0.02311162 | -0.001300022 | -0.001393018 | 119.2345 | 11.40236 | 0.6413795 | 0.68726
139.7441 | -0.01647247 | -0.0009265718 | -0.0009928534 | 76.10247 | 16.60404 | 0.9339725 | 1.000783 | 139.7514 | -0.02040796 | -0.001147942 | -0.001230059 | 125.2955 | 3.981416 | 0.2239535 | 0.2399739 | 139.7608 | -0.02351985 | -0.001322985 | -0.001417624 | 123.2636 | 6.455529 | 0.3631217 | 0.3890973 | 139.7741 | -0.02206831 | -0.001241336 | -0.001330134 | 121.2549 | 9.042717 | 0.5086502 | 0.5450361 | 139.7652 | -0.02410353 | -0.001355817 | -0.001452804 | 119.2731 | 11.40757 | 0.6416724 | 0.6875739
139.7344 | -0.01731451 | -0.0009739365 | -0.001043606 | 76.13339 | 16.60446 | 0.9339962 | 1.000809 | 139.7421 | -0.02126459 | -0.001196127 | -0.001281691 | 125.3326 | 3.988471 | 0.2243503 | 0.2403991 | 139.7531 | -0.0237533 | -0.001336116 | -0.001431695 | 123.302 | 6.462999 | 0.3635419 | 0.3895475 | 139.7655 | -0.02280922 | -0.001283012 | -0.001374791 | 121.2946 | 9.049967 | 0.5090581 | 0.5454731 | 139.7573 | -0.02459949 | -0.001383714 | -0.001482697 | 119.3119 | 11.41277 | 0.6419653 | 0.6878878
139.7256 | -0.01836707 | -0.001033142 | -0.001107047 | 76.16466 | 16.60425 | 0.9339844 | 1.000796 | 139.7334 | -0.02181888 | -0.001227306 | -0.0013151 | 125.3689 | 3.995072 | 0.2247217 | 0.2407969 | 139.7452 | -0.02462873 | -0.001385359 | -0.00148446 | 123.3404 | 6.470469 | 0.3639621 | 0.3899978 | 139.758 | -0.02386765 | -0.001342548 | -0.001438587 | 121.3315 | 9.056212 | 0.5094093 | 0.5458495 | 139.7491 | -0.02534343 | -0.00142556 | -0.001527537 | 119.3489 | 11.41798 | 0.6422582 | 0.6882017
139.7162 | -0.01905123 | -0.001071626 | -0.001148284 | 76.19662 | 16.6043 | 0.9339873 | 1.000799 | 139.7234 | -0.02227239 | -0.001252816 | -0.001342435 | 125.4046 | 4.001018 | 0.2250561 | 0.2411553 | 139.7378 | -0.02579597 | -0.001451016 | -0.001554813 | 123.376 | 6.477473 | 0.364356 | 0.3904199 | 139.7479 | -0.02487316 | -0.001399108 | -0.001499192 | 121.3681 | 9.062721 | 0.5097755 | 0.5462419 | 139.7394 | -0.02583938 | -0.001453458 | -0.00155743 | 119.3844 | 11.42304 | 0.6425428 | 0.6885066
139.7056 | -0.01963013 | -0.001104189 | -0.001183177 | 76.22558 | 16.60451 | 0.9339992 | 1.000812 | 139.7136 | -0.02267551 | -0.001275491 | -0.001366732 | 125.4399 | 4.007065 | 0.2253963 | 0.2415198 | 139.7288 | -0.02608778 | -0.00146743 | -0.001572402 | 123.4106 | 6.484243 | 0.3647368 | 0.390828 | 139.7388 | -0.02566698 | -0.001443761 | -0.001547039 | 121.4044 | 9.069072 | 0.5101327 | 0.5466246 | 139.7294 | -0.02663292 | -0.001498094 | -0.001605259 | 119.4202 | 11.42805 | 0.6428246 | 0.6888085
139.6944 | -0.01968276 | -0.00110715 | -0.001186349 | 76.2558 | 16.60451 | 0.9339992 | 1.000812 | 139.7029 | -0.02297785 | -0.001292497 | -0.001384955 | 125.4742 | 4.01286 | 0.2257222 | 0.2418691 | 139.7198 | -0.02637959 | -0.001483844 | -0.00158999 | 123.4462 | 6.49113 | 0.3651242 | 0.3912431 | 139.7283 | -0.02587867 | -0.001455668 | -0.001559798 | 121.4393 | 9.075264 | 0.510481 | 0.5469978 | 139.7191 | -0.02732726 | -0.00153715 | -0.001647109 | 119.4554 | 11.43296 | 0.6431007 | 0.6891044
139.677 | -0.02084057 | -0.001172276 | -0.001256134 | 76.2858 | 16.60388 | 0.9339636 | 1.000774 | 139.6922 | -0.02348175 | -0.001320842 | -0.001415327 | 125.5098 | 4.018503 | 0.2260397 | 0.2422092 | 139.7106 | -0.02707993 | -0.001523238 | -0.001632202 | 123.4806 | 6.498016 | 0.3655116 | 0.3916581 | 139.7187 | -0.02704295 | -0.001521158 | -0.001629973 | 121.4736 | 9.081614 | 0.5108382 | 0.5473806 | 139.7081 | -0.02821998 | -0.001587366 | -0.001700917 | 119.4905 | 11.43757 | 0.6433602 | 0.6893825
139.6585 | -0.02210363 | -0.001243323 | -0.001332263 | 76.31419 | 16.60409 | 0.9339755 | 1.000787 | 139.6812 | -0.02383448 | -0.001340683 | -0.001436587 | 125.5452 | 4.02455 | 0.2263798 | 0.2425737 | 139.7016 | -0.027897 | -0.001569198 | -0.00168145 | 123.5166 | 6.504203 | 0.3658596 | 0.392031 | 139.7064 | -0.02767801 | -0.00155688 | -0.00166825 | 121.5078 | 9.087647 | 0.5111776 | 0.5477443 | 139.6966 | -0.0291127 | -0.001637581 | -0.001754724 | 119.5248 | 11.44218 | 0.6436196 | 0.6896605
139.647 | -0.02294568 | -0.001290688 | -0.001383016 | 76.34316 | 16.60378 | 0.9339577 | 1.000768 | 139.6698 | -0.02453994 | -0.001380365 | -0.001479108 | 125.5808 | 4.030093 | 0.2266916 | 0.2429078 | 139.6919 | -0.02842226 | -0.001598744 | -0.001713109 | 123.5526 | 6.510798 | 0.3662305 | 0.3924285 | 139.6959 | -0.02847183 | -0.001601532 | -0.001716097 | 121.5434 | 9.093469 | 0.511505 | 0.5480951 | 139.6859 | -0.02955906 | -0.001662689 | -0.001781628 | 119.5607 | 11.4465 | 0.6438624 | 0.6899205
139.6337 | -0.02341933 | -0.00131733 | -0.001411565 | 76.37338 | 16.60393 | 0.9339666 | 1.000777 | 139.6578 | -0.02499345 | -0.001405874 | -0.001506443 | 125.6183 | 4.035434 | 0.226992 | 0.2432297 | 139.6803 | -0.02958949 | -0.001664401 | -0.001783462 | 123.5886 | 6.517042 | 0.3665818 | 0.3928049 | 139.6836 | -0.02921273 | -0.001643208 | -0.001760753 | 121.5794 | 9.099555 | 0.5118474 | 0.548462 | 139.673 | -0.0302534 | -0.001701745 | -0.001823478 | 119.5978 | 11.45111 | 0.6441218 | 0.6901985
139.6202 | -0.02357721 | -0.001326211 | -0.001421081 | 76.41743 | 16.60404 | 0.9339725 | 1.000783 | 139.6447 | -0.02569891 | -0.001445556 | -0.001548963 | 125.6559 | 4.040876 | 0.2272981 | 0.2435577 | 139.6691 | -0.02947277 | -0.001657835 | -0.001776427 | 123.6263 | 6.523462 | 0.3669429 | 0.3931919 | 139.6699 | -0.02947734 | -0.001658092 | -0.001776702 | 121.6149 | 9.105535 | 0.5121837 | 0.5488224 | 139.6617 | -0.03099734 | -0.001743592 | -0.001868318 | 119.6339 | 11.45558 | 0.6443729 | 0.6904676
139.6062 | -0.02399823 | -0.001349894 | -0.001446457 | 76.46197 | 16.60378 | 0.9339577 | 1.000768 | 139.6328 | -0.02645476 | -0.001488073 | -0.001594521 | 125.696 | 4.046218 | 0.2275986 | 0.2438797 | 139.6572 | -0.03011475 | -0.001693946 | -0.001815121 | 123.6655 | 6.529298 | 0.3672712 | 0.3935436 | 139.6575 | -0.02953026 | -0.001661069 | -0.001779892 | 121.6537 | 9.110933 | 0.5124874 | 0.5491478 | 139.6488 | -0.03193966 | -0.001796597 | -0.001925115 | 119.6716 | 11.45999 | 0.6446212 | 0.6907336
139.5913 | -0.02473502 | -0.001391338 | -0.001490866 | 76.49205 | 16.60383 | 0.9339607 | 1.000771 | 139.619 | -0.02731139 | -0.001536258 | -0.001646153 | 125.7361 | 4.051609 | 0.2279019 | 0.2442047 | 139.6456 | -0.03058165 | -0.001720209 | -0.001843263 | 123.7044 | 6.535368 | 0.3676126 | 0.3939095 | 139.6449 | -0.03005948 | -0.001690837 | -0.00181179 | 121.6907 | 9.116701 | 0.5128119 | 0.5494954 | 139.6353 | -0.03218764 | -0.001810546 | -0.001940061 | 119.7106 | 11.46391 | 0.6448416 | 0.6909698
139.5764 | -0.02505079 | -0.0014091 | -0.001509898 | 76.52051 | 16.60414 | 0.9339784 | 1.00079 | 139.605 | -0.02821841 | -0.001587278 | -0.001700822 | 125.7776 | 4.057152 | 0.2282137 | 0.2445388 | 139.6329 | -0.0311069 | -0.001749755 | -0.001874922 | 123.7445 | 6.540854 | 0.3679212 | 0.3942401 | 139.6312 | -0.03111791 | -0.001750374 | -0.001875585 | 121.7305 | 9.121993 | 0.5131095 | 0.5498144 | 139.6214 | -0.03283238 | -0.001846812 | -0.001978922 | 119.7507 | 11.46802 | 0.6450731 | 0.6912179
139.5616 | -0.02578757 | -0.001450544 | -0.001554307 | 76.55118 | 16.60409 | 0.9339755 | 1.000787 | 139.5909 | -0.02862153 | -0.001609953 | -0.00172512 | 125.8199 | 4.062292 | 0.2285028 | 0.2448485 | 139.6206 | -0.03128199 | -0.001759603 | -0.001885475 | 123.786 | 6.546865 | 0.3682593 | 0.3946024 | 139.6174 | -0.03148836 | -0.001771211 | -0.001897914 | 121.7706 | 9.126968 | 0.5133894 | 0.5501143 | 139.6079 | -0.03312996 | -0.001863551 | -0.001996858 | 119.7902 | 11.47179 | 0.6452851 | 0.6914451
139.5462 | -0.02662962 | -0.001497908 | -0.00160506 | 76.58066 | 16.60446 | 0.9339962 | 1.000809 | 139.5771 | -0.02922621 | -0.001643966 | -0.001761566 | 125.8635 | 4.066726 | 0.2287522 | 0.2451158 | 139.6065 | -0.03180725 | -0.001789149 | -0.001917134 | 123.8288 | 6.552643 | 0.3685843 | 0.3949507 | 139.6041 | -0.03265264 | -0.001836702 | -0.001968089 | 121.8111 | 9.131784 | 0.5136602 | 0.5504045 | 139.5939 | -0.03317955 | -0.00186634 | -0.001999848 | 119.8318 | 11.47536 | 0.645486 | 0.6916603
139.5303 | -0.02710327 | -0.001524551 | -0.001633609 | 76.60978 | 16.60414 | 0.9339784 | 1.00079 | 139.5624 | -0.02957894 | -0.001663807 | -0.001782826 | 125.9078 | 4.071211 | 0.2290045 | 0.2453861 | 139.5927 | -0.03209906 | -0.001805563 | -0.001934722 | 123.87 | 6.557954 | 0.368883 | 0.3952708 | 139.5888 | -0.03312893 | -0.001863493 | -0.001996797 | 121.8536 | 9.136758 | 0.5139401 | 0.5507044 | 139.5798 | -0.03407228 | -0.001916556 | -0.002053655 | 119.8742 | 11.47913 | 0.645698 | 0.6918875
139.5149 | -0.02747166 | -0.001545273 | -0.001655813 | 76.63989 | 16.60404 | 0.9339725 | 1.000783 | 139.5474 | -0.03058674 | -0.001720496 | -0.00184357 | 125.9513 | 4.07494 | 0.2292142 | 0.2456109 | 139.5795 | -0.03256595 | -0.001831826 | -0.001962864 | 123.9132 | 6.563148 | 0.3691752 | 0.3955839 | 139.5739 | -0.03424029 | -0.001926006 | -0.002063782 | 121.8959 | 9.14131 | 0.5141961 | 0.5509787 | 139.5642 | -0.0349154 | -0.001963982 | -0.002104473 | 119.9154 | 11.48265 | 0.6458961 | 0.6920997
139.4986 | -0.02820845 | -0.001586717 | -0.001700222 | 76.67024 | 16.60378 | 0.9339577 | 1.000768 | 139.5324 | -0.03114103 | -0.001751674 | -0.001876979 | 125.9947 | 4.079173 | 0.2294523 | 0.245866 | 139.5645 | -0.03361647 | -0.001890917 | -0.002026182 | 123.9566 | 6.5677 | 0.3694313 | 0.3958583 | 139.5586 | -0.03503411 | -0.001970659 | -0.002111628 | 121.9383 | 9.14602 | 0.514461 | 0.5512626 | 139.5493 | -0.03600651 | -0.002025356 | -0.002170238 | 119.9583 | 11.48618 | 0.6460941 | 0.692312
139.4735 | -0.02894524 | -0.001628161 | -0.001744631 | 76.7 | 16.60362 | 0.9339488 | 1.000758 | 139.5164 | -0.0323 | -0.001816866 | -0.001946834 | 126.0377 | 4.083204 | 0.2296791 | 0.246109 | 139.5503 | -0.03373319 | -0.001897482 | -0.002033217 | 123.9997 | 6.572369 | 0.3696939 | 0.3961397 | 139.5428 | -0.03603962 | -0.002027218 | -0.002172234 | 121.9798 | 9.150253 | 0.5146992 | 0.5515178 | 139.5356 | -0.03660166 | -0.002058833 | -0.00220611 | 119.9994 | 11.489 | 0.6462532 | 0.6924824
139.4504 | -0.0296294 | -0.001666645 | -0.001785867 | 76.72936 | 16.60283 | 0.9339044 | 1.000711 | 139.5003 | -0.03285429 | -0.001848045 | -0.001980243 | 126.0803 | 4.087034 | 0.2298945 | 0.2463398 | 139.5336 | -0.03455026 | -0.001943442 | -0.002082465 | 124.0413 | 6.577097 | 0.3699598 | 0.3964246 | 139.5285 | -0.03641007 | -0.002048056 | -0.002194562 | 122.0222 | 9.154434 | 0.5149343 | 0.5517697 | 139.5198 | -0.03759357 | -0.002114628 | -0.002265896 | 120.0413 | 11.49203 | 0.6464233 | 0.6926647
139.4319 | -0.0296294 | -0.001666645 | -0.001785867 | 76.7588 | 16.60283 | 0.9339044 | 1.000711 | 139.4837 | -0.03335819 | -0.001876389 | -0.002010615 | 126.1219 | 4.090208 | 0.2300731 | 0.2465311 | 139.5188 | -0.03484207 | -0.001959856 | -0.002100053 | 124.0841 | 6.581941 | 0.3702323 | 0.3967166 | 139.513 | -0.03730974 | -0.002098662 | -0.002248788 | 122.0633 | 9.158086 | 0.5151397 | 0.5519898 | 139.5055 | -0.03779196 | -0.002125787 | -0.002277853 | 120.0844 | 11.4952 | 0.6466019 | 0.692856
139.416 | -0.03052407 | -0.00171697 | -0.001839792 | 76.78872 | 16.60272 | 0.9338985 | 1.000704 | 139.467 | -0.03391248 | -0.001907568 | -0.002044024 | 126.163 | 4.093484 | 0.2302573 | 0.2467286 | 139.5031 | -0.03548405 | -0.001995968 | -0.002138748 | 124.1252 | 6.585793 | 0.370449 | 0.3969487 | 139.4976 | -0.03778603 | -0.002125454 | -0.002277496 | 122.1051 | 9.162002 | 0.51536 | 0.5522259 | 139.4901 | -0.03794074 | -0.002134156 | -0.002286821 | 120.1254 | 11.49843 | 0.6467832 | 0.6930503
139.3991 | -0.03141874 | -0.001767295 | -0.001893717 | 76.8327 | 16.60204 | 0.93386 | 1.000663 | 139.4508 | -0.03406365 | -0.001916071 | -0.002053135 | 126.2031 | 4.09691 | 0.23045 | 0.2469351 | 139.4868 | -0.0357175 | -0.002009099 | -0.002152818 | 124.1665 | 6.589353 | 0.3706492 | 0.3971633 | 139.481 | -0.03789188 | -0.002131407 | -0.002283876 | 122.1452 | 9.165707 | 0.5155684 | 0.5524492 | 139.4745 | -0.03858549 | -0.002170423 | -0.002325682 | 120.1653 | 11.50135 | 0.6469478 | 0.6932267
139.3829 | -0.03252392 | -0.001829461 | -0.00196033 | 76.87599 | 16.60167 | 0.9338393 | 1.000641 | 139.4337 | -0.03446677 | -0.001938746 | -0.002077433 | 126.2432 | 4.100135 | 0.2306314 | 0.2471295 | 139.472 | -0.03688473 | -0.002074756 | -0.002223172 | 124.2062 | 6.592913 | 0.3708495 | 0.3973779 | 139.4649 | -0.03857986 | -0.002170106 | -0.002325343 | 122.185 | 9.169041 | 0.5157559 | 0.5526501 | 139.4581 | -0.03893266 | -0.002189951 | -0.002346607 | 120.2047 | 11.50388 | 0.6470901 | 0.6933792
139.3652 | -0.03336596 | -0.001876826 | -0.002011083 | 76.90485 | 16.60146 | 0.9338275 | 1.000628 | 139.4172 | -0.03497067 | -0.00196709 | -0.002107805 | 126.2811 | 4.10341 | 0.2308157 | 0.2473269 | 139.4551 | -0.03787689 | -0.002130564 | -0.002282972 | 124.2456 | 6.59659 | 0.3710563 | 0.3975995 | 139.4486 | -0.03905615 | -0.002196898 | -0.002354051 | 122.2236 | 9.17301 | 0.5159792 | 0.5528894 | 139.4424 | -0.0395774 | -0.002226218 | -0.002385468 | 120.2438 | 11.50621 | 0.6472212 | 0.6935197
139.3473 | -0.03389224 | -0.001906429 | -0.002042804 | 76.93306 | 16.60136 | 0.9338215 | 1.000622 | 139.4002 | -0.03577691 | -0.002012441 | -0.0021564 | 126.3172 | 4.106232 | 0.2309744 | 0.247497 | 139.4403 | -0.03793525 | -0.002133847 | -0.00228649 | 124.2844 | 6.600091 | 0.3712533 | 0.3978106 | 139.4334 | -0.03979706 | -0.002238573 | -0.002398708 | 122.2609 | 9.176503 | 0.5161757 | 0.5530999 | 139.426 | -0.04047013 | -0.002276433 | -0.002439276 | 120.2825 | 11.50844 | 0.6473467 | 0.6936542
139.3305 | -0.03441852 | -0.001936032 | -0.002074524 | 76.9617 | 16.6013 | 0.9338186 | 1.000619 | 139.3828 | -0.03628081 | -0.002040785 | -0.002186771 | 126.3537 | 4.1085 | 0.2311019 | 0.2476336 | 139.4236 | -0.03846051 | -0.002163393 | -0.002318149 | 124.321 | 6.603418 | 0.3714404 | 0.3980111 | 139.4167 | -0.04043212 | -0.002274295 | -0.002436985 | 122.3 | 9.180048 | 0.5163751 | 0.5533136 | 139.4106 | -0.04106528 | -0.00230991 | -0.002475148 | 120.3192 | 11.51097 | 0.647489 | 0.6938066
139.3145 | -0.03473428 | -0.001953794 | -0.002093557 | 76.98965 | 16.60088 | 0.9337949 | 1.000593 | 139.3647 | -0.03723822 | -0.00209464 | -0.002244478 | 126.389 | 4.110717 | 0.2312267 | 0.2477673 | 139.4062 | -0.03846051 | -0.002163393 | -0.002318149 | 124.358 | 6.606628 | 0.3716209 | 0.3982045 | 139.3996 | -0.04127886 | -0.002321924 | -0.002488021 | 122.3348 | 9.182589 | 0.516518 | 0.5534667 | 139.3936 | -0.04141245 | -0.002329438 | -0.002496073 | 120.3571 | 11.51316 | 0.6476118 | 0.6939382
139.296 | -0.03583946 | -0.00201596 | -0.00216017 | 77.01524 | 16.60051 | 0.9337742 | 1.000571 | 139.3475 | -0.0378429 | -0.002128653 | -0.002280924 | 126.4225 | 4.112884 | 0.2313485 | 0.2478979 | 139.3902 | -0.03898576 | -0.002192938 | -0.002349808 | 124.3922 | 6.609546 | 0.3717851 | 0.3983804 | 139.3837 | -0.041861 | -0.002354669 | -0.002523109 | 122.3698 | 9.18587 | 0.5167026 | 0.5536645 | 139.3781 | -0.04255315 | -0.002393603 | -0.002564827 | 120.3937 | 11.51544 | 0.6477401 | 0.6940757
139.2792 | -0.03662888 | -0.002060364 | -0.002207751 | 77.04328 | 16.60009 | 0.9337505 | 1.000546 | 139.3298 | -0.03880031 | -0.002182507 | -0.002338631 | 126.4562 | 4.115101 | 0.2314733 | 0.2480315 | 139.3738 | -0.03991955 | -0.002245464 | -0.002406091 | 124.4269 | 6.612347 | 0.3719427 | 0.3985493 | 139.3673 | -0.04265482 | -0.002399322 | -0.002570955 | 122.4046 | 9.18841 | 0.5168455 | 0.5538176 | 139.362 | -0.04329709 | -0.002435449 | -0.002609667 | 120.4294 | 11.51683 | 0.6478182 | 0.6941594
139.2625 | -0.03731304 | -0.002098848 | -0.002248987 | 77.07028 | 16.59967 | 0.9337268 | 1.00052 | 139.3125 | -0.0393546 | -0.002213685 | -0.00237204 | 126.4882 | 4.11757 | 0.2316121 | 0.2481803 | 139.3572 | -0.04097007 | -0.002304555 | -0.002469409 | 124.4608 | 6.615207 | 0.3721035 | 0.3987216 | 139.3511 | -0.04344865 | -0.002443974 | -0.002618802 | 122.4379 | 9.191638 | 0.517027 | 0.5540122 | 139.3454 | -0.04394183 | -0.002471715 | -0.002648528 | 120.4644 | 11.51822 | 0.6478963 | 0.6942431
139.246 | -0.03789194 | -0.002131411 | -0.00228388 | 77.09766 | 16.59962 | 0.9337239 | 1.000517 | 139.2945 | -0.03975772 | -0.002236361 | -0.002396337 | 126.52 | 4.119686 | 0.2317312 | 0.2483079 | 139.3413 | -0.0413786 | -0.002327535 | -0.002494033 | 124.4935 | 6.617717 | 0.3722447 | 0.3988729 | 139.3332 | -0.04418955 | -0.00248565 | -0.002663459 | 122.4714 | 9.194178 | 0.5171699 | 0.5541653 | 139.329 | -0.04443779 | -0.002499613 | -0.002678421 | 120.4993 | 11.5198 | 0.6479856 | 0.6943387
139.2214 | -0.03820771 | -0.002149173 | -0.002302912 | 77.12439 | 16.5993 | 0.9337061 | 1.000498 | 139.2774 | -0.03980811 | -0.002239195 | -0.002399374 | 126.5519 | 4.121349 | 0.2318247 | 0.2484081 | 139.3249 | -0.04167041 | -0.002343949 | -0.002511621 | 124.5261 | 6.620168 | 0.3723826 | 0.3990206 | 139.3179 | -0.04440124 | -0.002497557 | -0.002676218 | 122.5028 | 9.195978 | 0.5172711 | 0.5542737 | 139.3121 | -0.04513213 | -0.002538669 | -0.002720271 | 120.5318 | 11.52149 | 0.6480804 | 0.6944404
139.1968 | -0.03878662 | -0.002181736 | -0.002337805 | 77.15014 | 16.59846 | 0.9336587 | 1.000447 | 139.2602 | -0.04036241 | -0.002270374 | -0.002432783 | 126.5822 | 4.122811 | 0.2319069 | 0.2484962 | 139.3089 | -0.04248748 | -0.002389909 | -0.002560869 | 124.5578 | 6.622269 | 0.3725007 | 0.3991473 | 139.3018 | -0.04493045 | -0.002527325 | -0.002708115 | 122.5361 | 9.197883 | 0.5173783 | 0.5543885 | 139.2966 | -0.04592566 | -0.002583305 | -0.0027681 | 120.565 | 11.52268 | 0.6481474 | 0.6945121
139.1804 | -0.03957603 | -0.002226141 | -0.002385386 | 77.17669 | 16.59783 | 0.9336232 | 1.000409 | 139.2428 | -0.04071514 | -0.002290215 | -0.002454043 | 126.6131 | 4.124322 | 0.231992 | 0.2485873 | 139.293 | -0.0430711 | -0.002422737 | -0.002596046 | 124.5891 | 6.624253 | 0.3726124 | 0.3992669 | 139.2858 | -0.04535383 | -0.00255114 | -0.002733634 | 122.5677 | 9.199947 | 0.5174944 | 0.5545129 | 139.2797 | -0.0466696 | -0.002625152 | -0.00281294 | 120.5968 | 11.52436 | 0.6482423 | 0.6946137
139.1638 | -0.04031282 | -0.002267585 | -0.002429794 | 77.20216 | 16.59757 | 0.9336084 | 1.000393 | 139.226 | -0.04147099 | -0.002332731 | -0.002499601 | 126.6444 | 4.125481 | 0.2320571 | 0.2486572 | 139.2764 | -0.04412161 | -0.002481828 | -0.002659364 | 124.6203 | 6.626413 | 0.3727338 | 0.399397 | 139.2692 | -0.04620057 | -0.002598769 | -0.00278467 | 122.5981 | 9.201746 | 0.5175956 | 0.5546214 | 139.2642 | -0.0477607 | -0.002686526 | -0.002878704 | 120.6294 | 11.52585 | 0.6483259 | 0.6947034
139.1488 | -0.04115486 | -0.002314949 | -0.002480547 | 77.24078 | 16.59657 | 0.9335522 | 1.000333 | 139.2086 | -0.04232762 | -0.002380916 | -0.002551233 | 126.6749 | 4.127094 | 0.2321478 | 0.2487544 | 139.2604 | -0.04447178 | -0.002501525 | -0.00268047 | 124.6525 | 6.628047 | 0.3728257 | 0.3994955 | 139.2529 | -0.04741777 | -0.002667236 | -0.002858035 | 122.6288 | 9.203757 | 0.5177087 | 0.5547426 | 139.2474 | -0.04825666 | -0.002714423 | -0.002908598 | 120.6609 | 11.52714 | 0.6483985 | 0.6947811
139.1339 | -0.04220742 | -0.002374155 | -0.002543988 | 77.27893 | 16.59551 | 0.9334929 | 1.00027 | 139.1931 | -0.04262996 | -0.002397923 | -0.002569456 | 126.7057 | 4.128152 | 0.2322074 | 0.2488181 | 139.2449 | -0.04534721 | -0.002550768 | -0.002733235 | 124.6826 | 6.630031 | 0.3729374 | 0.3996151 | 139.2376 | -0.04778822 | -0.002688074 | -0.002880363 | 122.66 | 9.206297 | 0.5178516 | 0.5548957 | 139.2318 | -0.0490006 | -0.00275627 | -0.002953437 | 120.6913 | 11.52888 | 0.6484961 | 0.6948858
139.1169 | -0.04310209 | -0.00242448 | -0.002597913 | 77.30352 | 16.59441 | 0.9334308 | 1.000203 | 139.1755 | -0.04323464 | -0.002431936 | -0.002605903 | 126.7366 | 4.128857 | 0.2322471 | 0.2488607 | 139.2284 | -0.04581411 | -0.002577031 | -0.002761376 | 124.7151 | 6.632074 | 0.3730523 | 0.3997383 | 139.221 | -0.04826451 | -0.002714865 | -0.002909071 | 122.691 | 9.207673 | 0.517929 | 0.5549787 | 139.216 | -0.04964534 | -0.002792536 | -0.002992298 | 120.7212 | 11.52997 | 0.6485575 | 0.6949515
139.1032 | -0.04415464 | -0.002483686 | -0.002661355 | 77.32789 | 16.59383 | 0.9333982 | 1.000168 | 139.1595 | -0.04434322 | -0.002494293 | -0.002672721 | 126.7678 | 4.129815 | 0.2323009 | 0.2489184 | 139.2129 | -0.04645609 | -0.002613142 | -0.002800071 | 124.7441 | 6.633649 | 0.3731409 | 0.3998332 | 139.2035 | -0.04879373 | -0.002744634 | -0.002940969 | 122.7211 | 9.209314 | 0.5180213 | 0.5550775 | 139.2011 | -0.05038928 | -0.002834383 | -0.003037138 | 120.751 | 11.53101 | 0.6486161 | 0.6950143
139.0891 | -0.04525982 | -0.002545852 | -0.002727968 | 77.3523 | 16.59415 | 0.933416 | 1.000187 | 139.1429 | -0.04535102 | -0.002550982 | -0.002733464 | 126.7993 | 4.131125 | 0.2323746 | 0.2489973 | 139.196 | -0.04663117 | -0.00262299 | -0.002810624 | 124.7746 | 6.634758 | 0.3732033 | 0.3999001 | 139.1892 | -0.04953463 | -0.002786309 | -0.002985625 | 122.7513 | 9.211166 | 0.5181255 | 0.5551892 | 139.1854 | -0.05098443 | -0.002867859 | -0.00307301 | 120.781 | 11.5322 | 0.648683 | 0.6950861
139.0745 | -0.04557559 | -0.002563614 | -0.002747 | 77.37616 | 16.59367 | 0.9333893 | 1.000159 | 139.1269 | -0.04590531 | -0.00258216 | -0.002766873 | 126.829 | 4.131931 | 0.23242 | 0.2490459 | 139.1804 | -0.0475066 | -0.002672233 | -0.002863389 | 124.8053 | 6.636101 | 0.3732788 | 0.399981 | 139.1734 | -0.05011677 | -0.002819054 | -0.003020713 | 122.7814 | 9.212648 | 0.5182088 | 0.5552785 | 139.1703 | -0.05187715 | -0.002918075 | -0.003126817 | 120.8117 | 11.53309 | 0.6487332 | 0.6951399
139.0614 | -0.04604924 | -0.002590257 | -0.002775549 | 77.40035 | 16.59341 | 0.9333745 | 1.000143 | 139.1106 | -0.0469635 | -0.002641683 | -0.002830654 | 126.8605 | 4.132788 | 0.2324681 | 0.2490976 | 139.1654 | -0.04832367 | -0.002718193 | -0.002912636 | 124.8356 | 6.63756 | 0.3733608 | 0.4000689 | 139.1582 | -0.05096352 | -0.002866683 | -0.003071749 | 122.8117 | 9.214077 | 0.5182892 | 0.5553646 | 139.1556 | -0.05222432 | -0.002937603 | -0.003147742 | 120.839 | 11.53364 | 0.6487639 | 0.6951727
139.048 | -0.04662814 | -0.00262282 | -0.002810441 | 77.42488 | 16.5932 | 0.9333627 | 1.00013 | 139.0937 | -0.04741701 | -0.002667193 | -0.002857989 | 126.8925 | 4.133493 | 0.2325078 | 0.2491401 | 139.1489 | -0.04867384 | -0.00273789 | -0.002933743 | 124.8659 | 6.63826 | 0.3734002 | 0.4001111 | 139.1418 | -0.05122813 | -0.002881568 | -0.003087698 | 122.8408 | 9.215241 | 0.5183547 | 0.5554348 | 139.1402 | -0.05267068 | -0.002962711 | -0.003174646 | 120.8686 | 11.53463 | 0.6488197 | 0.6952325
139.0354 | -0.0473123 | -0.002661304 | -0.002851678 | 77.4472 | 16.59241 | 0.9333183 | 1.000082 | 139.0786 | -0.04822325 | -0.002712544 | -0.002906584 | 126.9221 | 4.133292 | 0.2324965 | 0.2491279 | 139.1338 | -0.04884893 | -0.002747738 | -0.002944296 | 124.8955 | 6.639486 | 0.3734692 | 0.400185 | 139.1267 | -0.05181026 | -0.002914313 | -0.003122786 | 122.8706 | 9.215982 | 0.5183964 | 0.5554794 | 139.1252 | -0.05391057 | -0.003032455 | -0.003249379 | 120.8962 | 11.53528 | 0.648856 | 0.6952714
139.0161 | -0.048628 | -0.002735311 | -0.002930979 | 77.47216 | 16.59183 | 0.9332857 | 1.000048 | 139.0644 | -0.04907988 | -0.002760729 | -0.002958216 | 126.9522 | 4.133493 | 0.2325078 | 0.2491401 | 139.1171 | -0.04896565 | -0.002754304 | -0.002951331 | 124.9251 | 6.640186 | 0.3735086 | 0.4002272 | 139.1119 | -0.05270993 | -0.002964919 | -0.003177012 | 122.901 | 9.216511 | 0.5184261 | 0.5555113 | 139.1112 | -0.0547537 | -0.00307988 | -0.003300197 | 120.9237 | 11.53577 | 0.6488839 | 0.6953013
138.9977 | -0.05004894 | -0.002815239 | -0.003016625 | 77.4945 | 16.59141 | 0.933262 | 1.000022 | 139.0484 | -0.05023885 | -0.002825921 | -0.003028071 | 126.9821 | 4.133292 | 0.2324965 | 0.2491279 | 139.1025 | -0.04949091 | -0.00278385 | -0.00298299 | 124.9557 | 6.640945 | 0.3735512 | 0.4002729 | 139.0984 | -0.05334499 | -0.003000641 | -0.003215289 | 122.9301 | 9.217517 | 0.5184827 | 0.555572 | 139.0973 | -0.05544804 | -0.003118937 | -0.003342047 | 120.9531 | 11.53657 | 0.6489285 | 0.6953491
138.9854 | -0.0511015 | -0.002874445 | -0.003080066 | 77.51638 | 16.59141 | 0.933262 | 1.000022 | 139.034 | -0.05114587 | -0.002876941 | -0.00308274 | 127.0114 | 4.133141 | 0.232488 | 0.2491188 | 139.0875 | -0.05065815 | -0.002849506 | -0.003053344 | 124.9846 | 6.641236 | 0.3735677 | 0.4002905 | 139.0836 | -0.05424466 | -0.003051247 | -0.003269515 | 122.9582 | 9.218205 | 0.5185214 | 0.5556134 | 139.0836 | -0.05614238 | -0.003157993 | -0.003383898 | 120.9809 | 11.53686 | 0.6489453 | 0.6953671
138.9746 | -0.05252245 | -0.002954373 | -0.003165711 | 77.54042 | 16.59046 | 0.9332088 | 0.9999651 | 139.0194 | -0.05220406 | -0.002936464 | -0.003146521 | 127.04 | 4.133141 | 0.232488 | 0.2491188 | 139.0722 | -0.05194211 | -0.002921729 | -0.003130732 | 125.0132 | 6.642112 | 0.3736169 | 0.4003433 | 139.0695 | -0.05535601 | -0.00311376 | -0.0033365 | 122.9873 | 9.219157 | 0.518575 | 0.5556708 | 139.0684 | -0.05718389 | -0.003216578 | -0.003446673 | 121.0084 | 11.53706 | 0.6489564 | 0.695379
138.963 | -0.05394339 | -0.003034301 | -0.003251357 | 77.57446 | 16.58951 | 0.9331555 | 0.999908 | 139.0053 | -0.05311108 | -0.002987483 | -0.00320119 | 127.0688 | 4.132889 | 0.2324738 | 0.2491036 | 139.0576 | -0.05235064 | -0.002944709 | -0.003155356 | 125.0414 | 6.642112 | 0.3736169 | 0.4003433 | 139.0549 | -0.0563086 | -0.003167343 | -0.003393916 | 123.0168 | 9.219581 | 0.5185988 | 0.5556964 | 139.0562 | -0.05772945 | -0.003247265 | -0.003479556 | 121.0362 | 11.53741 | 0.648976 | 0.6953999
138.952 | -0.05536434 | -0.003114228 | -0.003337002 | 77.60822 | 16.58794 | 0.9330667 | 0.9998128 | 138.9903 | -0.05381654 | -0.003027165 | -0.003243711 | 127.0977 | 4.132233 | 0.232437 | 0.2490642 | 139.0422 | -0.05345952 | -0.003007083 | -0.003222192 | 125.0704 | 6.642404 | 0.3736333 | 0.4003609 | 139.041 | -0.05710243 | -0.003211995 | -0.003441763 | 123.0452 | 9.21974 | 0.5186077 | 0.5557059 | 139.0425 | -0.05862217 | -0.00329748 | -0.003533363 | 121.0641 | 11.53805 | 0.6490122 | 0.6954388
138.9408 | -0.05720631 | -0.003217839 | -0.003448024 | 77.63064 | 16.58725 | 0.9330282 | 0.9997716 | 138.9774 | -0.05497551 | -0.003092357 | -0.003313566 | 127.1258 | 4.131931 | 0.23242 | 0.2490459 | 139.0285 | -0.0545684 | -0.003069457 | -0.003289028 | 125.0977 | 6.642754 | 0.373653 | 0.400382 | 139.0271 | -0.05853131 | -0.003292369 | -0.003527887 | 123.0725 | 9.219369 | 0.5185869 | 0.5556836 | 139.0298 | -0.05971328 | -0.003358855 | -0.003599128 | 121.0919 | 11.5386 | 0.6490429 | 0.6954717
138.9307 | -0.05904828 | -0.003321449 | -0.003559046 | 77.65254 | 16.58704 | 0.9330163 | 0.9997589 | 138.9628 | -0.05583214 | -0.003140542 | -0.003365198 | 127.1518 | 4.131478 | 0.2323944 | 0.2490186 | 139.0146 | -0.05643598 | -0.003174508 | -0.003401594 | 125.1261 | 6.642229 | 0.3736235 | 0.4003503 | 139.0145 | -0.05996019 | -0.003372744 | -0.00361401 | 123.1009 | 9.219316 | 0.5185839 | 0.5556804 | 139.0183 | -0.06139953 | -0.003453706 | -0.003700764 | 121.1188 | 11.53909 | 0.6490708 | 0.6955016
138.9208 | -0.0613639 | -0.003451702 | -0.003698617 | 77.6737 | 16.58646 | 0.9329838 | 0.999724 | 138.9495 | -0.05714228 | -0.003214237 | -0.003444165 | 127.1784 | 4.130671 | 0.2323491 | 0.24897 | 139.001 | -0.0582452 | -0.003276276 | -0.003510642 | 125.1518 | 6.64217 | 0.3736202 | 0.4003468 | 139.0009 | -0.06154784 | -0.003462049 | -0.003709703 | 123.1285 | 9.219475 | 0.5185928 | 0.55569 | 139.0049 | -0.06283781 | -0.003534609 | -0.003787454 | 121.1454 | 11.53944 | 0.6490903 | 0.6955225
138.911 | -0.06431105 | -0.003617478 | -0.003876252 | 77.69472 | 16.58604 | 0.9329601 | 0.9996987 | 138.9372 | -0.05885554 | -0.003310608 | -0.003547429 | 127.2048 | 4.130319 | 0.2323293 | 0.2489487 | 138.9873 | -0.06046295 | -0.003401024 | -0.003644313 | 125.1787 | 6.641995 | 0.3736103 | 0.4003363 | 138.9887 | -0.06366471 | -0.003581122 | -0.003837294 | 123.1556 | 9.219581 | 0.5185988 | 0.5556964 | 138.9938 | -0.06462326 | -0.00363504 | -0.003895069 | 121.1719 | 11.53934 | 0.6490848 | 0.6955165
138.9005 | -0.06694244 | -0.003765493 | -0.004034855 | 77.71699 | 16.58604 | 0.9329601 | 0.9996987 | 138.9251 | -0.06092153 | -0.003426819 | -0.003671954 | 127.2304 | 4.12926 | 0.2322697 | 0.248885 | 138.9737 | -0.06233053 | -0.003506075 | -0.003756879 | 125.2058 | 6.641995 | 0.3736103 | 0.4003363 | 138.9752 | -0.06525235 | -0.003670426 | -0.003932987 | 123.1832 | 9.219898 | 0.5186167 | 0.5557155 | 138.9815 | -0.0664583 | -0.00373826 | -0.004005674 | 121.197 | 11.53895 | 0.6490624 | 0.6954926
138.8909 | -0.07046849 | -0.003963833 | -0.004247382 | 77.73743 | 16.5853 | 0.9329187 | 0.9996542 | 138.9126 | -0.06273557 | -0.003528858 | -0.003781292 | 127.2551 | 4.128202 | 0.2322102 | 0.2488212 | 138.961 | -0.06472337 | -0.003640671 | -0.003901104 | 125.232 | 6.64182 | 0.3736005 | 0.4003257 | 138.9636 | -0.06715753 | -0.003777592 | -0.004047819 | 123.2091 | 9.219687 | 0.5186048 | 0.5557027 | 138.9701 | -0.06859092 | -0.00385822 | -0.004134214 | 121.224 | 11.53875 | 0.6490513 | 0.6954806
138.882 | -0.07388929 | -0.004156252 | -0.004453566 | 77.75845 | 16.5853 | 0.9329187 | 0.9996542 | 138.9024 | -0.06580936 | -0.003701758 | -0.00396656 | 127.2799 | 4.127295 | 0.2321592 | 0.2487665 | 138.9478 | -0.06810836 | -0.003831076 | -0.004105129 | 125.2576 | 6.641645 | 0.3735906 | 0.4003152 | 138.9508 | -0.06990946 | -0.003932387 | -0.004213687 | 123.236 | 9.21921 | 0.518578 | 0.555674 | 138.9586 | -0.07121949 | -0.004006076 | -0.004292648 | 121.2498 | 11.5387 | 0.6490485 | 0.6954777
138.868 | -0.07925732 | -0.004458202 | -0.004777116 | 77.7788 | 16.58467 | 0.9328831 | 0.9996162 | 138.8916 | -0.06883277 | -0.003871824 | -0.004148791 | 127.3049 | 4.12664 | 0.2321223 | 0.248727 | 138.9349 | -0.07155172 | -0.004024764 | -0.004312672 | 125.283 | 6.641236 | 0.3735677 | 0.4002905 | 138.9391 | -0.07313768 | -0.004113973 | -0.004408263 | 123.2617 | 9.218946 | 0.5185631 | 0.5556581 | 138.948 | -0.07414564 | -0.004170671 | -0.004469017 | 121.2754 | 11.53855 | 0.6490401 | 0.6954687
138.8545 | -0.08546739 | -0.004807516 | -0.005151418 | 77.79821 | 16.58415 | 0.9328535 | 0.9995845 | 138.8806 | -0.07185617 | -0.004041889 | -0.004331022 | 127.3282 | 4.125632 | 0.2320657 | 0.2486663 | 138.9233 | -0.07552033 | -0.004247997 | -0.004551874 | 125.3074 | 6.641178 | 0.3735644 | 0.400287 | 138.9276 | -0.07631297 | -0.004292583 | -0.00459965 | 123.2871 | 9.218946 | 0.5185631 | 0.5556581 | 138.9372 | -0.07771653 | -0.004371533 | -0.004684247 | 121.2993 | 11.5388 | 0.6490541 | 0.6954836
138.8458 | -0.09009862 | -0.005068022 | -0.005430559 | 77.81794 | 16.5833 | 0.9328062 | 0.9995337 | 138.8697 | -0.07543386 | -0.004243133 | -0.004546662 | 127.3524 | 4.124322 | 0.231992 | 0.2485873 | 138.912 | -0.08007256 | -0.004504059 | -0.004826253 | 125.3317 | 6.640886 | 0.373548 | 0.4002694 | 138.9165 | -0.08049378 | -0.004527752 | -0.004851641 | 123.3121 | 9.218258 | 0.5185244 | 0.5556166 | 138.9273 | -0.08098985 | -0.004555656 | -0.004881541 | 121.3231 | 11.5383 | 0.6490262 | 0.6954537
138.8362 | -0.09467723 | -0.005325568 | -0.005706528 | 77.83835 | 16.5823 | 0.9327499 | 0.9994734 | 138.8609 | -0.07865882 | -0.004424536 | -0.004741042 | 127.3737 | 4.12271 | 0.2319013 | 0.2484901 | 138.8984 | -0.0852084 | -0.004792949 | -0.005135808 | 125.356 | 6.639719 | 0.3734823 | 0.4001991 | 138.9041 | -0.08440998 | -0.004748037 | -0.005087684 | 123.336 | 9.217834 | 0.5185006 | 0.5555911 | 138.917 | -0.08470953 | -0.004764887 | -0.00510574 | 121.3482 | 11.53776 | 0.6489955 | 0.6954209
138.828 | -0.09978212 | -0.005612716 | -0.006014217 | 77.86675 | 16.58099 | 0.9326759 | 0.9993941 | 138.8508 | -0.08213573 | -0.004620112 | -0.004950608 | 127.3971 | 4.121097 | 0.2318106 | 0.2483929 | 138.8875 | -0.08999408 | -0.005062142 | -0.005424258 | 125.3812 | 6.638202 | 0.373397 | 0.4001076 | 138.8943 | -0.08848494 | -0.004977253 | -0.005333297 | 123.3615 | 9.217146 | 0.5184619 | 0.5555496 | 138.9062 | -0.08847881 | -0.004976908 | -0.005332927 | 121.3719 | 11.53721 | 0.6489648 | 0.695388
138.8188 | -0.1043081 | -0.005867301 | -0.006287014 | 77.89566 | 16.58052 | 0.9326493 | 0.9993656 | 138.8415 | -0.08651966 | -0.004866706 | -0.005214842 | 127.4198 | 4.119535 | 0.2317227 | 0.2482988 | 138.8766 | -0.09577191 | -0.005387143 | -0.005772508 | 125.4039 | 6.636976 | 0.373328 | 0.4000337 | 138.8822 | -0.09293036 | -0.005227306 | -0.005601238 | 123.3844 | 9.216088 | 0.5184023 | 0.5554858 | 138.897 | -0.09274404 | -0.005216826 | -0.005590008 | 121.3947 | 11.53662 | 0.6489313 | 0.6953521
138.8092 | -0.1096235 | -0.006166291 | -0.006607392 | 77.9143 | 16.57967 | 0.9326019 | 0.9993148 | 138.8323 | -0.09125632 | -0.005133142 | -0.005500338 | 127.4417 | 4.117772 | 0.2316235 | 0.2481925 | 138.8656 | -0.1010828 | -0.005685881 | -0.006092616 | 125.4266 | 6.636392 | 0.3732952 | 0.3999986 | 138.871 | -0.09822252 | -0.005524989 | -0.005920215 | 123.4096 | 9.215612 | 0.5183755 | 0.5554571 | 138.8871 | -0.09740604 | -0.005479062 | -0.005871003 | 121.419 | 11.53587 | 0.6488895 | 0.6953073
138.8013 | -0.1150442 | -0.006471201 | -0.006934113 | 77.9327 | 16.5793 | 0.9325812 | 0.9992926 | 138.8236 | -0.09579143 | -0.00538824 | -0.005773684 | 127.4646 | 4.11626 | 0.2315384 | 0.2481014 | 138.8538 | -0.1070941 | -0.006024014 | -0.006454937 | 125.4504 | 6.63505 | 0.3732197 | 0.3999177 | 138.8601 | -0.1031972 | -0.005804811 | -0.006220053 | 123.4307 | 9.214871 | 0.5183339 | 0.5554125 | 138.8788 | -0.1027624 | -0.005780355 | -0.006193848 | 121.4431 | 11.53538 | 0.6488616 | 0.6952774
138.7917 | -0.1208332 | -0.006796833 | -0.007283039 | 77.95161 | 16.57852 | 0.9325368 | 0.9992451 | 138.8137 | -0.1009312 | -0.005677352 | -0.006083477 | 127.4867 | 4.114496 | 0.2314392 | 0.2479951 | 138.8432 | -0.1134556 | -0.006381844 | -0.006838364 | 125.4727 | 6.633649 | 0.3731409 | 0.3998332 | 138.8488 | -0.1087539 | -0.006117377 | -0.006554979 | 123.4549 | 9.213971 | 0.5182833 | 0.5553582 | 138.8687 | -0.107474 | -0.006045381 | -0.006477832 | 121.4646 | 11.53423 | 0.6487974 | 0.6952086
138.7827 | -0.126517 | -0.007116545 | -0.007625621 | 77.97 | 16.57794 | 0.9325042 | 0.9992102 | 138.8046 | -0.1061214 | -0.005969297 | -0.006396306 | 127.5087 | 4.112632 | 0.2313344 | 0.2478827 | 138.8326 | -0.1200505 | -0.006752805 | -0.007235861 | 125.4949 | 6.631899 | 0.3730424 | 0.3997277 | 138.8389 | -0.1143107 | -0.006429944 | -0.006889905 | 123.4761 | 9.212595 | 0.5182059 | 0.5552753 | 138.8605 | -0.1124336 | -0.006324355 | -0.006776763 | 121.4883 | 11.53324 | 0.6487416 | 0.6951488
138.7751 | -0.1323587 | -0.007445137 | -0.007977719 | 77.9878 | 16.5773 | 0.9324687 | 0.9991721 | 138.7958 | -0.1112612 | -0.006258409 | -0.006706099 | 127.5308 | 4.110566 | 0.2312182 | 0.2477582 | 138.822 | -0.1262368 | -0.007100786 | -0.007608735 | 125.5178 | 6.630498 | 0.3729636 | 0.3996433 | 138.8289 | -0.1198675 | -0.006742511 | -0.007224831 | 123.4984 | 9.211695 | 0.5181553 | 0.5552211 | 138.8505 | -0.1177899 | -0.006625648 | -0.007099609 | 121.51 | 11.5327 | 0.6487109 | 0.6951159
138.7661 | -0.1377267 | -0.007747087 | -0.008301269 | 78.00618 | 16.57715 | 0.9324598 | 0.9991626 | 138.7862 | -0.1169552 | -0.006578699 | -0.007049301 | 127.5532 | 4.108903 | 0.2311246 | 0.2476579 | 138.8106 | -0.1332403 | -0.007494727 | -0.008030856 | 125.5388 | 6.629156 | 0.3728881 | 0.3995624 | 138.8182 | -0.1260064 | -0.007087823 | -0.007594844 | 123.5199 | 9.210372 | 0.5180808 | 0.5551413 | 138.8414 | -0.1227495 | -0.006904623 | -0.007398539 | 121.5322 | 11.53166 | 0.6486523 | 0.6950532
138.7578 | -0.1432526 | -0.008057918 | -0.008634335 | 78.02395 | 16.5763 | 0.9324124 | 0.9991118 | 138.7768 | -0.1226997 | -0.006901823 | -0.007395539 | 127.5751 | 4.106837 | 0.2310084 | 0.2475334 | 138.8012 | -0.1401853 | -0.007885385 | -0.00844946 | 125.5603 | 6.627521 | 0.3727962 | 0.3994639 | 138.8087 | -0.1316161 | -0.007403366 | -0.00793296 | 123.5414 | 9.209261 | 0.5180183 | 0.5550743 | 138.8326 | -0.1284034 | -0.007222654 | -0.007739321 | 121.553 | 11.53091 | 0.6486105 | 0.6950083
138.7495 | -0.148989 | -0.00838059 | -0.008980089 | 78.04345 | 16.57573 | 0.9323799 | 0.9990769 | 138.7684 | -0.1280914 | -0.007205106 | -0.007720518 | 127.5971 | 4.10462 | 0.2308837 | 0.2473998 | 138.791 | -0.147072 | -0.008272761 | -0.008864546 | 125.583 | 6.625771 | 0.3726977 | 0.3993583 | 138.7987 | -0.1373316 | -0.007724863 | -0.008277455 | 123.5627 | 9.207938 | 0.5179439 | 0.5549946 | 138.8238 | -0.1338093 | -0.007526736 | -0.008065155 | 121.575 | 11.53017 | 0.6485687 | 0.6949635
138.7373 | -0.1572516 | -0.008845356 | -0.009478102 | 78.06025 | 16.57536 | 0.9323592 | 0.9990547 | 138.7595 | -0.1337351 | -0.007522562 | -0.008060682 | 127.6181 | 4.102503 | 0.2307646 | 0.2472722 | 138.78 | -0.1544256 | -0.008686399 | -0.009307773 | 125.6034 | 6.624078 | 0.3726025 | 0.3992563 | 138.7891 | -0.1425708 | -0.008019569 | -0.008593243 | 123.5841 | 9.207091 | 0.5178963 | 0.5549436 | 138.8148 | -0.1389177 | -0.00781408 | -0.008373054 | 121.5973 | 11.52913 | 0.6485101 | 0.6949007
138.7252 | -0.165251 | -0.009295321 | -0.009960254 | 78.07874 | 16.57483 | 0.9323296 | 0.999023 | 138.75 | -0.1396307 | -0.00785419 | -0.008416033 | 127.6389 | 4.100085 | 0.2306286 | 0.2471264 | 138.7703 | -0.160612 | -0.00903438 | -0.009680647 | 125.6254 | 6.622327 | 0.372504 | 0.3991508 | 138.7803 | -0.1484451 | -0.008349997 | -0.008947307 | 123.6059 | 9.205662 | 0.5178159 | 0.5548574 | 138.8059 | -0.1437285 | -0.008084686 | -0.008663017 | 121.6184 | 11.52789 | 0.6484403 | 0.694826
138.7164 | -0.1709874 | -0.009617993 | -0.01030601 | 78.09588 | 16.57467 | 0.9323207 | 0.9990135 | 138.7407 | -0.1450225 | -0.008157473 | -0.008741011 | 127.6603 | 4.097212 | 0.230467 | 0.2469533 | 138.7601 | -0.1677322 | -0.009434886 | -0.0101098 | 125.6453 | 6.620401 | 0.3723957 | 0.3990347 | 138.7711 | -0.1540548 | -0.00866554 | -0.009285423 | 123.6255 | 9.204445 | 0.5177474 | 0.5547841 | 138.7974 | -0.1492336 | -0.008394347 | -0.00899483 | 121.6392 | 11.52665 | 0.6483706 | 0.6947513
138.7086 | -0.1758818 | -0.0098933 | -0.01060101 | 78.11358 | 16.57441 | 0.9323059 | 0.9989976 | 138.7316 | -0.1510693 | -0.008497604 | -0.009105473 | 127.6809 | 4.095197 | 0.2303537 | 0.2468318 | 138.7511 | -0.174794 | -0.00983211 | -0.01053544 | 125.6649 | 6.618942 | 0.3723136 | 0.3989468 | 138.7622 | -0.1599291 | -0.008995968 | -0.009639487 | 123.6466 | 9.203016 | 0.5176671 | 0.554698 | 138.7876 | -0.1549867 | -0.008717958 | -0.00934159 | 121.6598 | 11.52516 | 0.6482869 | 0.6946616
138.7003 | -0.1810919 | -0.01018637 | -0.01091504 | 78.13999 | 16.57331 | 0.9322437 | 0.998931 | 138.723 | -0.1572169 | -0.008843404 | -0.009476009 | 127.7016 | 4.092778 | 0.2302176 | 0.246686 | 138.7411 | -0.1817974 | -0.01022605 | -0.01095756 | 125.6851 | 6.616958 | 0.372202 | 0.3988272 | 138.7532 | -0.1659622 | -0.009335326 | -0.01000312 | 123.6664 | 9.201429 | 0.5175777 | 0.5546023 | 138.7779 | -0.1602439 | -0.009013671 | -0.009658457 | 121.68 | 11.52407 | 0.6482255 | 0.6945958
138.6914 | -0.1861442 | -0.01047056 | -0.01121956 | 78.165 | 16.57246 | 0.9321963 | 0.9988803 | 138.7138 | -0.162659 | -0.009149521 | -0.009804025 | 127.7207 | 4.090561 | 0.2300929 | 0.2465524 | 138.7288 | -0.1883339 | -0.01059373 | -0.01135154 | 125.7052 | 6.615032 | 0.3720937 | 0.3987111 | 138.7424 | -0.1715719 | -0.00965087 | -0.01034124 | 123.6868 | 9.200211 | 0.5175093 | 0.5545289 | 138.7692 | -0.1656994 | -0.009320543 | -0.009987281 | 121.6998 | 11.52332 | 0.6481837 | 0.694551
138.6824 | -0.1909859 | -0.0107429 | -0.01151139 | 78.18166 | 16.57173 | 0.9321549 | 0.9988359 | 138.7053 | -0.1680003 | -0.00944997 | -0.01012597 | 127.7408 | 4.087991 | 0.2299483 | 0.2463975 | 138.7208 | -0.1948121 | -0.01095812 | -0.01174201 | 125.7248 | 6.613398 | 0.3720017 | 0.3986126 | 138.7339 | -0.1773403 | -0.009975344 | -0.01068892 | 123.707 | 9.198518 | 0.517414 | 0.5544268 | 138.7596 | -0.1713037 | -0.009635785 | -0.01032507 | 121.7196 | 11.52189 | 0.6481028 | 0.6944643
138.6744 | -0.1958277 | -0.01101525 | -0.01180322 | 78.19834 | 16.57099 | 0.9321135 | 0.9987914 | 138.6959 | -0.1733417 | -0.009750419 | -0.01044791 | 127.76 | 4.085018 | 0.2297811 | 0.2462183 | 138.7091 | -0.201407 | -0.01132909 | -0.0121395 | 125.7443 | 6.611413 | 0.3718901 | 0.398493 | 138.726 | -0.1826325 | -0.01027303 | -0.0110079 | 123.727 | 9.197089 | 0.5173336 | 0.5543407 | 138.7515 | -0.1763129 | -0.009917549 | -0.01062699 | 121.741 | 11.5206 | 0.6480302 | 0.6943866
138.667 | -0.200301 | -0.01126688 | -0.01207284 | 78.21545 | 16.57057 | 0.9320898 | 0.9987661 | 138.688 | -0.1783303 | -0.01003103 | -0.01074859 | 127.7799 | 4.082347 | 0.2296309 | 0.2460573 | 138.699 | -0.2075934 | -0.01167707 | -0.01251238 | 125.7626 | 6.608729 | 0.3717391 | 0.3983312 | 138.7178 | -0.1880305 | -0.01057666 | -0.01133326 | 123.7471 | 9.19529 | 0.5172324 | 0.5542322 | 138.7429 | -0.1808261 | -0.01017142 | -0.01089902 | 121.7599 | 11.51891 | 0.6479354 | 0.6942849
138.6573 | -0.2045639 | -0.01150666 | -0.01232978 | 78.23175 | 16.57004 | 0.9320602 | 0.9987343 | 138.6786 | -0.1836212 | -0.01032864 | -0.01106749 | 127.8 | 4.079727 | 0.2294835 | 0.2458994 | 138.6897 | -0.2147719 | -0.01208086 | -0.01294505 | 125.7827 | 6.606511 | 0.3716144 | 0.3981975 | 138.7079 | -0.1931639 | -0.01086541 | -0.01164266 | 123.7658 | 9.193808 | 0.5171491 | 0.5541429 | 138.7336 | -0.1861328 | -0.01046992 | -0.01121888 | 121.7788 | 11.51757 | 0.6478601 | 0.6942042
138.6484 | -0.2087741 | -0.01174348 | -0.01258354 | 78.24772 | 16.5692 | 0.9320128 | 0.9986836 | 138.6703 | -0.1884083 | -0.01059791 | -0.01135603 | 127.8187 | 4.077711 | 0.2293701 | 0.2457779 | 138.6806 | -0.221075 | -0.0124354 | -0.01332496 | 125.8017 | 6.604352 | 0.3714929 | 0.3980674 | 138.6988 | -0.1989324 | -0.01118989 | -0.01199035 | 123.7856 | 9.191321 | 0.5170092 | 0.553993 | 138.7242 | -0.1907452 | -0.01072937 | -0.01149688 | 121.7985 | 11.51643 | 0.6477959 | 0.6941355
138.639 | -0.2128264 | -0.01197143 | -0.01282779 | 78.26446 | 16.56867 | 0.9319832 | 0.9986519 | 138.6624 | -0.1932961 | -0.01087285 | -0.01165063 | 127.8376 | 4.074587 | 0.2291944 | 0.2455896 | 138.6699 | -0.2274364 | -0.01279323 | -0.01370839 | 125.8206 | 6.601609 | 0.3713386 | 0.397902 | 138.6909 | -0.2034836 | -0.0114459 | -0.01226467 | 123.8055 | 9.189521 | 0.516908 | 0.5538846 | 138.7156 | -0.195308 | -0.01098602 | -0.0117719 | 121.8167 | 11.51524 | 0.6477289 | 0.6940637
138.6311 | -0.2167735 | -0.01219345 | -0.0130657 | 78.28016 | 16.56825 | 0.9319595 | 0.9986265 | 138.6539 | -0.1978312 | -0.01112795 | -0.01192398 | 127.8561 | 4.071564 | 0.2290243 | 0.2454074 | 138.6602 | -0.2329808 | -0.0131051 | -0.01404257 | 125.839 | 6.599508 | 0.3712204 | 0.3977754 | 138.6814 | -0.2080878 | -0.01170488 | -0.01254218 | 123.8243 | 9.187669 | 0.5168038 | 0.5537729 | 138.706 | -0.1999204 | -0.01124547 | -0.0120499 | 121.8354 | 11.5136 | 0.6476369 | 0.6939651
138.6165 | -0.2222994 | -0.01250428 | -0.01339876 | 78.29646 | 16.56794 | 0.9319418 | 0.9986075 | 138.6456 | -0.2023663 | -0.01138305 | -0.01219733 | 127.8747 | 4.068339 | 0.2288429 | 0.245213 | 138.65 | -0.2390504 | -0.01344652 | -0.0144084 | 125.8576 | 6.597232 | 0.3710924 | 0.3976382 | 138.6728 | -0.212692 | -0.01196386 | -0.01281969 | 123.8442 | 9.185817 | 0.5166996 | 0.5536613 | 138.6976 | -0.2037393 | -0.01146028 | -0.01228008 | 121.8532 | 11.51172 | 0.6475309 | 0.6938515
138.6034 | -0.2270885 | -0.01277367 | -0.01368742 | 78.31298 | 16.56773 | 0.9319299 | 0.9985948 | 138.6359 | -0.2066495 | -0.01162397 | -0.01245549 | 127.8942 | 4.065164 | 0.2286643 | 0.2450217 | 138.6407 | -0.2437777 | -0.01371243 | -0.01469334 | 125.8766 | 6.594489 | 0.3709381 | 0.3974729 | 138.6638 | -0.2170845 | -0.01221094 | -0.01308444 | 123.8629 | 9.184176 | 0.5166073 | 0.5535624 | 138.6892 | -0.2078558 | -0.01169183 | -0.01252819 | 121.8697 | 11.51018 | 0.6474444 | 0.6937588
138.594 | -0.2301936 | -0.01294832 | -0.01387457 | 78.32799 | 16.5671 | 0.9318944 | 0.9985567 | 138.6271 | -0.2113357 | -0.01188758 | -0.01273794 | 127.9106 | 4.062191 | 0.2284971 | 0.2448425 | 138.63 | -0.2493221 | -0.0140243 | -0.01502752 | 125.8957 | 6.592096 | 0.3708035 | 0.3973286 | 138.6551 | -0.2212653 | -0.01244611 | -0.01333643 | 123.8823 | 9.182112 | 0.5164912 | 0.553438 | 138.6794 | -0.2119226 | -0.01192059 | -0.01277332 | 121.889 | 11.50879 | 0.6473663 | 0.6936751
138.5844 | -0.2328776 | -0.0130993 | -0.01403635 | 78.34466 | 16.56646 | 0.9318589 | 0.9985187 | 138.6176 | -0.2154173 | -0.01211716 | -0.01298396 | 127.9282 | 4.05937 | 0.2283384 | 0.2446724 | 138.6214 | -0.2543413 | -0.01430662 | -0.01533004 | 125.9148 | 6.590053 | 0.3706886 | 0.3972055 | 138.6465 | -0.2256578 | -0.01269319 | -0.01360118 | 123.9009 | 9.180048 | 0.5163751 | 0.5533136 | 138.6706 | -0.2157911 | -0.01213819 | -0.01300648 | 121.9056 | 11.50735 | 0.6472854 | 0.6935884
138.5752 | -0.2350353 | -0.01322067 | -0.0141664 | 78.36625 | 16.56583 | 0.9318233 | 0.9984806 | 138.6092 | -0.2193981 | -0.01234108 | -0.01322389 | 127.9455 | 4.055993 | 0.2281485 | 0.2444689 | 138.6111 | -0.2590686 | -0.01457253 | -0.01561497 | 125.9329 | 6.587252 | 0.370531 | 0.3970367 | 138.6373 | -0.2296269 | -0.01291645 | -0.01384042 | 123.9202 | 9.178037 | 0.516262 | 0.5531924 | 138.663 | -0.2192628 | -0.01233347 | -0.01321573 | 121.9239 | 11.50557 | 0.6471849 | 0.6934808
138.5661 | -0.2372983 | -0.01334796 | -0.0143028 | 78.38943 | 16.56531 | 0.9317937 | 0.9984489 | 138.6004 | -0.2231774 | -0.01255366 | -0.01345168 | 127.9623 | 4.052567 | 0.2279557 | 0.2442624 | 138.6017 | -0.2639126 | -0.01484501 | -0.01590694 | 125.9508 | 6.584684 | 0.3703866 | 0.3968819 | 138.6292 | -0.2333314 | -0.01312483 | -0.0140637 | 123.9391 | 9.176185 | 0.5161578 | 0.5530807 | 138.6531 | -0.2229329 | -0.01253991 | -0.01343694 | 121.9417 | 11.50413 | 0.647104 | 0.6933941
138.5566 | -0.239456 | -0.01346933 | -0.01443285 | 78.404 | 16.5652 | 0.9317878 | 0.9984425 | 138.5912 | -0.2268055 | -0.01275774 | -0.01367036 | 127.9783 | 4.049342 | 0.2277743 | 0.244068 | 138.5941 | -0.268173 | -0.01508466 | -0.01616373 | 125.9691 | 6.581415 | 0.3702028 | 0.3966849 | 138.6208 | -0.2373535 | -0.01335106 | -0.01430612 | 123.9565 | 9.173327 | 0.5159971 | 0.5529085 | 138.6435 | -0.2257102 | -0.01269614 | -0.01360434 | 121.9586 | 11.50195 | 0.6469813 | 0.6932626
138.5474 | -0.2414033 | -0.01357887 | -0.01455022 | 78.41884 | 16.56467 | 0.9317582 | 0.9984108 | 138.5822 | -0.2302824 | -0.01295332 | -0.01387992 | 127.9956 | 4.045714 | 0.2275703 | 0.2438493 | 138.5844 | -0.2723167 | -0.01531774 | -0.01641348 | 125.9876 | 6.578147 | 0.3700189 | 0.3964879 | 138.6125 | -0.2406875 | -0.0135386 | -0.01450708 | 123.9759 | 9.170999 | 0.5158661 | 0.5527681 | 138.6351 | -0.228438 | -0.01284957 | -0.01376876 | 121.9756 | 11.49986 | 0.6468641 | 0.693137
138.5376 | -0.2438768 | -0.013718 | -0.01469931 | 78.43384 | 16.56394 | 0.9317168 | 0.9983664 | 138.5734 | -0.2333058 | -0.01312338 | -0.01406216 | 128.011 | 4.042489 | 0.2273889 | 0.2436549 | 138.5768 | -0.2758184 | -0.01551471 | -0.01662454 | 126.0055 | 6.575287 | 0.3698581 | 0.3963156 | 138.604 | -0.2438099 | -0.01371424 | -0.01469527 | 123.9938 | 9.168406 | 0.5157202 | 0.5526118 | 138.625 | -0.2313642 | -0.01301417 | -0.01394513 | 121.9931 | 11.49813 | 0.6467665 | 0.6930324
138.5281 | -0.2460345 | -0.01383937 | -0.01482936 | 78.4483 | 16.56367 | 0.931702 | 0.9983505 | 138.5641 | -0.2360268 | -0.01327644 | -0.01422616 | 128.0287 | 4.039163 | 0.2272018 | 0.2434545 | 138.5679 | -0.2800789 | -0.01575436 | -0.01688133 | 126.0228 | 6.572661 | 0.3697103 | 0.3961573 | 138.5948 | -0.247091 | -0.0138988 | -0.01489304 | 124.0109 | 9.165918 | 0.5155803 | 0.5524619 | 138.6149 | -0.2345879 | -0.0131955 | -0.01413943 | 122.0102 | 11.49664 | 0.6466828 | 0.6929427
138.5181 | -0.2478238 | -0.01394002 | -0.01493721 | 78.46265 | 16.56336 | 0.9316842 | 0.9983315 | 138.5554 | -0.2384456 | -0.0134125 | -0.01437195 | 128.0447 | 4.035535 | 0.2269977 | 0.2432358 | 138.5595 | -0.2834055 | -0.01594148 | -0.01708184 | 126.0408 | 6.569218 | 0.3695166 | 0.3959497 | 138.5859 | -0.2501076 | -0.01406848 | -0.01507486 | 124.0293 | 9.163484 | 0.5154434 | 0.5523152 | 138.6056 | -0.237266 | -0.01334615 | -0.01430085 | 122.027 | 11.49461 | 0.6465684 | 0.6928202
138.5082 | -0.24935 | -0.01402587 | -0.0150292 | 78.47734 | 16.56288 | 0.9316576 | 0.998303 | 138.5457 | -0.2407635 | -0.01354288 | -0.01451166 | 128.0614 | 4.031907 | 0.2267936 | 0.2430171 | 138.5505 | -0.2870823 | -0.0161483 | -0.01730345 | 126.0576 | 6.565891 | 0.3693295 | 0.3957492 | 138.5798 | -0.2527536 | -0.01421732 | -0.01523435 | 124.046 | 9.161049 | 0.5153064 | 0.5521685 | 138.596 | -0.2400434 | -0.01350237 | -0.01446825 | 122.0439 | 11.49312 | 0.6464847 | 0.6927305
138.4989 | -0.2510341 | -0.0141206 | -0.0151307 | 78.49137 | 16.56194 | 0.9316043 | 0.9982459 | 138.5372 | -0.2424768 | -0.01363925 | -0.01461492 | 128.0759 | 4.028632 | 0.2266094 | 0.2428197 | 138.5417 | -0.289942 | -0.01630916 | -0.01747582 | 126.0742 | 6.562973 | 0.3691654 | 0.3955733 | 138.5712 | -0.2556643 | -0.01438105 | -0.01540978 | 124.0642 | 9.15835 | 0.5151546 | 0.5520058 | 138.5866 | -0.2423248 | -0.0136307 | -0.01460576 | 122.0614 | 11.49153 | 0.6463954 | 0.6926348
138.4829 | -0.253034 | -0.01423309 | -0.01525124 | 78.5061 | 16.56173 | 0.9315924 | 0.9982332 | 138.5277 | -0.2446939 | -0.01376396 | -0.01474856 | 128.092 | 4.025054 | 0.2264081 | 0.2426041 | 138.533 | -0.2928601 | -0.0164733 | -0.0176517 | 126.0906 | 6.559763 | 0.3689848 | 0.3953799 | 138.5625 | -0.2576754 | -0.01449417 | -0.01553099 | 124.0802 | 9.155704 | 0.5150058 | 0.5518463 | 138.577 | -0.2439119 | -0.01371997 | -0.01470142 | 122.0781 | 11.48945 | 0.6462783 | 0.6925093
138.4702 | -0.2548233 | -0.01433374 | -0.01535909 | 78.51969 | 16.56067 | 0.9315332 | 0.9981697 | 138.5182 | -0.2469615 | -0.01389151 | -0.01488523 | 128.1086 | 4.021779 | 0.2262239 | 0.2424066 | 138.5248 | -0.2954864 | -0.01662103 | -0.01781 | 126.1078 | 6.556787 | 0.3688174 | 0.3952004 | 138.5547 | -0.2596335 | -0.01460431 | -0.01564902 | 124.0977 | 9.153482 | 0.5148807 | 0.5517123 | 138.5676 | -0.2456477 | -0.01381761 | -0.01480605 | 122.0954 | 11.48781 | 0.6461862 | 0.6924106
138.4595 | -0.2555075 | -0.01437222 | -0.01540033 | 78.53415 | 16.56025 | 0.9315096 | 0.9981443 | 138.5095 | -0.2486747 | -0.01398788 | -0.0149885 | 128.1242 | 4.018453 | 0.2260368 | 0.2422062 | 138.5161 | -0.2978792 | -0.01675562 | -0.01795422 | 126.1238 | 6.553518 | 0.3686336 | 0.3950035 | 138.5462 | -0.2619091 | -0.01473231 | -0.01578618 | 124.1129 | 9.150624 | 0.51472 | 0.5515401 | 138.5578 | -0.2471356 | -0.01390131 | -0.01489573 | 122.1127 | 11.48618 | 0.6460941 | 0.692312
138.4509 | -0.2553496 | -0.01436334 | -0.01539081 | 78.54835 | 16.55989 | 0.9314888 | 0.9981221 | 138.5006 | -0.2497833 | -0.01405024 | -0.01505531 | 128.1409 | 4.014774 | 0.2258299 | 0.2419845 | 138.5066 | -0.2996885 | -0.01685739 | -0.01806327 | 126.1398 | 6.550659 | 0.3684727 | 0.3948311 | 138.5384 | -0.263973 | -0.01484841 | -0.01591058 | 124.1302 | 9.148348 | 0.514592 | 0.5514029 | 138.5485 | -0.2485243 | -0.01397942 | -0.01497943 | 122.129 | 11.48409 | 0.645977 | 0.6921864
138.4411 | -0.2556654 | -0.0143811 | -0.01540985 | 78.56952 | 16.55883 | 0.9314296 | 0.9980587 | 138.4908 | -0.2509927 | -0.01411827 | -0.01512821 | 128.1567 | 4.011096 | 0.225623 | 0.2417628 | 138.499 | -0.3012642 | -0.01694603 | -0.01815825 | 126.154 | 6.547215 | 0.368279 | 0.3946236 | 138.5299 | -0.2652961 | -0.01492283 | -0.01599032 | 124.1469 | 9.146337 | 0.5144789 | 0.5512817 | 138.5392 | -0.2500122 | -0.01406311 | -0.01506911 | 122.1458 | 11.48221 | 0.645871 | 0.6920728
138.4314 | -0.256139 | -0.01440775 | -0.01543839 | 78.59021 | 16.5581 | 0.9313882 | 0.9980143 | 138.4809 | -0.2524036 | -0.01419763 | -0.01521325 | 128.1719 | 4.007317 | 0.2254104 | 0.241535 | 138.4902 | -0.3031318 | -0.01705108 | -0.01827081 | 126.1696 | 6.544472 | 0.3681247 | 0.3944582 | 138.5222 | -0.2665662 | -0.01499427 | -0.01606688 | 124.1616 | 9.14385 | 0.514339 | 0.5511318 | 138.5287 | -0.251252 | -0.01413286 | -0.01514384 | 122.163 | 11.48022 | 0.6457594 | 0.6919533
138.4216 | -0.2561916 | -0.01441071 | -0.01544157 | 78.6037 | 16.55752 | 0.9313556 | 0.9979794 | 138.4719 | -0.2539153 | -0.01428266 | -0.01530436 | 128.1872 | 4.003285 | 0.2251837 | 0.241292 | 138.4818 | -0.3045909 | -0.01713315 | -0.01835876 | 126.1844 | 6.541438 | 0.367954 | 0.3942753 | 138.5136 | -0.2679421 | -0.01507167 | -0.01614981 | 124.1771 | 9.140992 | 0.5141782 | 0.5509595 | 138.5205 | -0.251748 | -0.01416075 | -0.01517373 | 122.1791 | 11.47774 | 0.6456199 | 0.6918038
138.4116 | -0.2566127 | -0.01443439 | -0.01546694 | 78.61755 | 16.55699 | 0.931326 | 0.9979477 | 138.4628 | -0.2552758 | -0.01435919 | -0.01538637 | 128.2026 | 3.999657 | 0.2249796 | 0.2410733 | 138.4732 | -0.3062834 | -0.01722835 | -0.01846077 | 126.1986 | 6.538169 | 0.3677702 | 0.3940783 | 138.5052 | -0.2689477 | -0.01512823 | -0.01621042 | 124.1924 | 9.138769 | 0.5140532 | 0.5508256 | 138.5104 | -0.2525911 | -0.01420818 | -0.01522455 | 122.1948 | 11.47546 | 0.6454916 | 0.6916663
138.4033 | -0.2565074 | -0.01442847 | -0.0154606 | 78.62988 | 16.55683 | 0.9313171 | 0.9979382 | 138.4544 | -0.2558805 | -0.01439321 | -0.01542281 | 128.2182 | 3.996432 | 0.2247982 | 0.2408789 | 138.4646 | -0.3075673 | -0.01730057 | -0.01853816 | 126.2136 | 6.535134 | 0.3675995 | 0.3938954 | 138.4976 | -0.2703236 | -0.01520563 | -0.01629335 | 124.2072 | 9.136229 | 0.5139103 | 0.5506725 | 138.5016 | -0.2534839 | -0.01425839 | -0.01527836 | 122.2108 | 11.47303 | 0.6453549 | 0.6915198
138.393 | -0.2561916 | -0.01441071 | -0.01544157 | 78.64334 | 16.55583 | 0.9312609 | 0.9978779 | 138.4464 | -0.2564348 | -0.01442438 | -0.01545622 | 128.2328 | 3.992099 | 0.2245544 | 0.2406177 | 138.4571 | -0.3083844 | -0.01734653 | -0.0185874 | 126.2278 | 6.531866 | 0.3674156 | 0.3936984 | 138.4892 | -0.2713821 | -0.01526516 | -0.01635714 | 124.2213 | 9.13353 | 0.5137585 | 0.5505098 | 138.4916 | -0.2540294 | -0.01428908 | -0.01531124 | 122.2264 | 11.4706 | 0.6452182 | 0.6913733
138.3837 | -0.255718 | -0.01438406 | -0.01541302 | 78.65669 | 16.55541 | 0.9312372 | 0.9978525 | 138.4365 | -0.2571907 | -0.0144669 | -0.01550178 | 128.2476 | 3.988068 | 0.2243277 | 0.2403748 | 138.449 | -0.3093765 | -0.01740234 | -0.01864721 | 126.2421 | 6.528481 | 0.3672252 | 0.3934944 | 138.4816 | -0.27207 | -0.01530386 | -0.01639861 | 124.235 | 9.131096 | 0.5136215 | 0.5503631 | 138.4821 | -0.2546246 | -0.01432256 | -0.01534711 | 122.2424 | 11.46832 | 0.6450898 | 0.6912358
138.375 | -0.2551917 | -0.01435446 | -0.0153813 | 78.67 | 16.55457 | 0.9311898 | 0.9978018 | 138.4279 | -0.2577449 | -0.01449808 | -0.01553519 | 128.2626 | 3.984087 | 0.2241038 | 0.2401348 | 138.4418 | -0.3103103 | -0.01745487 | -0.01870349 | 126.2566 | 6.525155 | 0.3670381 | 0.3932939 | 138.4729 | -0.2724405 | -0.0153247 | -0.01642094 | 124.2507 | 9.128185 | 0.5134578 | 0.5501876 | 138.4728 | -0.2548725 | -0.01433651 | -0.01536206 | 122.2571 | 11.46579 | 0.6449476 | 0.6910834
138.3655 | -0.2544023 | -0.01431006 | -0.01533372 | 78.68188 | 16.5542 | 0.9311691 | 0.9977796 | 138.4194 | -0.2577953 | -0.01450091 | -0.01553823 | 128.2761 | 3.980106 | 0.2238798 | 0.2398949 | 138.4334 | -0.3106021 | -0.01747128 | -0.01872108 | 126.2712 | 6.521536 | 0.3668346 | 0.3930758 | 138.4646 | -0.2730226 | -0.01535745 | -0.01645603 | 124.2649 | 9.125063 | 0.5132822 | 0.5499994 | 138.4638 | -0.2552197 | -0.01435604 | -0.01538298 | 122.2732 | 11.46356 | 0.644822 | 0.6909489
138.3561 | -0.2537708 | -0.01427453 | -0.01529565 | 78.69542 | 16.55362 | 0.9311366 | 0.9977447 | 138.4099 | -0.2582992 | -0.01452926 | -0.0155686 | 128.2913 | 3.976226 | 0.2236616 | 0.239661 | 138.4255 | -0.3107772 | -0.01748113 | -0.01873163 | 126.2851 | 6.517684 | 0.3666179 | 0.3928436 | 138.457 | -0.2731285 | -0.0153634 | -0.01646241 | 124.2784 | 9.122046 | 0.5131125 | 0.5498176 | 138.454 | -0.2551205 | -0.01435046 | -0.015377 | 122.2864 | 11.46108 | 0.6446825 | 0.6907994
138.3429 | -0.2521919 | -0.01418573 | -0.01520049 | 78.7081 | 16.55357 | 0.9311336 | 0.9977415 | 138.4016 | -0.2576946 | -0.01449525 | -0.01553215 | 128.3063 | 3.972296 | 0.2234405 | 0.2394241 | 138.4189 | -0.3111858 | -0.01750411 | -0.01875625 | 126.2995 | 6.514299 | 0.3664275 | 0.3926396 | 138.4486 | -0.2729168 | -0.01535149 | -0.01644965 | 124.2922 | 9.1194 | 0.5129637 | 0.5496581 | 138.4447 | -0.2554677 | -0.01436998 | -0.01539793 | 122.3014 | 11.45915 | 0.6445737 | 0.6906828
138.3291 | -0.2507184 | -0.01410284 | -0.01511167 | 78.72032 | 16.55346 | 0.9311277 | 0.9977352 | 138.3931 | -0.2571907 | -0.0144669 | -0.01550178 | 128.3206 | 3.96776 | 0.2231854 | 0.2391508 | 138.4116 | -0.3109523 | -0.01749098 | -0.01874218 | 126.3136 | 6.510739 | 0.3662272 | 0.392425 | 138.441 | -0.2731285 | -0.0153634 | -0.01646241 | 124.3077 | 9.116225 | 0.5127851 | 0.5494667 | 138.4344 | -0.2554181 | -0.01436719 | -0.01539494 | 122.3149 | 11.45691 | 0.6444482 | 0.6905483
138.3203 | -0.2496132 | -0.01404067 | -0.01504506 | 78.73243 | 16.5532 | 0.9311129 | 0.9977193 | 138.3853 | -0.256586 | -0.01443289 | -0.01546533 | 128.3349 | 3.963679 | 0.2229558 | 0.2389048 | 138.4046 | -0.3109523 | -0.01749098 | -0.01874218 | 126.3276 | 6.507121 | 0.3660237 | 0.3922069 | 138.4323 | -0.2728109 | -0.01534554 | -0.01644327 | 124.321 | 9.113738 | 0.5126451 | 0.5493168 | 138.4254 | -0.2554677 | -0.01436998 | -0.01539793 | 122.3296 | 11.45473 | 0.6443254 | 0.6904168
138.3111 | -0.2484027 | -0.01397258 | -0.0149721 | 78.74542 | 16.55315 | 0.9311099 | 0.9977161 | 138.3776 | -0.2560821 | -0.01440454 | -0.01543496 | 128.3495 | 3.959597 | 0.2227262 | 0.2386588 | 138.3978 | -0.3111274 | -0.01750083 | -0.01875274 | 126.3422 | 6.503969 | 0.3658464 | 0.392017 | 138.4242 | -0.2723876 | -0.01532172 | -0.01641775 | 124.3336 | 9.11125 | 0.5125052 | 0.5491669 | 138.4172 | -0.2548229 | -0.01433372 | -0.01535907 | 122.3432 | 11.45275 | 0.6442139 | 0.6902972
138.3029 | -0.2469818 | -0.01389266 | -0.01488646 | 78.76368 | 16.55252 | 0.9310744 | 0.9976781 | 138.3688 | -0.2552758 | -0.01435919 | -0.01538637 | 128.3628 | 3.955314 | 0.2224853 | 0.2384006 | 138.3891 | -0.3105438 | -0.017468 | -0.01871756 | 126.3558 | 6.499942 | 0.3656199 | 0.3917742 | 138.4156 | -0.2716467 | -0.01528005 | -0.01637309 | 124.3495 | 9.108392 | 0.5123445 | 0.5489946 | 138.4074 | -0.2540294 | -0.01428908 | -0.01531124 | 122.3578 | 11.45037 | 0.64408 | 0.6901537
138.2926 | -0.2456661 | -0.01381865 | -0.01480715 | 78.78197 | 16.55183 | 0.9310359 | 0.9976368 | 138.3599 | -0.2546712 | -0.01432518 | -0.01534992 | 128.3768 | 3.951636 | 0.2222784 | 0.2381789 | 138.3818 | -0.3094349 | -0.01740563 | -0.01865072 | 126.3707 | 6.496149 | 0.3654065 | 0.3915456 | 138.409 | -0.2711174 | -0.01525028 | -0.0163412 | 124.3622 | 9.105217 | 0.5121659 | 0.5488033 | 138.3986 | -0.2532359 | -0.01424445 | -0.01526341 | 122.3714 | 11.44769 | 0.6439293 | 0.6899923
138.2847 | -0.243561 | -0.01370024 | -0.01468027 | 78.79464 | 16.55131 | 0.9310063 | 0.9976051 | 138.353 | -0.2537641 | -0.01427416 | -0.01529525 | 128.3906 | 3.947453 | 0.2220431 | 0.2379268 | 138.3746 | -0.3085011 | -0.0173531 | -0.01859444 | 126.385 | 6.492414 | 0.3651964 | 0.3913205 | 138.4003 | -0.2706941 | -0.01522646 | -0.01631568 | 124.3768 | 9.102465 | 0.5120111 | 0.5486374 | 138.3897 | -0.2525415 | -0.01420539 | -0.01522156 | 122.3844 | 11.44571 | 0.6438177 | 0.6898727
138.2758 | -0.2420348 | -0.01361439 | -0.01458828 | 78.8069 | 16.55046 | 0.9309589 | 0.9975543 | 138.3445 | -0.2525548 | -0.01420613 | -0.01522236 | 128.4043 | 3.942817 | 0.2217824 | 0.2376474 | 138.3677 | -0.3069837 | -0.01726775 | -0.01850298 | 126.3984 | 6.48932 | 0.3650224 | 0.391134 | 138.3926 | -0.2703765 | -0.0152086 | -0.01629654 | 124.3904 | 9.099872 | 0.5118652 | 0.5484811 | 138.381 | -0.2516984 | -0.01415796 | -0.01517074 | 122.3986 | 11.44387 | 0.6437145 | 0.6897621
138.2657 | -0.2406665 | -0.01353742 | -0.01450581 | 78.81787 | 16.55025 | 0.9309471 | 0.9975417 | 138.3367 | -0.2516981 | -0.01415795 | -0.01517073 | 128.4182 | 3.938433 | 0.2215358 | 0.2373831 | 138.3613 | -0.3059916 | -0.01721194 | -0.01844318 | 126.4122 | 6.485468 | 0.3648058 | 0.3909018 | 138.3851 | -0.269424 | -0.01515502 | -0.01623912 | 124.4046 | 9.096961 | 0.5117015 | 0.5483057 | 138.3717 | -0.2504585 | -0.01408822 | -0.01509601 | 122.4124 | 11.44149 | 0.6435806 | 0.6896186
138.2583 | -0.2389298 | -0.01343973 | -0.01440113 | 78.8314 | 16.54983 | 0.9309234 | 0.9975163 | 138.3286 | -0.2502368 | -0.01407575 | -0.01508265 | 128.4312 | 3.934251 | 0.2213005 | 0.2371311 | 138.3541 | -0.3052328 | -0.01716926 | -0.01839745 | 126.4259 | 6.481908 | 0.3646055 | 0.3906873 | 138.3776 | -0.2678363 | -0.01506572 | -0.01614343 | 124.4188 | 9.094527 | 0.5115646 | 0.5481589 | 138.3637 | -0.2493178 | -0.01402406 | -0.01502726 | 122.4258 | 11.43946 | 0.6434662 | 0.689496
138.2501 | -0.2374036 | -0.01335388 | -0.01430914 | 78.84293 | 16.54968 | 0.9309145 | 0.9975068 | 138.3202 | -0.2490275 | -0.01400772 | -0.01500976 | 128.4447 | 3.929918 | 0.2210567 | 0.2368699 | 138.3476 | -0.3040072 | -0.01710032 | -0.01832358 | 126.4385 | 6.478057 | 0.3643888 | 0.3904551 | 138.3708 | -0.2666191 | -0.01499725 | -0.01607007 | 124.4328 | 9.091458 | 0.5113919 | 0.5479739 | 138.3539 | -0.247582 | -0.01392641 | -0.01492263 | 122.4398 | 11.43678 | 0.6433156 | 0.6893346
138.2406 | -0.2355616 | -0.01325027 | -0.01419812 | 78.85384 | 16.54962 | 0.9309116 | 0.9975036 | 138.3129 | -0.2478181 | -0.0139397 | -0.01493686 | 128.4579 | 3.925786 | 0.2208243 | 0.2366208 | 138.3409 | -0.3025482 | -0.01701825 | -0.01823564 | 126.4516 | 6.474205 | 0.3641722 | 0.3902229 | 138.3618 | -0.2650844 | -0.01491092 | -0.01597756 | 124.4469 | 9.088547 | 0.5112282 | 0.5477985 | 138.3458 | -0.2465404 | -0.01386783 | -0.01485985 | 122.4527 | 11.4342 | 0.6431705 | 0.6891792
138.2329 | -0.2331933 | -0.01311706 | -0.01405538 | 78.86731 | 16.54936 | 0.9308968 | 0.9974877 | 138.3046 | -0.246256 | -0.01385183 | -0.01484271 | 128.4715 | 3.921553 | 0.2205862 | 0.2363657 | 138.3353 | -0.3012059 | -0.01694274 | -0.01815473 | 126.4646 | 6.470528 | 0.3639654 | 0.3900013 | 138.3554 | -0.2642376 | -0.01486329 | -0.01592653 | 124.4608 | 9.085583 | 0.5110615 | 0.5476199 | 138.3367 | -0.2455981 | -0.01381483 | -0.01480306 | 122.4645 | 11.43192 | 0.6430422 | 0.6890417
138.2214 | -0.2296147 | -0.01291576 | -0.01383968 | 78.8789 | 16.54862 | 0.9308553 | 0.9974433 | 138.2976 | -0.2440893 | -0.01372995 | -0.01471211 | 128.4845 | 3.917169 | 0.2203396 | 0.2361015 | 138.3284 | -0.2999803 | -0.01687381 | -0.01808086 | 126.4783 | 6.466968 | 0.3637651 | 0.3897867 | 138.3484 | -0.2634438 | -0.01481864 | -0.01587868 | 124.4746 | 9.082884 | 0.5109097 | 0.5474572 | 138.328 | -0.2444078 | -0.01374787 | -0.01473131 | 122.4774 | 11.42949 | 0.6429055 | 0.6888952
138.2093 | -0.2258781 | -0.01270558 | -0.01361446 | 78.89102 | 16.54831 | 0.9308376 | 0.9974243 | 138.2903 | -0.2427287 | -0.01365342 | -0.01463011 | 128.4972 | 3.912735 | 0.2200902 | 0.2358342 | 138.3225 | -0.2980543 | -0.01676547 | -0.01796478 | 126.4901 | 6.463233 | 0.363555 | 0.3895616 | 138.3414 | -0.2627558 | -0.01477994 | -0.01583721 | 124.4886 | 9.079709 | 0.510731 | 0.5472658 | 138.3189 | -0.2430687 | -0.01367255 | -0.0146506 | 122.4904 | 11.42736 | 0.6427855 | 0.6887667
138.2021 | -0.2241414 | -0.01260789 | -0.01350978 | 78.90295 | 16.54789 | 0.9308139 | 0.9973989 | 138.2808 | -0.2410658 | -0.01355989 | -0.01452988 | 128.5107 | 3.908653 | 0.2198606 | 0.2355882 | 138.3152 | -0.296712 | -0.01668997 | -0.01788387 | 126.5024 | 6.459381 | 0.3633383 | 0.3893294 | 138.3342 | -0.2609565 | -0.01467873 | -0.01572876 | 124.5018 | 9.076587 | 0.5105554 | 0.5470776 | 138.3113 | -0.2414321 | -0.01358049 | -0.01455196 | 122.5026 | 11.42488 | 0.642646 | 0.6886172
138.1942 | -0.22151 | -0.01245987 | -0.01335118 | 78.9148 | 16.54741 | 0.9307872 | 0.9973704 | 138.274 | -0.2387983 | -0.01343234 | -0.01439321 | 128.523 | 3.90437 | 0.2196197 | 0.23533 | 138.3086 | -0.294611 | -0.01657178 | -0.01775723 | 126.5144 | 6.456112 | 0.3631545 | 0.3891325 | 138.327 | -0.2593688 | -0.01458942 | -0.01563307 | 124.5139 | 9.073147 | 0.5103619 | 0.5468703 | 138.3015 | -0.2399938 | -0.01349958 | -0.01446527 | 122.5149 | 11.42264 | 0.6425205 | 0.6884827
138.1863 | -0.2185628 | -0.0122941 | -0.01317355 | 78.9328 | 16.54704 | 0.9307665 | 0.9973482 | 138.2668 | -0.2370346 | -0.01333313 | -0.01428691 | 128.5349 | 3.899885 | 0.2193674 | 0.2350597 | 138.3015 | -0.2928601 | -0.0164733 | -0.0176517 | 126.5268 | 6.452085 | 0.362928 | 0.3888897 | 138.3206 | -0.2576754 | -0.01449417 | -0.01553099 | 124.527 | 9.069548 | 0.5101595 | 0.5466534 | 138.2937 | -0.2380596 | -0.01339078 | -0.01434868 | 122.5277 | 11.42011 | 0.6423782 | 0.6883302
138.1792 | -0.2159841 | -0.01214904 | -0.01301812 | 78.94938 | 16.5462 | 0.9307192 | 0.9972974 | 138.2593 | -0.2347671 | -0.01320558 | -0.01415023 | 128.5464 | 3.89535 | 0.2191123 | 0.2347864 | 138.2954 | -0.2905256 | -0.01634198 | -0.017511 | 126.5384 | 6.448292 | 0.3627146 | 0.3886611 | 138.3156 | -0.2557173 | -0.01438402 | -0.01541297 | 124.5401 | 9.066849 | 0.5100077 | 0.5464907 | 138.2854 | -0.2367205 | -0.01331546 | -0.01426797 | 122.5399 | 11.41763 | 0.6422387 | 0.6881808
138.1715 | -0.2137211 | -0.01202175 | -0.01288172 | 78.9608 | 16.54568 | 0.9306896 | 0.9972657 | 138.2525 | -0.2324995 | -0.01307803 | -0.01401356 | 128.559 | 3.890865 | 0.2188601 | 0.234516 | 138.2886 | -0.2884246 | -0.0162238 | -0.01738436 | 126.55 | 6.444323 | 0.3624914 | 0.3884219 | 138.3082 | -0.253865 | -0.01427983 | -0.01530133 | 124.5536 | 9.063991 | 0.5098469 | 0.5463184 | 138.2767 | -0.2347367 | -0.01320387 | -0.0141484 | 122.5522 | 11.41516 | 0.6420992 | 0.6880313
138.165 | -0.2115107 | -0.01189742 | -0.01274849 | 78.97169 | 16.54562 | 0.9306866 | 0.9972625 | 138.2456 | -0.2304336 | -0.01296182 | -0.01388904 | 128.5706 | 3.886179 | 0.2185965 | 0.2342336 | 138.2816 | -0.2858567 | -0.01607936 | -0.01722958 | 126.5625 | 6.440296 | 0.3622648 | 0.3881792 | 138.3019 | -0.2520127 | -0.01417565 | -0.01518969 | 124.5655 | 9.061451 | 0.509704 | 0.5461653 | 138.2682 | -0.2330008 | -0.01310623 | -0.01404377 | 122.5648 | 11.41258 | 0.6419542 | 0.6878758
138.1581 | -0.2095109 | -0.01178493 | -0.01262795 | 78.98266 | 16.54504 | 0.930654 | 0.9972276 | 138.238 | -0.2287203 | -0.01286545 | -0.01378577 | 128.5821 | 3.882047 | 0.218364 | 0.2339845 | 138.2755 | -0.2838724 | -0.01596774 | -0.01710998 | 126.5746 | 6.436386 | 0.3620449 | 0.3879435 | 138.2958 | -0.2499488 | -0.01405955 | -0.01506529 | 124.5772 | 9.058064 | 0.5095135 | 0.5459612 | 138.2604 | -0.2312154 | -0.0130058 | -0.01393616 | 122.5771 | 11.4099 | 0.6418035 | 0.6877144
138.1512 | -0.2074058 | -0.01166652 | -0.01250107 | 78.99366 | 16.54478 | 0.9306392 | 0.9972118 | 138.2299 | -0.226352 | -0.01273223 | -0.01364302 | 128.5937 | 3.877814 | 0.218126 | 0.2337294 | 138.2688 | -0.2815963 | -0.01583971 | -0.01697279 | 126.5867 | 6.432768 | 0.3618414 | 0.3877254 | 138.2896 | -0.2478319 | -0.01394048 | -0.0149377 | 124.5896 | 9.055259 | 0.5093558 | 0.5457921 | 138.2516 | -0.2294795 | -0.01290816 | -0.01383153 | 122.5893 | 11.40722 | 0.6416529 | 0.687553
138.1444 | -0.2047218 | -0.01151554 | -0.0123393 | 79.00506 | 16.54457 | 0.9306274 | 0.9971991 | 138.222 | -0.224034 | -0.01260185 | -0.01350331 | 128.6064 | 3.873682 | 0.2178935 | 0.2334804 | 138.2627 | -0.2790867 | -0.01569855 | -0.01682153 | 126.5982 | 6.428624 | 0.3616083 | 0.3874756 | 138.2826 | -0.2461384 | -0.01384522 | -0.01483562 | 124.6016 | 9.051819 | 0.5091623 | 0.5455848 | 138.2439 | -0.2275949 | -0.01280215 | -0.01371794 | 122.6017 | 11.40395 | 0.6414687 | 0.6873557
138.1379 | -0.202143 | -0.01137049 | -0.01218387 | 79.0148 | 16.54389 | 0.9305889 | 0.9971578 | 138.2158 | -0.2215649 | -0.01246296 | -0.01335449 | 128.6186 | 3.86955 | 0.2176611 | 0.2332313 | 138.256 | -0.2766355 | -0.01556067 | -0.01667379 | 126.6087 | 6.42483 | 0.3613949 | 0.387247 | 138.2774 | -0.244392 | -0.01374698 | -0.01473036 | 124.6122 | 9.049014 | 0.5090045 | 0.5454157 | 138.2368 | -0.2254127 | -0.0126794 | -0.01358641 | 122.6142 | 11.40107 | 0.6413069 | 0.6871823
138.1312 | -0.1996169 | -0.01122839 | -0.01203161 | 79.0264 | 16.54368 | 0.9305771 | 0.9971452 | 138.2085 | -0.2192974 | -0.01233541 | -0.01321782 | 128.6302 | 3.864864 | 0.2173975 | 0.2329489 | 138.2505 | -0.2737174 | -0.01539653 | -0.0164979 | 126.6216 | 6.421445 | 0.3612045 | 0.387043 | 138.271 | -0.2428044 | -0.01365768 | -0.01463467 | 124.6244 | 9.045998 | 0.5088348 | 0.5452339 | 138.2286 | -0.223528 | -0.01257339 | -0.01347282 | 122.6272 | 11.39864 | 0.6411702 | 0.6870358
138.1211 | -0.1959329 | -0.01102117 | -0.01180956 | 79.03655 | 16.54352 | 0.9305682 | 0.9971356 | 138.202 | -0.2173825 | -0.01222771 | -0.01310241 | 128.6423 | 3.860228 | 0.2171367 | 0.2326694 | 138.245 | -0.271558 | -0.01527506 | -0.01636775 | 126.6331 | 6.417944 | 0.3610075 | 0.3868319 | 138.2654 | -0.2407934 | -0.01354456 | -0.01451346 | 124.6356 | 9.042611 | 0.5086443 | 0.5450298 | 138.2216 | -0.2213458 | -0.01245064 | -0.01334129 | 122.6376 | 11.39571 | 0.6410056 | 0.6868595
138.1124 | -0.1921437 | -0.01080803 | -0.01158117 | 79.04702 | 16.54341 | 0.9305623 | 0.9971293 | 138.1955 | -0.2150646 | -0.01209732 | -0.0129627 | 128.6545 | 3.855441 | 0.2168675 | 0.2323809 | 138.2386 | -0.2689901 | -0.01513062 | -0.01621297 | 126.6449 | 6.413975 | 0.3607843 | 0.3865927 | 138.2582 | -0.2384119 | -0.0134106 | -0.01436992 | 124.6475 | 9.039277 | 0.5084568 | 0.5448288 | 138.2143 | -0.2195108 | -0.01234742 | -0.01323068 | 122.6504 | 11.39343 | 0.6408773 | 0.686722
138.1064 | -0.189144 | -0.01063929 | -0.01140037 | 79.05699 | 16.54299 | 0.9305386 | 0.9971039 | 138.188 | -0.2120412 | -0.01192726 | -0.01278046 | 128.667 | 3.850856 | 0.2166095 | 0.2321045 | 138.2327 | -0.2668307 | -0.01500915 | -0.01608282 | 126.6566 | 6.409831 | 0.3605512 | 0.3863429 | 138.2524 | -0.2361892 | -0.01328557 | -0.01423595 | 124.6584 | 9.035731 | 0.5082573 | 0.5446151 | 138.2076 | -0.2169814 | -0.01220514 | -0.01307823 | 122.6609 | 11.39056 | 0.6407155 | 0.6865486
138.1001 | -0.1865652 | -0.01049424 | -0.01124494 | 79.06778 | 16.5431 | 0.9305445 | 0.9971103 | 138.1825 | -0.2092697 | -0.01177136 | -0.01261342 | 128.6793 | 3.846371 | 0.2163573 | 0.2318342 | 138.2272 | -0.2635624 | -0.01482531 | -0.01588583 | 126.6684 | 6.405804 | 0.3603247 | 0.3861002 | 138.2461 | -0.2342311 | -0.01317543 | -0.01411793 | 124.6692 | 9.032238 | 0.5080608 | 0.5444046 | 138.2003 | -0.2143032 | -0.01205449 | -0.0129168 | 122.673 | 11.38817 | 0.6405816 | 0.6864051
138.0946 | -0.1838286 | -0.0103403 | -0.01107999 | 79.08406 | 16.54257 | 0.9305149 | 0.9970785 | 138.1754 | -0.2065991 | -0.01162114 | -0.01245245 | 128.6908 | 3.841937 | 0.2161078 | 0.2315669 | 138.2217 | -0.2612863 | -0.01469728 | -0.01574864 | 126.6797 | 6.401194 | 0.3600653 | 0.3858223 | 138.2396 | -0.2321142 | -0.01305636 | -0.01399033 | 124.6808 | 9.028798 | 0.5078673 | 0.5441972 | 138.1919 | -0.2118234 | -0.01191501 | -0.01276734 | 122.6848 | 11.38565 | 0.6404393 | 0.6862526
138.0889 | -0.1815656 | -0.01021301 | -0.01094359 | 79.1001 | 16.5421 | 0.9304883 | 0.99705 | 138.1696 | -0.2037268 | -0.01145958 | -0.01227933 | 128.7026 | 3.837351 | 0.2158499 | 0.2312906 | 138.2156 | -0.2583682 | -0.01453314 | -0.01557276 | 126.6912 | 6.397342 | 0.3598487 | 0.3855902 | 138.2332 | -0.2298386 | -0.01292836 | -0.01385317 | 124.6916 | 9.026046 | 0.5077125 | 0.5440314 | 138.1841 | -0.2100876 | -0.01181737 | -0.01266271 | 122.6952 | 11.38307 | 0.6402943 | 0.6860972
138.0822 | -0.1790921 | -0.01007388 | -0.0107945 | 79.11016 | 16.54173 | 0.9304675 | 0.9970278 | 138.1628 | -0.201157 | -0.01131502 | -0.01212443 | 128.7144 | 3.832715 | 0.2155891 | 0.2310111 | 138.2101 | -0.2559754 | -0.01439854 | -0.01542853 | 126.7024 | 6.393432 | 0.3596287 | 0.3853545 | 138.2275 | -0.2277746 | -0.01281226 | -0.01372877 | 124.7024 | 9.022659 | 0.507522 | 0.5438272 | 138.1781 | -0.2080046 | -0.0117002 | -0.01253716 | 122.7072 | 11.38034 | 0.6401408 | 0.6859328
138.0775 | -0.1765133 | -0.009928824 | -0.01063907 | 79.12126 | 16.5411 | 0.930432 | 0.9969897 | 138.1565 | -0.1983351 | -0.01115629 | -0.01195435 | 128.7265 | 3.828634 | 0.2153596 | 0.2307651 | 138.2036 | -0.2533491 | -0.01425081 | -0.01527024 | 126.7142 | 6.389113 | 0.3593858 | 0.3850942 | 138.2202 | -0.2252873 | -0.01267235 | -0.01357885 | 124.7137 | 9.019537 | 0.5073464 | 0.543639 | 138.1708 | -0.2059215 | -0.01158303 | -0.01241161 | 122.7179 | 11.37766 | 0.6399902 | 0.6857714
138.0719 | -0.1734609 | -0.009757127 | -0.01045509 | 79.13235 | 16.54068 | 0.9304083 | 0.9969643 | 138.1495 | -0.1955637 | -0.0110004 | -0.01178731 | 128.7385 | 3.824199 | 0.2151101 | 0.2304979 | 138.1984 | -0.2506061 | -0.01409652 | -0.0151049 | 126.7259 | 6.384794 | 0.3591429 | 0.3848339 | 138.2137 | -0.2227471 | -0.01252946 | -0.01342575 | 124.7236 | 9.016203 | 0.5071589 | 0.5434381 | 138.1652 | -0.2036897 | -0.01145749 | -0.01227709 | 122.7278 | 11.37528 | 0.6398563 | 0.6856279
138.066 | -0.1705664 | -0.00959431 | -0.01028063 | 79.1434 | 16.54047 | 0.9303965 | 0.9969517 | 138.1425 | -0.1930946 | -0.01086151 | -0.01163848 | 128.7499 | 3.819815 | 0.2148635 | 0.2302336 | 138.1914 | -0.2475713 | -0.01392581 | -0.01492199 | 126.7381 | 6.381117 | 0.358936 | 0.3846122 | 138.2075 | -0.2207361 | -0.01241634 | -0.01330453 | 124.7344 | 9.012816 | 0.5069683 | 0.5432339 | 138.1584 | -0.2009124 | -0.01130126 | -0.01210969 | 122.7392 | 11.3726 | 0.6397056 | 0.6854665
138.0613 | -0.1683034 | -0.009467018 | -0.01014423 | 79.15301 | 16.53962 | 0.9303491 | 0.9969009 | 138.1364 | -0.1905247 | -0.01071696 | -0.01148359 | 128.7621 | 3.815331 | 0.2146113 | 0.2299633 | 138.1855 | -0.2441863 | -0.01373541 | -0.01471796 | 126.7487 | 6.376974 | 0.358703 | 0.3843625 | 138.2 | -0.2179841 | -0.01226155 | -0.01313867 | 124.7446 | 9.009376 | 0.5067748 | 0.5430266 | 138.1516 | -0.1984822 | -0.01116457 | -0.01196321 | 122.7504 | 11.36992 | 0.639555 | 0.685305
138.0556 | -0.1659351 | -0.009333805 | -0.01000149 | 79.16394 | 16.53952 | 0.9303432 | 0.9968946 | 138.1302 | -0.1876524 | -0.0105554 | -0.01131047 | 128.7729 | 3.810695 | 0.2143505 | 0.2296839 | 138.1793 | -0.2415016 | -0.0135844 | -0.01455615 | 126.7591 | 6.373122 | 0.3584863 | 0.3841303 | 138.1934 | -0.2152851 | -0.01210973 | -0.01297599 | 124.7549 | 9.006465 | 0.5066111 | 0.5428511 | 138.1451 | -0.1963992 | -0.0110474 | -0.01183766 | 122.7618 | 11.36734 | 0.6394099 | 0.6851496
138.0505 | -0.1630932 | -0.009173949 | -0.0098302 | 79.174 | 16.5391 | 0.9303195 | 0.9968692 | 138.1223 | -0.1855864 | -0.01043918 | -0.01118594 | 128.785 | 3.805605 | 0.2140642 | 0.2293771 | 138.1724 | -0.2382334 | -0.01340056 | -0.01435916 | 126.7703 | 6.369036 | 0.3582565 | 0.3838841 | 138.1871 | -0.2134329 | -0.01200554 | -0.01286435 | 124.7662 | 9.003343 | 0.5064355 | 0.5426629 | 138.139 | -0.1942169 | -0.01092465 | -0.01170613 | 122.7718 | 11.36457 | 0.6392537 | 0.6849822
138.0419 | -0.1589357 | -0.008940086 | -0.009579607 | 79.18516 | 16.53868 | 0.9302958 | 0.9968438 | 138.1163 | -0.1827646 | -0.01028046 | -0.01101586 | 128.795 | 3.801373 | 0.2138261 | 0.229122 | 138.1657 | -0.2359572 | -0.01327253 | -0.01422197 | 126.7821 | 6.364951 | 0.3580267 | 0.3836378 | 138.18 | -0.2108926 | -0.01186265 | -0.01271124 | 124.775 | 9.000062 | 0.5062509 | 0.5424652 | 138.1327 | -0.1914892 | -0.01077121 | -0.01154172 | 122.784 | 11.36199 | 0.6391086 | 0.6848267
138.035 | -0.1547254 | -0.008703262 | -0.009325843 | 79.19485 | 16.53794 | 0.9302544 | 0.9967994 | 138.1098 | -0.1801443 | -0.01013307 | -0.01085793 | 128.8059 | 3.79719 | 0.2135909 | 0.2288699 | 138.16 | -0.2329224 | -0.01310182 | -0.01403905 | 126.793 | 6.360866 | 0.3577969 | 0.3833916 | 138.1732 | -0.2080349 | -0.0117019 | -0.01253899 | 124.7871 | 8.99694 | 0.5060753 | 0.542277 | 138.127 | -0.1891582 | -0.01064009 | -0.01140122 | 122.7937 | 11.35961 | 0.6389747 | 0.6846833
138.0296 | -0.1528308 | -0.008596692 | -0.009211649 | 79.20519 | 16.53773 | 0.9302425 | 0.9967867 | 138.1041 | -0.177776 | -0.009999849 | -0.01071518 | 128.8176 | 3.792554 | 0.2133301 | 0.2285905 | 138.1537 | -0.2295958 | -0.0129147 | -0.01383854 | 126.804 | 6.356897 | 0.3575737 | 0.3831524 | 138.1671 | -0.2056005 | -0.01156497 | -0.01239226 | 124.7971 | 8.9935 | 0.5058818 | 0.5420697 | 138.1199 | -0.1864304 | -0.01048666 | -0.01123681 | 122.8062 | 11.35648 | 0.638799 | 0.6844949
138.023 | -0.1505679 | -0.008469399 | -0.009075251 | 79.21578 | 16.53747 | 0.9302277 | 0.9967708 | 138.0969 | -0.1751053 | -0.009849624 | -0.01055421 | 128.8284 | 3.78817 | 0.2130835 | 0.2283263 | 138.1464 | -0.2265026 | -0.01274071 | -0.0136521 | 126.8154 | 6.352929 | 0.3573504 | 0.3829132 | 138.1599 | -0.2035895 | -0.01145185 | -0.01227105 | 124.8079 | 8.990113 | 0.5056913 | 0.5418655 | 138.1144 | -0.1843474 | -0.01036949 | -0.01111126 | 122.8167 | 11.35366 | 0.6386399 | 0.6843245
138.0192 | -0.1480944 | -0.008330265 | -0.008926164 | 79.23046 | 16.53778 | 0.9302455 | 0.9967899 | 138.091 | -0.1722835 | -0.009690896 | -0.01038413 | 128.8385 | 3.783232 | 0.2128057 | 0.2280286 | 138.1398 | -0.2237596 | -0.01258641 | -0.01348677 | 126.8271 | 6.348843 | 0.3571206 | 0.382667 | 138.1522 | -0.2014726 | -0.01133278 | -0.01214346 | 124.8184 | 8.986884 | 0.5055097 | 0.5416709 | 138.108 | -0.182314 | -0.01025511 | -0.0109887 | 122.8278 | 11.35123 | 0.6385032 | 0.6841781
138.014 | -0.1458314 | -0.008202973 | -0.008789766 | 79.24578 | 16.53762 | 0.9302366 | 0.9967804 | 138.0852 | -0.1696128 | -0.009540672 | -0.01022316 | 128.8498 | 3.778596 | 0.212545 | 0.2277492 | 138.1334 | -0.2206081 | -0.01240914 | -0.01329682 | 126.8378 | 6.345225 | 0.3569171 | 0.3824489 | 138.146 | -0.1992499 | -0.01120775 | -0.01200949 | 124.83 | 8.983815 | 0.505337 | 0.5414859 | 138.1019 | -0.1801317 | -0.01013236 | -0.01085717 | 122.8381 | 11.3488 | 0.6383665 | 0.6840316
138.0088 | -0.1433052 | -0.008060878 | -0.008637507 | 79.25611 | 16.53757 | 0.9302337 | 0.9967772 | 138.0795 | -0.166791 | -0.009381944 | -0.01005307 | 128.86 | 3.774515 | 0.2123154 | 0.2275032 | 138.126 | -0.2177483 | -0.01224828 | -0.01312445 | 126.8492 | 6.340731 | 0.3566643 | 0.382178 | 138.1379 | -0.1967097 | -0.01106486 | -0.01185638 | 124.8397 | 8.980216 | 0.5051346 | 0.541269 | 138.0966 | -0.1778007 | -0.01000124 | -0.01071667 | 122.8489 | 11.34617 | 0.6382187 | 0.6838732
138.0031 | -0.1408317 | -0.007921745 | -0.00848842 | 79.26672 | 16.5371 | 0.930207 | 0.9967486 | 138.0725 | -0.1636668 | -0.00920621 | -0.009864769 | 128.8715 | 3.77003 | 0.2120631 | 0.2272329 | 138.1199 | -0.2150053 | -0.01209399 | -0.01295912 | 126.8591 | 6.336237 | 0.3564115 | 0.3819071 | 138.1318 | -0.1935344 | -0.01088625 | -0.01166499 | 124.8496 | 8.976988 | 0.504953 | 0.5410744 | 138.0908 | -0.1754697 | -0.009870123 | -0.01057617 | 122.8607 | 11.34364 | 0.6380764 | 0.6837207
137.9982 | -0.1380425 | -0.007764849 | -0.008320301 | 79.2765 | 16.53689 | 0.9301952 | 0.996736 | 138.0666 | -0.1612985 | -0.009072992 | -0.009722021 | 128.8823 | 3.765646 | 0.2118165 | 0.2269687 | 138.1126 | -0.211737 | -0.01191015 | -0.01276213 | 126.8711 | 6.332035 | 0.3561752 | 0.3816539 | 138.1244 | -0.1909941 | -0.01074336 | -0.01151188 | 124.8608 | 8.973495 | 0.5047566 | 0.5408639 | 138.0841 | -0.1731883 | -0.009741795 | -0.01043867 | 122.8724 | 11.34076 | 0.6379146 | 0.6835473
137.9926 | -0.1356742 | -0.007631636 | -0.008177559 | 79.2856 | 16.53652 | 0.9301745 | 0.9967138 | 138.0598 | -0.1580735 | -0.008891589 | -0.009527642 | 128.8928 | 3.761212 | 0.2115671 | 0.2267014 | 138.106 | -0.208819 | -0.01174601 | -0.01258625 | 126.8806 | 6.327599 | 0.3559257 | 0.3813865 | 138.1174 | -0.1884539 | -0.01060048 | -0.01135877 | 124.8709 | 8.969738 | 0.5045452 | 0.5406374 | 138.0785 | -0.1707582 | -0.009605097 | -0.01029219 | 122.8832 | 11.33798 | 0.6377584 | 0.6833799
137.9873 | -0.1327797 | -0.00746882 | -0.008003096 | 79.2961 | 16.53652 | 0.9301745 | 0.9967138 | 138.0538 | -0.1557555 | -0.008761205 | -0.009387931 | 128.9033 | 3.756878 | 0.2113233 | 0.2264402 | 138.0996 | -0.2059009 | -0.01158186 | -0.01241036 | 126.8914 | 6.323456 | 0.3556926 | 0.3811368 | 138.1097 | -0.1859136 | -0.01045759 | -0.01120566 | 124.8816 | 8.966721 | 0.5043755 | 0.5404556 | 138.0726 | -0.1685759 | -0.009482349 | -0.01016066 | 122.8938 | 11.3357 | 0.6376301 | 0.6832424
137.9812 | -0.1307272 | -0.007353368 | -0.007879386 | 79.30525 | 16.53573 | 0.9301301 | 0.9966662 | 138.0477 | -0.1530849 | -0.008610981 | -0.009226961 | 128.9119 | 3.752494 | 0.2110767 | 0.2261759 | 138.0918 | -0.2029828 | -0.01141772 | -0.01223448 | 126.9019 | 6.319079 | 0.3554464 | 0.380873 | 138.1028 | -0.1832146 | -0.01030577 | -0.01104299 | 124.8914 | 8.963493 | 0.5041939 | 0.5402611 | 138.0668 | -0.1659474 | -0.009334492 | -0.01000223 | 122.9043 | 11.33302 | 0.6374794 | 0.683081
137.9751 | -0.1282537 | -0.007214235 | -0.007730299 | 79.31536 | 16.53515 | 0.9300975 | 0.9966313 | 138.0401 | -0.1504646 | -0.008463591 | -0.009069027 | 128.9228 | 3.74801 | 0.2108245 | 0.2259056 | 138.0838 | -0.2000063 | -0.0112503 | -0.01205508 | 126.9127 | 6.314701 | 0.3552002 | 0.3806091 | 138.0956 | -0.1808332 | -0.01017181 | -0.01089945 | 124.9028 | 8.960212 | 0.5040094 | 0.5400633 | 138.061 | -0.1638147 | -0.009214533 | -0.009873687 | 122.9154 | 11.33025 | 0.6373232 | 0.6829136
137.9694 | -0.1259907 | -0.007086942 | -0.007593901 | 79.32553 | 16.53478 | 0.9300768 | 0.9966091 | 138.0343 | -0.1476931 | -0.008307697 | -0.008901982 | 128.9336 | 3.743827 | 0.2105892 | 0.2256535 | 138.0779 | -0.1969715 | -0.01107959 | -0.01187216 | 126.9219 | 6.310266 | 0.3549507 | 0.3803418 | 138.0874 | -0.1781342 | -0.01002 | -0.01073677 | 124.9133 | 8.956931 | 0.5038248 | 0.5398655 | 138.0553 | -0.1613846 | -0.009077835 | -0.009727211 | 122.9253 | 11.32702 | 0.6371419 | 0.6827193
137.9607 | -0.1231488 | -0.006927086 | -0.00742261 | 79.33511 | 16.5341 | 0.9300383 | 0.9965678 | 138.0278 | -0.1452744 | -0.008171645 | -0.008756197 | 128.9436 | 3.739141 | 0.2103256 | 0.2253711 | 138.0699 | -0.193995 | -0.01091217 | -0.01169276 | 126.9326 | 6.306589 | 0.3547439 | 0.3801202 | 138.081 | -0.1760173 | -0.009900923 | -0.01060918 | 124.9242 | 8.953703 | 0.5036432 | 0.5396709 | 138.0495 | -0.1593015 | -0.008960666 | -0.00960166 | 122.9359 | 11.32439 | 0.636994 | 0.6825609
137.9512 | -0.1198859 | -0.006743548 | -0.007225942 | 79.3436 | 16.53394 | 0.9300294 | 0.9965583 | 138.0209 | -0.1423014 | -0.008004414 | -0.008577003 | 128.9529 | 3.734807 | 0.2100819 | 0.2251099 | 138.0623 | -0.1910186 | -0.01074474 | -0.01151336 | 126.9421 | 6.302971 | 0.3545403 | 0.3799021 | 138.0723 | -0.1739004 | -0.00978185 | -0.01048159 | 124.9336 | 8.95021 | 0.5034468 | 0.5394604 | 138.0442 | -0.1564746 | -0.00880165 | -0.009431269 | 122.9462 | 11.32132 | 0.636821 | 0.6823755
137.9457 | -0.117465 | -0.006607375 | -0.007080028 | 79.35482 | 16.53394 | 0.9300294 | 0.9965583 | 138.0156 | -0.1396307 | -0.00785419 | -0.008416033 | 128.9641 | 3.729567 | 0.2097871 | 0.224794 | 138.0554 | -0.1889175 | -0.01062656 | -0.01138672 | 126.9524 | 6.299119 | 0.3543236 | 0.3796699 | 138.0658 | -0.1715719 | -0.00965087 | -0.01034124 | 124.9446 | 8.947246 | 0.5032801 | 0.5392818 | 138.0381 | -0.1543916 | -0.008684481 | -0.009305719 | 122.9557 | 11.31844 | 0.6366592 | 0.6822021
137.941 | -0.1150442 | -0.006471201 | -0.006934113 | 79.36275 | 16.53415 | 0.9300412 | 0.996571 | 138.0085 | -0.1373632 | -0.00772664 | -0.00827936 | 128.9738 | 3.724679 | 0.2095121 | 0.2244994 | 138.0484 | -0.1859994 | -0.01046242 | -0.01121084 | 126.9608 | 6.294917 | 0.3540873 | 0.3794166 | 138.0587 | -0.1691375 | -0.009513936 | -0.01019451 | 124.9545 | 8.943859 | 0.5030895 | 0.5390776 | 138.0331 | -0.1522589 | -0.008564522 | -0.009177178 | 122.966 | 11.31581 | 0.6365114 | 0.6820437
137.9334 | -0.1124654 | -0.006326147 | -0.006778683 | 79.37834 | 16.53394 | 0.9300294 | 0.9965583 | 138.0007 | -0.1341382 | -0.007545237 | -0.00808498 | 128.9837 | 3.720094 | 0.2092542 | 0.224223 | 138.04 | -0.1831397 | -0.01030156 | -0.01103847 | 126.9714 | 6.290365 | 0.3538312 | 0.3791423 | 138.0512 | -0.1669677 | -0.009391886 | -0.01006373 | 124.964 | 8.940155 | 0.5028812 | 0.5388544 | 138.0272 | -0.1495808 | -0.008413876 | -0.009015756 | 122.9758 | 11.31284 | 0.636344 | 0.6818643
137.928 | -0.1108866 | -0.006237338 | -0.006683521 | 79.39361 | 16.53357 | 0.9300087 | 0.9965361 | 137.9943 | -0.131266 | -0.007383675 | -0.00791186 | 128.9945 | 3.715659 | 0.2090048 | 0.2239558 | 138.0331 | -0.1803383 | -0.01014398 | -0.01086962 | 126.981 | 6.285929 | 0.3535817 | 0.3788749 | 138.0443 | -0.1644275 | -0.009248998 | -0.009910618 | 124.9739 | 8.936609 | 0.5026817 | 0.5386406 | 138.022 | -0.1475969 | -0.008302286 | -0.008896183 | 122.9856 | 11.31001 | 0.636185 | 0.681694
137.9222 | -0.1086236 | -0.006110045 | -0.006547122 | 79.40265 | 16.5332 | 0.929988 | 0.9965139 | 137.9884 | -0.1285953 | -0.007233451 | -0.00775089 | 129.0041 | 3.711023 | 0.208744 | 0.2236763 | 138.0247 | -0.1778871 | -0.0100061 | -0.01072188 | 126.991 | 6.281494 | 0.3533322 | 0.3786076 | 138.0368 | -0.1617814 | -0.009100157 | -0.009751129 | 124.985 | 8.933222 | 0.5024912 | 0.5384365 | 138.0156 | -0.1452659 | -0.008171168 | -0.008755686 | 122.9962 | 11.30704 | 0.6360176 | 0.6815146
137.9162 | -0.1063606 | -0.005982753 | -0.006410724 | 79.41343 | 16.5331 | 0.929982 | 0.9965076 | 137.9818 | -0.1265293 | -0.007117239 | -0.007626365 | 129.0126 | 3.706387 | 0.2084832 | 0.2233969 | 138.0188 | -0.1751441 | -0.009851807 | -0.01055655 | 127.0014 | 6.277175 | 0.3530893 | 0.3783473 | 138.0289 | -0.1598762 | -0.008992991 | -0.009636298 | 124.9932 | 8.929464 | 0.5022798 | 0.53821 | 138.0104 | -0.1432325 | -0.008056788 | -0.008633124 | 123.0056 | 11.30406 | 0.6358502 | 0.6813352
137.91 | -0.1038871 | -0.005843619 | -0.006261637 | 79.42212 | 16.53257 | 0.9299524 | 0.9964758 | 137.974 | -0.124161 | -0.006984021 | -0.007483618 | 129.0216 | 3.701651 | 0.2082168 | 0.2231114 | 138.011 | -0.1727513 | -0.009717211 | -0.01041232 | 127.0112 | 6.272447 | 0.3528234 | 0.3780623 | 138.0216 | -0.1576535 | -0.008867964 | -0.009502327 | 125.0041 | 8.925919 | 0.5020804 | 0.5379963 | 138.0051 | -0.1410503 | -0.007934039 | -0.008501594 | 123.016 | 11.30099 | 0.6356772 | 0.6811499
137.9022 | -0.1018872 | -0.005731128 | -0.006141099 | 79.43174 | 16.53205 | 0.9299228 | 0.9964441 | 137.9676 | -0.1218935 | -0.006856472 | -0.007346945 | 129.0323 | 3.696763 | 0.2079419 | 0.2228168 | 138.0034 | -0.1697748 | -0.009549786 | -0.01023292 | 127.0215 | 6.268012 | 0.3525739 | 0.377795 | 138.0142 | -0.1553249 | -0.008736984 | -0.009361977 | 125.0139 | 8.922902 | 0.5019107 | 0.5378145 | 137.9989 | -0.1394136 | -0.007841978 | -0.008402947 | 123.027 | 11.29856 | 0.6355405 | 0.6810034
137.897 | -0.09978212 | -0.005612716 | -0.006014217 | 79.44094 | 16.53194 | 0.9299169 | 0.9964378 | 137.9604 | -0.1191724 | -0.006703413 | -0.007182937 | 129.0435 | 3.692631 | 0.2077094 | 0.2225678 | 137.9966 | -0.1666816 | -0.009375795 | -0.01004649 | 127.0314 | 6.263285 | 0.352308 | 0.3775101 | 138.0063 | -0.1531022 | -0.008611957 | -0.009228007 | 125.0236 | 8.919356 | 0.5017113 | 0.5376008 | 137.9931 | -0.137281 | -0.007722019 | -0.008274407 | 123.0374 | 11.29523 | 0.6353536 | 0.6808031
137.8909 | -0.0978349 | -0.005503185 | -0.005896851 | 79.45106 | 16.53173 | 0.9299051 | 0.9964251 | 137.954 | -0.1164009 | -0.00654752 | -0.007015892 | 129.0524 | 3.687995 | 0.2074487 | 0.2222884 | 137.9894 | -0.163997 | -0.009224785 | -0.009884672 | 127.042 | 6.259024 | 0.3520683 | 0.3772533 | 137.9979 | -0.1506678 | -0.008475023 | -0.009081278 | 125.0336 | 8.916075 | 0.5015267 | 0.537403 | 137.9891 | -0.1351484 | -0.007602059 | -0.008145867 | 123.0478 | 11.29236 | 0.6351918 | 0.6806298
137.8835 | -0.09588767 | -0.005393654 | -0.005779485 | 79.46089 | 16.53141 | 0.9298873 | 0.9964061 | 137.9466 | -0.1143853 | -0.006434143 | -0.006894404 | 129.0629 | 3.683561 | 0.2071992 | 0.2220211 | 137.9821 | -0.1611373 | -0.009063925 | -0.009712306 | 127.0518 | 6.254647 | 0.3518221 | 0.3769894 | 137.9907 | -0.1484451 | -0.008349997 | -0.008947307 | 125.0424 | 8.912212 | 0.5013094 | 0.5371702 | 137.9822 | -0.1332142 | -0.007493259 | -0.008029284 | 123.0582 | 11.28958 | 0.6350356 | 0.6804624
137.8732 | -0.09262475 | -0.005210116 | -0.005582818 | 79.46932 | 16.53147 | 0.9298903 | 0.9964092 | 137.9394 | -0.1123194 | -0.006317932 | -0.00676988 | 129.0735 | 3.678925 | 0.2069385 | 0.2217417 | 137.9744 | -0.1586277 | -0.008922763 | -0.009561046 | 127.062 | 6.25027 | 0.3515759 | 0.3767256 | 137.982 | -0.1463812 | -0.008233901 | -0.008822906 | 125.052 | 8.908613 | 0.501107 | 0.5369533 | 137.9762 | -0.1309824 | -0.007367721 | -0.007894765 | 123.0692 | 11.28631 | 0.6348515 | 0.6802651
137.8624 | -0.0896776 | -0.00504434 | -0.005405183 | 79.47961 | 16.53099 | 0.9298636 | 0.9963807 | 137.9328 | -0.1101526 | -0.006196051 | -0.006639281 | 129.0831 | 3.674138 | 0.2066692 | 0.2214531 | 137.9671 | -0.1564683 | -0.008801298 | -0.009430892 | 127.0722 | 6.245601 | 0.3513133 | 0.3764442 | 137.974 | -0.1443702 | -0.008120781 | -0.008701695 | 125.0616 | 8.904856 | 0.5008956 | 0.5367268 | 137.9702 | -0.1287506 | -0.007242182 | -0.007760246 | 123.0792 | 11.28378 | 0.6347092 | 0.6801126
137.8554 | -0.08809877 | -0.004955531 | -0.005310021 | 79.48907 | 16.53047 | 0.929834 | 0.996349 | 137.9254 | -0.1079858 | -0.006074171 | -0.006508682 | 129.094 | 3.66925 | 0.2063943 | 0.2211585 | 137.9598 | -0.1540755 | -0.008666701 | -0.009286667 | 127.0819 | 6.241224 | 0.3510671 | 0.3761804 | 137.9652 | -0.1423592 | -0.008007662 | -0.008580483 | 125.0702 | 8.901839 | 0.5007259 | 0.536545 | 137.9638 | -0.1270147 | -0.007144541 | -0.00765562 | 123.0896 | 11.281 | 0.634553 | 0.6799452
137.8491 | -0.08599366 | -0.004837119 | -0.005183139 | 79.49863 | 16.53005 | 0.9298103 | 0.9963236 | 137.9178 | -0.1053655 | -0.005926781 | -0.006350749 | 129.1041 | 3.664665 | 0.2061363 | 0.2208821 | 137.9518 | -0.1510407 | -0.008495994 | -0.009103748 | 127.0928 | 6.237022 | 0.3508307 | 0.3759271 | 137.957 | -0.140454 | -0.007900496 | -0.008465652 | 125.081 | 8.898876 | 0.5005592 | 0.5363663 | 137.9579 | -0.1253284 | -0.00704969 | -0.007553984 | 123.1013 | 11.27812 | 0.6343912 | 0.6797718
137.8415 | -0.0847306 | -0.004766072 | -0.005107009 | 79.51148 | 16.52994 | 0.9298044 | 0.9963172 | 137.9113 | -0.1031988 | -0.005804901 | -0.00622015 | 129.1136 | 3.660129 | 0.2058812 | 0.2206088 | 137.9439 | -0.1489396 | -0.008377811 | -0.008977112 | 127.101 | 6.23247 | 0.3505746 | 0.3756527 | 137.9494 | -0.1386546 | -0.007799284 | -0.0083572 | 125.0897 | 8.89533 | 0.5003598 | 0.5361526 | 137.9518 | -0.1231462 | -0.006926941 | -0.007422454 | 123.1094 | 11.27534 | 0.6342349 | 0.6796044
137.8336 | -0.08294126 | -0.004665422 | -0.004999159 | 79.52553 | 16.52947 | 0.9297778 | 0.9962887 | 137.9035 | -0.1014855 | -0.00570853 | -0.006116886 | 129.1234 | 3.655191 | 0.2056035 | 0.2203111 | 137.9374 | -0.1463717 | -0.008233366 | -0.008822334 | 127.1121 | 6.228384 | 0.3503448 | 0.3754065 | 137.9417 | -0.1366965 | -0.007689141 | -0.008239178 | 125.099 | 8.89189 | 0.5001663 | 0.5359453 | 137.9452 | -0.121212 | -0.006818141 | -0.007305871 | 123.1203 | 11.27267 | 0.6340843 | 0.679443
137.8261 | -0.08115192 | -0.004564772 | -0.00489131 | 79.53559 | 16.52905 | 0.9297541 | 0.9962633 | 137.8954 | -0.09931873 | -0.00558665 | -0.005986287 | 129.1327 | 3.650303 | 0.2053285 | 0.2200165 | 137.9301 | -0.144329 | -0.008118467 | -0.008699215 | 127.1209 | 6.224182 | 0.3501085 | 0.3751532 | 137.933 | -0.135003 | -0.007593883 | -0.008137105 | 125.1082 | 8.888133 | 0.4999549 | 0.5357188 | 137.9385 | -0.1193274 | -0.00671213 | -0.007192277 | 123.1299 | 11.26905 | 0.6338806 | 0.6792248
137.8188 | -0.07946783 | -0.004470043 | -0.004789804 | 79.5441 | 16.52857 | 0.9297275 | 0.9962348 | 137.888 | -0.09705118 | -0.005459101 | -0.005849614 | 129.1429 | 3.645113 | 0.2050366 | 0.2197037 | 137.922 | -0.1420529 | -0.007990436 | -0.008562026 | 127.1316 | 6.21963 | 0.3498524 | 0.3748788 | 137.9249 | -0.1333096 | -0.007498625 | -0.008035033 | 125.1179 | 8.884746 | 0.4997644 | 0.5355147 | 137.9325 | -0.1172939 | -0.006597751 | -0.007069715 | 123.1394 | 11.26592 | 0.6337049 | 0.6790365
137.811 | -0.07767849 | -0.004369393 | -0.004681954 | 79.5536 | 16.52815 | 0.9297038 | 0.9962094 | 137.8811 | -0.09483402 | -0.005334386 | -0.005715978 | 129.1529 | 3.640225 | 0.2047616 | 0.2194091 | 137.915 | -0.140127 | -0.007882102 | -0.008445942 | 127.1425 | 6.214786 | 0.3495799 | 0.3745869 | 137.9186 | -0.1310339 | -0.007370621 | -0.007897873 | 125.1264 | 8.880882 | 0.4995471 | 0.5352818 | 137.9254 | -0.1159053 | -0.006519638 | -0.006986015 | 123.1492 | 11.26309 | 0.6335459 | 0.6788661
137.8033 | -0.07552075 | -0.004248021 | -0.0045519 | 79.56269 | 16.52831 | 0.9297127 | 0.9962189 | 137.873 | -0.09226412 | -0.005189831 | -0.005561081 | 129.1616 | 3.635388 | 0.2044895 | 0.2191175 | 137.9081 | -0.1375007 | -0.007734375 | -0.008287647 | 127.152 | 6.210759 | 0.3493534 | 0.3743441 | 137.9101 | -0.12897 | -0.007254525 | -0.007773471 | 125.1355 | 8.877337 | 0.4993477 | 0.5350681 | 137.9186 | -0.114219 | -0.006424786 | -0.006884378 | 123.1576 | 11.26012 | 0.6333785 | 0.6786867
137.7946 | -0.07388929 | -0.004156252 | -0.004453566 | 79.5717 | 16.52826 | 0.9297097 | 0.9962157 | 137.8661 | -0.08979501 | -0.005050944 | -0.005412259 | 129.1702 | 3.631105 | 0.2042486 | 0.2188594 | 137.8991 | -0.1351662 | -0.007603061 | -0.00814694 | 127.1624 | 6.206382 | 0.3491072 | 0.3740803 | 137.9019 | -0.1268531 | -0.007135452 | -0.007645881 | 125.1446 | 8.873209 | 0.4991155 | 0.5348193 | 137.9116 | -0.1122848 | -0.006315986 | -0.006767795 | 123.1682 | 11.25734 | 0.6332223 | 0.6785193
137.7878 | -0.0719947 | -0.004049681 | -0.004339372 | 79.58047 | 16.52789 | 0.929689 | 0.9961935 | 137.8591 | -0.08798097 | -0.004948905 | -0.005302921 | 129.1792 | 3.626519 | 0.2039907 | 0.218583 | 137.8918 | -0.1328317 | -0.007471747 | -0.008006233 | 127.1723 | 6.202238 | 0.3488741 | 0.3738306 | 137.8937 | -0.1248421 | -0.007022332 | -0.007524669 | 125.1542 | 8.869451 | 0.4989041 | 0.5345928 | 137.9053 | -0.1102017 | -0.006198817 | -0.006642244 | 123.177 | 11.25442 | 0.6330577 | 0.6783429
137.779 | -0.0701001 | -0.003943111 | -0.004225178 | 79.58955 | 16.52773 | 0.9296801 | 0.996184 | 137.8511 | -0.08536069 | -0.004801515 | -0.005144987 | 129.1884 | 3.62148 | 0.2037072 | 0.2182793 | 137.8836 | -0.1304389 | -0.007337151 | -0.007862008 | 127.1814 | 6.197919 | 0.3486312 | 0.3735703 | 137.8856 | -0.1232015 | -0.006930051 | -0.007425786 | 125.1631 | 8.865694 | 0.4986928 | 0.5343664 | 137.898 | -0.1088627 | -0.006123494 | -0.006561533 | 123.1861 | 11.25159 | 0.6328986 | 0.6781725
137.7661 | -0.06799499 | -0.003824699 | -0.004098296 | 79.59998 | 16.52705 | 0.9296416 | 0.9961428 | 137.8452 | -0.08354665 | -0.004699475 | -0.005035649 | 129.1984 | 3.616391 | 0.203421 | 0.2179725 | 137.8762 | -0.1282211 | -0.007212403 | -0.007728336 | 127.1911 | 6.193017 | 0.3483554 | 0.3732748 | 137.8773 | -0.1214551 | -0.006831816 | -0.007320524 | 125.173 | 8.862307 | 0.4985022 | 0.5341622 | 137.8916 | -0.1071268 | -0.006025853 | -0.006456907 | 123.1948 | 11.24851 | 0.6327257 | 0.6779872
137.7549 | -0.06578463 | -0.003700367 | -0.003965069 | 79.60898 | 16.52694 | 0.9296357 | 0.9961364 | 137.8365 | -0.08148066 | -0.004583264 | -0.004911124 | 129.2062 | 3.611553 | 0.2031489 | 0.2176809 | 137.8678 | -0.1256532 | -0.007067958 | -0.007573558 | 127.2013 | 6.188231 | 0.3480862 | 0.3729863 | 137.8699 | -0.1195499 | -0.00672465 | -0.007205692 | 125.1821 | 8.859237 | 0.4983296 | 0.5339772 | 137.8829 | -0.1059365 | -0.005958899 | -0.006385164 | 123.2049 | 11.24603 | 0.6325862 | 0.6778377
137.745 | -0.06457419 | -0.00363228 | -0.003892112 | 79.61768 | 16.52647 | 0.929609 | 0.9961079 | 137.8288 | -0.0792635 | -0.004458549 | -0.004777488 | 129.2142 | 3.606968 | 0.2028909 | 0.2174046 | 137.86 | -0.1230269 | -0.00692023 | -0.007415263 | 127.2106 | 6.184029 | 0.3478499 | 0.372733 | 137.8614 | -0.117486 | -0.006608554 | -0.007081291 | 125.1917 | 8.855745 | 0.4981331 | 0.5337667 | 137.8771 | -0.1046966 | -0.005889155 | -0.006310431 | 123.2136 | 11.24251 | 0.6323881 | 0.6776255
137.7373 | -0.06315324 | -0.003552352 | -0.003806467 | 79.62638 | 16.52647 | 0.929609 | 0.9961079 | 137.8216 | -0.07714712 | -0.004339504 | -0.004649926 | 129.2241 | 3.602534 | 0.2026415 | 0.2171373 | 137.8516 | -0.1206341 | -0.006785633 | -0.007271038 | 127.2201 | 6.179302 | 0.347584 | 0.3724481 | 137.8526 | -0.1159513 | -0.006522226 | -0.006988788 | 125.2007 | 8.851934 | 0.4979188 | 0.533537 | 137.8694 | -0.1032583 | -0.005808252 | -0.006223741 | 123.2227 | 11.23929 | 0.6322068 | 0.6774312
137.7286 | -0.06162704 | -0.003466503 | -0.003714477 | 79.64062 | 16.52599 | 0.9295824 | 0.9960793 | 137.8139 | -0.07538347 | -0.004240299 | -0.004543625 | 129.233 | 3.597545 | 0.2023609 | 0.2168366 | 137.8437 | -0.1190583 | -0.006696997 | -0.007176061 | 127.2299 | 6.174808 | 0.3473312 | 0.3721773 | 137.8444 | -0.1139932 | -0.006412083 | -0.006870766 | 125.2108 | 8.848283 | 0.4977134 | 0.5333169 | 137.8635 | -0.1012249 | -0.005693873 | -0.006101179 | 123.2315 | 11.23641 | 0.632045 | 0.6772578
137.7197 | -0.05999558 | -0.003374734 | -0.003616143 | 79.65371 | 16.52583 | 0.9295735 | 0.9960698 | 137.8068 | -0.07356943 | -0.004138259 | -0.004434286 | 129.2413 | 3.592456 | 0.2020746 | 0.2165299 | 137.8362 | -0.1168406 | -0.006572249 | -0.007042389 | 127.2391 | 6.171014 | 0.3471178 | 0.3719486 | 137.837 | -0.1126172 | -0.006334686 | -0.006787832 | 125.219 | 8.844896 | 0.4975229 | 0.5331128 | 137.8557 | -0.09934028 | -0.005587862 | -0.005987586 | 123.2413 | 11.23304 | 0.6318553 | 0.6770545
137.7109 | -0.05857463 | -0.003294806 | -0.003530498 | 79.66295 | 16.52594 | 0.9295794 | 0.9960762 | 137.7996 | -0.07185617 | -0.004041889 | -0.004331022 | 129.2507 | 3.587921 | 0.2018195 | 0.2162565 | 137.8279 | -0.1153815 | -0.006490178 | -0.006954447 | 127.2487 | 6.167104 | 0.3468979 | 0.3717129 | 137.8276 | -0.1110825 | -0.006248358 | -0.006695329 | 125.2297 | 8.840927 | 0.4972996 | 0.5328735 | 137.8487 | -0.09765402 | -0.005493011 | -0.005885949 | 123.2498 | 11.23046 | 0.6317102 | 0.6768991
137.7022 | -0.05731157 | -0.003223759 | -0.003454368 | 79.67164 | 16.52631 | 0.9296002 | 0.9960984 | 137.7916 | -0.06984057 | -0.003928512 | -0.004209535 | 129.2604 | 3.582781 | 0.2015304 | 0.2159467 | 137.8189 | -0.1131054 | -0.006362147 | -0.006817258 | 127.2574 | 6.162727 | 0.3466516 | 0.3714491 | 137.8194 | -0.1092302 | -0.006144169 | -0.006583687 | 125.2387 | 8.837593 | 0.4971121 | 0.5326726 | 137.8406 | -0.09596777 | -0.00539816 | -0.005784313 | 123.258 | 11.22778 | 0.6315596 | 0.6767377
137.6934 | -0.05589062 | -0.003143831 | -0.003368723 | 79.67989 | 16.52605 | 0.9295854 | 0.9960825 | 137.783 | -0.06772419 | -0.003809466 | -0.004081973 | 129.2691 | 3.577893 | 0.2012555 | 0.2156521 | 137.8108 | -0.1107126 | -0.00622755 | -0.006673033 | 127.2673 | 6.158058 | 0.346389 | 0.3711677 | 137.8111 | -0.1074309 | -0.006042957 | -0.006475235 | 125.2467 | 8.834153 | 0.4969186 | 0.5324653 | 137.8338 | -0.09447989 | -0.005314467 | -0.005694633 | 123.2672 | 11.22481 | 0.6313922 | 0.6765583
137.685 | -0.05420653 | -0.003049102 | -0.003267217 | 79.68887 | 16.52615 | 0.9295913 | 0.9960889 | 137.7748 | -0.06570858 | -0.003696089 | -0.003960486 | 129.2785 | 3.573106 | 0.2009862 | 0.2153636 | 137.8026 | -0.1087866 | -0.006119217 | -0.00655695 | 127.2754 | 6.153447 | 0.3461297 | 0.3708898 | 137.8026 | -0.106002 | -0.005962582 | -0.006389111 | 125.256 | 8.830342 | 0.4967042 | 0.5322356 | 137.8253 | -0.09284323 | -0.005222406 | -0.005595986 | 123.2762 | 11.22148 | 0.6312053 | 0.676358
137.6758 | -0.05236456 | -0.002945492 | -0.003156195 | 79.69821 | 16.52583 | 0.9295735 | 0.9960698 | 137.7672 | -0.06414649 | -0.003608222 | -0.003866333 | 129.2874 | 3.568319 | 0.2007169 | 0.215075 | 137.7958 | -0.1069774 | -0.006017448 | -0.006447902 | 127.2849 | 6.148779 | 0.345867 | 0.3706084 | 137.7941 | -0.1042027 | -0.00586137 | -0.006280659 | 125.2657 | 8.826797 | 0.4965048 | 0.5320219 | 137.8184 | -0.09145455 | -0.005144293 | -0.005512286 | 123.2848 | 11.21846 | 0.6310351 | 0.6761757
137.6678 | -0.05089099 | -0.002862604 | -0.003067378 | 79.70569 | 16.52531 | 0.9295439 | 0.9960381 | 137.758 | -0.06263479 | -0.003523189 | -0.003775218 | 129.2959 | 3.563179 | 0.2004278 | 0.2147653 | 137.7854 | -0.1052265 | -0.005918963 | -0.006342372 | 127.2945 | 6.144635 | 0.345634 | 0.3703586 | 137.7867 | -0.1025092 | -0.005766112 | -0.006178586 | 125.2741 | 8.823251 | 0.4963054 | 0.5318082 | 137.8099 | -0.08996668 | -0.0050606 | -0.005422606 | 123.2944 | 11.21519 | 0.630851 | 0.6759784
137.66 | -0.05010157 | -0.002818199 | -0.003019797 | 79.71422 | 16.52457 | 0.9295025 | 0.9959937 | 137.75 | -0.06112309 | -0.003438157 | -0.003684102 | 129.3058 | 3.558745 | 0.2001784 | 0.214498 | 137.7778 | -0.1032422 | -0.005807347 | -0.00622277 | 127.3051 | 6.139966 | 0.3453713 | 0.3700772 | 137.7779 | -0.1013449 | -0.005700622 | -0.006108411 | 125.2838 | 8.819229 | 0.4960791 | 0.5315657 | 137.8018 | -0.08867719 | -0.004988067 | -0.005344884 | 123.3028 | 11.21226 | 0.6306864 | 0.675802
137.6493 | -0.04847011 | -0.00272643 | -0.002921463 | 79.7232 | 16.52484 | 0.9295173 | 0.9960096 | 137.7416 | -0.05951061 | -0.003347455 | -0.003586913 | 129.3147 | 3.553605 | 0.1998893 | 0.2141882 | 137.7686 | -0.1013747 | -0.005702296 | -0.006110205 | 127.313 | 6.135122 | 0.3450989 | 0.3697852 | 137.769 | -0.09965141 | -0.005605363 | -0.006006338 | 125.2927 | 8.815313 | 0.4958588 | 0.5313297 | 137.794 | -0.0873877 | -0.004915533 | -0.005267162 | 123.3126 | 11.20923 | 0.6305162 | 0.6756197
137.6363 | -0.04683865 | -0.002634661 | -0.002823129 | 79.73218 | 16.52478 | 0.9295143 | 0.9960064 | 137.7336 | -0.05719267 | -0.003217072 | -0.003447202 | 129.3237 | 3.548364 | 0.1995945 | 0.2138723 | 137.7602 | -0.09898182 | -0.005567699 | -0.00596598 | 127.3225 | 6.130511 | 0.3448395 | 0.3695073 | 137.76 | -0.0981696 | -0.005522012 | -0.005917025 | 125.3016 | 8.811714 | 0.4956564 | 0.5311128 | 137.7854 | -0.08609821 | -0.004843 | -0.00518944 | 123.3213 | 11.20646 | 0.63036 | 0.6754523
137.624 | -0.0452072 | -0.002542892 | -0.002724796 | 79.74085 | 16.52441 | 0.9294936 | 0.9959842 | 137.7254 | -0.05532824 | -0.003112198 | -0.003334826 | 129.3332 | 3.543829 | 0.1993394 | 0.213599 | 137.751 | -0.09740605 | -0.005479062 | -0.005871003 | 127.3314 | 6.126017 | 0.3445867 | 0.3692365 | 137.7518 | -0.09658195 | -0.005432707 | -0.005821332 | 125.3102 | 8.807798 | 0.4954361 | 0.5308767 | 137.778 | -0.08456075 | -0.004756518 | -0.005096772 | 123.3296 | 11.20333 | 0.6301842 | 0.6752639
137.6131 | -0.0438915 | -0.002468885 | -0.002645494 | 79.75026 | 16.52426 | 0.9294847 | 0.9959747 | 137.7166 | -0.05371576 | -0.003021496 | -0.003237637 | 129.343 | 3.53879 | 0.1990559 | 0.2132953 | 137.7438 | -0.09553846 | -0.005374011 | -0.005758437 | 127.3405 | 6.121582 | 0.3443372 | 0.3689691 | 137.7431 | -0.09525891 | -0.005358287 | -0.005741587 | 125.3196 | 8.803829 | 0.4952129 | 0.5306375 | 137.7691 | -0.08317206 | -0.004678405 | -0.005013071 | 123.3386 | 11.20085 | 0.6300447 | 0.6751145
137.6049 | -0.0429442 | -0.002415599 | -0.002588397 | 79.75926 | 16.52347 | 0.9294403 | 0.9959271 | 137.7083 | -0.05185133 | -0.002916623 | -0.003125261 | 129.3522 | 3.533751 | 0.1987725 | 0.2129915 | 137.735 | -0.09378761 | -0.005275526 | -0.005652907 | 127.349 | 6.117146 | 0.3440877 | 0.3687018 | 137.7354 | -0.09367126 | -0.005268982 | -0.005645894 | 125.3291 | 8.799965 | 0.4949955 | 0.5304047 | 137.7612 | -0.08193217 | -0.004608661 | -0.004938338 | 123.3479 | 11.19807 | 0.6298885 | 0.6749471
137.5956 | -0.04162851 | -0.002341592 | -0.002509096 | 79.77176 | 16.52331 | 0.9294314 | 0.9959176 | 137.6994 | -0.04968456 | -0.002794742 | -0.002994662 | 129.3615 | 3.528763 | 0.1984919 | 0.2126909 | 137.7259 | -0.0918033 | -0.00516391 | -0.005533306 | 127.3574 | 6.112711 | 0.3438383 | 0.3684344 | 137.727 | -0.09255991 | -0.005206469 | -0.005578909 | 125.3374 | 8.796314 | 0.4947901 | 0.5301846 | 137.7523 | -0.08024592 | -0.00451381 | -0.004836702 | 123.3574 | 11.195 | 0.6297155 | 0.6747617
137.5869 | -0.0404707 | -0.002276466 | -0.002439311 | 79.78594 | 16.52331 | 0.9294314 | 0.9959176 | 137.6918 | -0.04817286 | -0.00270971 | -0.002903546 | 129.3703 | 3.524026 | 0.1982255 | 0.2124054 | 137.7175 | -0.08993572 | -0.005058859 | -0.00542074 | 127.3674 | 6.107867 | 0.3435658 | 0.3681425 | 137.7197 | -0.09091934 | -0.005114187 | -0.005480026 | 125.3464 | 8.792662 | 0.4945847 | 0.5299645 | 137.7446 | -0.07890683 | -0.004438487 | -0.00475599 | 123.3663 | 11.19227 | 0.6295621 | 0.6745973
137.578 | -0.03978654 | -0.002237982 | -0.002398074 | 79.79388 | 16.52241 | 0.9293811 | 0.9958636 | 137.6832 | -0.04620765 | -0.002599167 | -0.002785096 | 129.3799 | 3.518836 | 0.1979335 | 0.2120925 | 137.7092 | -0.08771797 | -0.004934111 | -0.005287068 | 127.376 | 6.103256 | 0.3433064 | 0.3678646 | 137.7104 | -0.08906708 | -0.005009998 | -0.005368384 | 125.356 | 8.789275 | 0.4943942 | 0.5297603 | 137.7361 | -0.07761734 | -0.004365953 | -0.004678268 | 123.3752 | 11.189 | 0.629378 | 0.6744
137.5687 | -0.03826034 | -0.002152133 | -0.002306084 | 79.80328 | 16.52236 | 0.9293781 | 0.9958605 | 137.6751 | -0.04454478 | -0.002505631 | -0.002684869 | 129.389 | 3.514603 | 0.1976954 | 0.2118374 | 137.7012 | -0.08596711 | -0.004835625 | -0.005181538 | 127.3854 | 6.098704 | 0.3430504 | 0.3675902 | 137.701 | -0.08769112 | -0.004932601 | -0.00528545 | 125.3665 | 8.785306 | 0.494171 | 0.5295211 | 137.7276 | -0.07622866 | -0.00428784 | -0.004594568 | 123.3852 | 11.18592 | 0.629205 | 0.6742147
137.5599 | -0.03726041 | -0.002095888 | -0.002245815 | 79.81166 | 16.52231 | 0.9293752 | 0.9958573 | 137.668 | -0.04333542 | -0.002437605 | -0.002611977 | 129.3988 | 3.509463 | 0.1974063 | 0.2115276 | 137.6935 | -0.08491659 | -0.004776534 | -0.00511822 | 127.3953 | 6.094385 | 0.3428074 | 0.3673299 | 137.6942 | -0.08615639 | -0.004846273 | -0.005192947 | 125.3749 | 8.78139 | 0.4939507 | 0.5292851 | 137.7205 | -0.07444321 | -0.00418741 | -0.004486953 | 123.3945 | 11.1829 | 0.6290348 | 0.6740324
137.5505 | -0.03594472 | -0.00202188 | -0.002166514 | 79.82097 | 16.52257 | 0.92939 | 0.9958732 | 137.6595 | -0.04172294 | -0.002346903 | -0.002514787 | 129.4074 | 3.504122 | 0.1971059 | 0.2112057 | 137.6849 | -0.08310738 | -0.004674766 | -0.005009172 | 127.4041 | 6.090008 | 0.3425612 | 0.3670661 | 137.686 | -0.0852038 | -0.00479269 | -0.005135531 | 125.3839 | 8.777632 | 0.4937393 | 0.5290586 | 137.7122 | -0.07360009 | -0.004139984 | -0.004436134 | 123.4031 | 11.17982 | 0.6288619 | 0.673847
137.5414 | -0.03520793 | -0.001980436 | -0.002122105 | 79.82944 | 16.52284 | 0.9294048 | 0.995889 | 137.6522 | -0.04031201 | -0.002267539 | -0.002429746 | 129.416 | 3.499133 | 0.1968253 | 0.210905 | 137.6769 | -0.08205686 | -0.004615675 | -0.004945854 | 127.4123 | 6.085106 | 0.3422855 | 0.3667706 | 137.6778 | -0.08403953 | -0.0047272 | -0.005065356 | 125.392 | 8.773557 | 0.4935101 | 0.528813 | 137.7046 | -0.07265777 | -0.004086979 | -0.004379338 | 123.4128 | 11.1765 | 0.628675 | 0.6736467
137.5321 | -0.03399749 | -0.001912349 | -0.002049148 | 79.83946 | 16.52257 | 0.92939 | 0.9958732 | 137.6444 | -0.03854836 | -0.002168335 | -0.002323445 | 129.4248 | 3.494044 | 0.196539 | 0.2105982 | 137.668 | -0.08053945 | -0.004530321 | -0.004854394 | 127.4219 | 6.080495 | 0.3420261 | 0.3664927 | 137.6688 | -0.08282233 | -0.004658733 | -0.004991991 | 125.4011 | 8.769535 | 0.4932839 | 0.5285705 | 137.6969 | -0.07136828 | -0.004014445 | -0.004301615 | 123.4206 | 11.17357 | 0.6285104 | 0.6734704
137.5236 | -0.03331333 | -0.001873866 | -0.002007911 | 79.84722 | 16.52226 | 0.9293722 | 0.9958541 | 137.6369 | -0.03693588 | -0.002077633 | -0.002226255 | 129.4352 | 3.489206 | 0.1962669 | 0.2103067 | 137.6587 | -0.0790804 | -0.00444825 | -0.004766452 | 127.432 | 6.075943 | 0.3417701 | 0.3662183 | 137.6616 | -0.08086423 | -0.00454859 | -0.00487397 | 125.4107 | 8.765778 | 0.4930725 | 0.5283441 | 137.6892 | -0.07032677 | -0.003955861 | -0.00423884 | 123.4306 | 11.1705 | 0.6283374 | 0.673285
137.5096 | -0.03136611 | -0.001764335 | -0.001890545 | 79.85699 | 16.52205 | 0.9293604 | 0.9958414 | 137.6283 | -0.03517223 | -0.001978428 | -0.002119953 | 129.4431 | 3.484873 | 0.1960231 | 0.2100455 | 137.6502 | -0.07727118 | -0.004346482 | -0.004657404 | 127.4398 | 6.071624 | 0.3415271 | 0.365958 | 137.6521 | -0.07954119 | -0.004474169 | -0.004794226 | 125.4201 | 8.761915 | 0.4928552 | 0.5281112 | 137.6818 | -0.06953323 | -0.003911225 | -0.004191011 | 123.4395 | 11.16762 | 0.6281756 | 0.6731116
137.4952 | -0.03047144 | -0.00171401 | -0.00183662 | 79.8639 | 16.52199 | 0.9293574 | 0.9958383 | 137.6202 | -0.03446677 | -0.001938746 | -0.002077433 | 129.451 | 3.479834 | 0.1957397 | 0.2097418 | 137.6423 | -0.07639575 | -0.004297239 | -0.004604639 | 127.4498 | 6.066663 | 0.3412481 | 0.365659 | 137.6445 | -0.07837692 | -0.004408679 | -0.004724051 | 125.4274 | 8.757734 | 0.49262 | 0.5278592 | 137.6748 | -0.06844213 | -0.00384985 | -0.004125246 | 123.4484 | 11.1647 | 0.628011 | 0.6729353
137.4852 | -0.02931363 | -0.001648883 | -0.001766835 | 79.87344 | 16.52141 | 0.9293249 | 0.9958034 | 137.612 | -0.03260234 | -0.001833872 | -0.001965057 | 129.461 | 3.474996 | 0.1954676 | 0.2094502 | 137.6329 | -0.07499507 | -0.004218451 | -0.004520215 | 127.4592 | 6.062169 | 0.3409953 | 0.3653881 | 137.6366 | -0.07689511 | -0.004325328 | -0.004634737 | 125.437 | 8.754559 | 0.4924414 | 0.5276678 | 137.6663 | -0.06710304 | -0.003774527 | -0.004044535 | 123.4565 | 11.16182 | 0.6278492 | 0.6727619
137.4757 | -0.02857684 | -0.001607439 | -0.001722426 | 79.88147 | 16.5212 | 0.929313 | 0.9957907 | 137.6042 | -0.03124181 | -0.001757343 | -0.001883053 | 129.4682 | 3.470008 | 0.195187 | 0.2091495 | 137.6246 | -0.07371111 | -0.004146229 | -0.004442826 | 127.4679 | 6.0575 | 0.3407327 | 0.3651067 | 137.6282 | -0.07573083 | -0.004259838 | -0.004564562 | 125.4458 | 8.75096 | 0.492239 | 0.5274509 | 137.6588 | -0.06655749 | -0.00374384 | -0.004011653 | 123.465 | 11.15914 | 0.6276986 | 0.6726005
137.4671 | -0.0273664 | -0.001539352 | -0.001649469 | 79.89406 | 16.52089 | 0.9292953 | 0.9957717 | 137.596 | -0.03003245 | -0.001689317 | -0.001810161 | 129.4781 | 3.464818 | 0.194895 | 0.2088367 | 137.6158 | -0.07254387 | -0.004080572 | -0.004372472 | 127.4759 | 6.052481 | 0.3404504 | 0.3648042 | 137.6214 | -0.0746724 | -0.004200301 | -0.004500767 | 125.4545 | 8.746991 | 0.4920157 | 0.5272117 | 137.6499 | -0.06536719 | -0.003676886 | -0.003939909 | 123.4756 | 11.15587 | 0.6275144 | 0.6724032
137.458 | -0.02662962 | -0.001497908 | -0.00160506 | 79.90695 | 16.52047 | 0.9292716 | 0.9957463 | 137.589 | -0.02872231 | -0.001615622 | -0.001731194 | 129.4869 | 3.459879 | 0.1946172 | 0.208539 | 137.6077 | -0.07073465 | -0.003978804 | -0.004263424 | 127.4843 | 6.048046 | 0.3402009 | 0.3645369 | 137.6132 | -0.07329644 | -0.004122904 | -0.004417833 | 125.4636 | 8.743551 | 0.4918223 | 0.5270044 | 137.6417 | -0.06457366 | -0.00363225 | -0.00389208 | 123.4841 | 11.15299 | 0.6273526 | 0.6722298
137.4484 | -0.02557706 | -0.001438703 | -0.001541619 | 79.91478 | 16.52068 | 0.9292834 | 0.995759 | 137.5801 | -0.02721061 | -0.001530589 | -0.001640079 | 129.4947 | 3.455092 | 0.194348 | 0.2082505 | 137.5987 | -0.06945069 | -0.003906581 | -0.004186036 | 127.4934 | 6.043319 | 0.339935 | 0.3642519 | 137.6045 | -0.07186756 | -0.00404253 | -0.004331709 | 125.4726 | 8.739688 | 0.4916049 | 0.5267715 | 137.6336 | -0.06343296 | -0.003568086 | -0.003823326 | 123.4928 | 11.14957 | 0.6271601 | 0.6720235
137.4383 | -0.02515604 | -0.00141502 | -0.001516243 | 79.92302 | 16.52057 | 0.9292775 | 0.9957526 | 137.5725 | -0.02645476 | -0.001488073 | -0.001594521 | 129.5035 | 3.450003 | 0.1940617 | 0.2079437 | 137.5903 | -0.06787491 | -0.003817945 | -0.004091058 | 127.5024 | 6.039 | 0.339692 | 0.3639916 | 137.5981 | -0.07117958 | -0.004003831 | -0.004290242 | 125.4816 | 8.735771 | 0.4913847 | 0.5265355 | 137.6248 | -0.06249064 | -0.003515081 | -0.003766529 | 123.5016 | 11.14635 | 0.6269788 | 0.6718292
137.4291 | -0.02452451 | -0.001379497 | -0.001478178 | 79.93262 | 16.52062 | 0.9292805 | 0.9957558 | 137.5644 | -0.0252454 | -0.001420047 | -0.001521628 | 129.5127 | 3.444914 | 0.1937754 | 0.207637 | 137.5824 | -0.06664931 | -0.003749005 | -0.004017187 | 127.5096 | 6.034506 | 0.3394392 | 0.3637208 | 137.5897 | -0.06985653 | -0.00392941 | -0.004210497 | 125.4906 | 8.731591 | 0.4911495 | 0.5262835 | 137.6168 | -0.06115155 | -0.003439758 | -0.003685818 | 123.51 | 11.14347 | 0.626817 | 0.6716559
137.4196 | -0.02331407 | -0.00131141 | -0.001405221 | 79.9413 | 16.52062 | 0.9292805 | 0.9957558 | 137.5562 | -0.02328019 | -0.001309504 | -0.001403178 | 129.5208 | 3.440328 | 0.1935175 | 0.2073606 | 137.5738 | -0.06478173 | -0.003643954 | -0.003904621 | 127.5194 | 6.030537 | 0.339216 | 0.3634816 | 137.5819 | -0.06916855 | -0.003890712 | -0.00416903 | 125.4993 | 8.727992 | 0.4909471 | 0.5260666 | 137.6084 | -0.05996126 | -0.003372804 | -0.003614074 | 123.5198 | 11.14025 | 0.6266357 | 0.6714615
137.4106 | -0.02226152 | -0.001252204 | -0.001341779 | 79.94897 | 16.52005 | 0.9292479 | 0.9957209 | 137.5474 | -0.02212122 | -0.001244312 | -0.001333323 | 129.5297 | 3.435037 | 0.1932199 | 0.2070417 | 137.5655 | -0.06373122 | -0.003584863 | -0.003841303 | 127.5276 | 6.02546 | 0.3389304 | 0.3631755 | 137.5739 | -0.06837473 | -0.003846059 | -0.004121184 | 125.508 | 8.723599 | 0.4907 | 0.5258018 | 137.5995 | -0.05887015 | -0.003311429 | -0.00354831 | 123.5282 | 11.13707 | 0.6264571 | 0.6712702
137.4003 | -0.02126159 | -0.001195958 | -0.00128151 | 79.95913 | 16.51947 | 0.9292153 | 0.995686 | 137.54 | -0.02065991 | -0.001162114 | -0.001245245 | 129.5382 | 3.4302 | 0.1929478 | 0.2067501 | 137.5566 | -0.06198036 | -0.003486378 | -0.003735773 | 127.536 | 6.020908 | 0.3386743 | 0.3629011 | 137.5658 | -0.06752798 | -0.00379843 | -0.004070148 | 125.517 | 8.71963 | 0.4904767 | 0.5255626 | 137.592 | -0.05787823 | -0.003255634 | -0.003488523 | 123.5358 | 11.13405 | 0.6262869 | 0.6710879
137.3913 | -0.0205248 | -0.001154514 | -0.001237102 | 79.967 | 16.5191 | 0.9291946 | 0.9956638 | 137.5309 | -0.01960172 | -0.001102591 | -0.001181464 | 129.5461 | 3.425413 | 0.1926785 | 0.2064616 | 137.5487 | -0.06098821 | -0.003430569 | -0.003675972 | 127.544 | 6.016472 | 0.3384248 | 0.3626338 | 137.5588 | -0.06641663 | -0.003735917 | -0.004003162 | 125.5257 | 8.715502 | 0.4902445 | 0.5253138 | 137.5824 | -0.05733268 | -0.003224947 | -0.003455641 | 123.5447 | 11.13057 | 0.6260917 | 0.6708786
137.3783 | -0.01968276 | -0.00110715 | -0.001186349 | 79.97602 | 16.51899 | 0.9291887 | 0.9956575 | 137.5217 | -0.0186947 | -0.001051571 | -0.001126795 | 129.5549 | 3.420021 | 0.1923752 | 0.2061366 | 137.5404 | -0.06028786 | -0.003391175 | -0.00363376 | 127.5523 | 6.011978 | 0.3381721 | 0.3623629 | 137.5518 | -0.06578157 | -0.003700195 | -0.003964885 | 125.5352 | 8.711322 | 0.4900094 | 0.5250618 | 137.5738 | -0.05653915 | -0.003180311 | -0.003407812 | 123.5539 | 11.12681 | 0.6258796 | 0.6706514
137.3663 | -0.01810393 | -0.001018341 | -0.001091187 | 79.98515 | 16.51915 | 0.9291976 | 0.995667 | 137.5133 | -0.01773729 | -0.0009977173 | -0.001069088 | 129.5618 | 3.414579 | 0.1920691 | 0.2058086 | 137.532 | -0.05929571 | -0.003335367 | -0.00357396 | 127.5607 | 6.007076 | 0.3378963 | 0.3620675 | 137.5442 | -0.0648819 | -0.003649589 | -0.003910659 | 125.5426 | 8.707352 | 0.4897861 | 0.5248226 | 137.5654 | -0.0558944 | -0.003144044 | -0.003368951 | 123.5621 | 11.12368 | 0.6257039 | 0.6704631
137.3573 | -0.01726189 | -0.0009709762 | -0.001040434 | 79.99368 | 16.51941 | 0.9292124 | 0.9956828 | 137.5044 | -0.0161752 | -0.0009098502 | -0.0009749356 | 129.571 | 3.409439 | 0.19178 | 0.2054988 | 137.5228 | -0.05748649 | -0.003233599 | -0.003464912 | 127.5702 | 6.002173 | 0.3376205 | 0.361772 | 137.537 | -0.06408808 | -0.003604936 | -0.003862812 | 125.5522 | 8.703489 | 0.4895688 | 0.5245897 | 137.5562 | -0.05495209 | -0.003091039 | -0.003312154 | 123.5708 | 11.12016 | 0.6255058 | 0.6702509
137.3486 | -0.01631459 | -0.0009176909 | -0.0009833372 | 80.00256 | 16.51878 | 0.9291768 | 0.9956448 | 137.4959 | -0.01496584 | -0.000841824 | -0.0009020432 | 129.581 | 3.40445 | 0.1914994 | 0.2051981 | 137.5149 | -0.05591072 | -0.003144962 | -0.003369934 | 127.5788 | 5.996921 | 0.3373251 | 0.3614554 | 137.5284 | -0.06334718 | -0.003563261 | -0.003818156 | 125.561 | 8.699044 | 0.4893187 | 0.5243218 | 137.5472 | -0.05430734 | -0.003054772 | -0.003273293 | 123.579 | 11.11748 | 0.6253552 | 0.6700895
137.3403 | -0.01547254 | -0.0008703262 | -0.0009325843 | 80.0165 | 16.51826 | 0.9291472 | 0.995613 | 137.4876 | -0.01350453 | -0.0007596257 | -0.0008139649 | 129.5881 | 3.399159 | 0.1912018 | 0.2048792 | 137.507 | -0.05497693 | -0.003092437 | -0.003313652 | 127.5871 | 5.991727 | 0.3370329 | 0.3611423 | 137.5208 | -0.06260627 | -0.003521585 | -0.003773499 | 125.5703 | 8.694545 | 0.4890657 | 0.5240506 | 137.5386 | -0.053613 | -0.003015716 | -0.003231443 | 123.5869 | 11.11436 | 0.6251794 | 0.6699011
137.3315 | -0.01526203 | -0.000858485 | -0.0009198961 | 80.03092 | 16.51805 | 0.9291354 | 0.9956004 | 137.479 | -0.01219438 | -0.0006859307 | -0.0007349982 | 129.5967 | 3.394473 | 0.1909382 | 0.2045968 | 137.4984 | -0.05392641 | -0.003033346 | -0.003250333 | 127.5957 | 5.987408 | 0.33679 | 0.360882 | 137.5128 | -0.06133615 | -0.003450141 | -0.003696944 | 125.5782 | 8.690735 | 0.4888514 | 0.523821 | 137.5296 | -0.05286906 | -0.00297387 | -0.003186603 | 123.595 | 11.11128 | 0.6250065 | 0.6697158
137.3225 | -0.01505152 | -0.0008466439 | -0.0009072079 | 80.03974 | 16.51794 | 0.9291295 | 0.995594 | 137.4709 | -0.01123697 | -0.0006320766 | -0.0006772917 | 129.6051 | 3.389485 | 0.1906575 | 0.2042961 | 137.4913 | -0.05299262 | -0.00298082 | -0.003194051 | 127.6044 | 5.982564 | 0.3365175 | 0.36059 | 137.506 | -0.0607011 | -0.003414419 | -0.003658667 | 125.5867 | 8.686237 | 0.4885983 | 0.5235498 | 137.5214 | -0.05187715 | -0.002918075 | -0.003126817 | 123.6041 | 11.10776 | 0.6248084 | 0.6695036
137.3141 | -0.01410422 | -0.0007933586 | -0.0008501109 | 80.04929 | 16.51805 | 0.9291354 | 0.9956004 | 137.4622 | -0.01017878 | -0.0005725537 | -0.0006135109 | 129.614 | 3.384546 | 0.1903798 | 0.2039984 | 137.4818 | -0.05200047 | -0.002925012 | -0.00313425 | 127.6133 | 5.977603 | 0.3362385 | 0.360291 | 137.4997 | -0.05985435 | -0.00336679 | -0.003607631 | 125.596 | 8.682215 | 0.4883721 | 0.5233074 | 137.5129 | -0.05078604 | -0.0028567 | -0.003061052 | 123.614 | 11.10449 | 0.6246243 | 0.6693063
137.3052 | -0.01352532 | -0.0007607954 | -0.0008152183 | 80.0583 | 16.51784 | 0.9291236 | 0.9955877 | 137.4539 | -0.008868643 | -0.0004988587 | -0.0005345441 | 129.6234 | 3.379155 | 0.1900765 | 0.2036735 | 137.4751 | -0.05059979 | -0.002846224 | -0.003049826 | 127.6232 | 5.972876 | 0.3359726 | 0.3600061 | 137.4909 | -0.05863715 | -0.003298323 | -0.003534266 | 125.6051 | 8.67814 | 0.4881429 | 0.5230618 | 137.5037 | -0.05038928 | -0.002834383 | -0.003037138 | 123.6226 | 11.10141 | 0.6244513 | 0.6691209
137.2978 | -0.01268328 | -0.0007134307 | -0.0007644654 | 80.06818 | 16.51726 | 0.929091 | 0.9955528 | 137.4464 | -0.008112793 | -0.0004563423 | -0.0004889864 | 129.6318 | 3.373964 | 0.1897845 | 0.2033606 | 137.4666 | -0.04914074 | -0.002764153 | -0.002961884 | 127.6321 | 5.968207 | 0.3357099 | 0.3597247 | 137.4821 | -0.05794917 | -0.003259624 | -0.003492799 | 125.6126 | 8.674224 | 0.4879226 | 0.5228258 | 137.4954 | -0.04949655 | -0.002784167 | -0.00298333 | 123.6309 | 11.09794 | 0.624256 | 0.6689117
137.2889 | -0.01168335 | -0.0006571851 | -0.0007041963 | 80.07766 | 16.51752 | 0.9291058 | 0.9955686 | 137.4374 | -0.007306553 | -0.0004109915 | -0.0004403915 | 129.6414 | 3.369077 | 0.1895096 | 0.203066 | 137.4586 | -0.04820695 | -0.002711627 | -0.002905601 | 127.6415 | 5.962896 | 0.3354112 | 0.3594046 | 137.4749 | -0.05704950341 | -0.003209018 | -0.003438573 | 125.6212 | 8.66999 | 0.4876845 | 0.5225706 | 137.4866 | -0.04875262 | -0.002742321 | -0.002938491 | 123.6396 | 11.09501 | 0.6240914 | 0.6687353
137.2794 | -0.01126233 | -0.0006335028 | -0.0006788199 | 80.0865 | 16.51747 | 0.9291028 | 0.9955655 | 137.4296 | -0.006550702 | -0.0003684752 | -0.0003948337 | 129.6514 | 3.364239 | 0.1892375 | 0.2027745 | 137.4521 | -0.0467479 | -0.002629556 | -0.002817659 | 127.6498 | 5.958635 | 0.3351715 | 0.3591478 | 137.4669 | -0.05609691 | -0.003155435 | -0.003381157 | 125.6301 | 8.666179 | 0.4874701 | 0.5223409 | 137.4772 | -0.04815747 | -0.002708844 | -0.002902619 | 123.6487 | 11.09129 | 0.6238822 | 0.6685111
137.2719 | -0.01010452 | -0.0005683763 | -0.0006090346 | 80.0948 | 16.51731 | 0.929094 | 0.995556 | 137.4215 | -0.005996412 | -0.0003372965 | -0.0003614247 | 129.6606 | 3.358999 | 0.1889427 | 0.2024586 | 137.4449 | -0.04598919 | -0.002586879 | -0.002771929 | 127.6595 | 5.953616 | 0.3348892 | 0.3588453 | 137.4586 | -0.05519725 | -0.003104829 | -0.003326931 | 125.6383 | 8.662052 | 0.4872379 | 0.5220921 | 137.4685 | -0.04711596 | -0.002650259 | -0.002839843 | 123.6566 | 11.08762 | 0.6236757 | 0.6682899
137.2628 | -0.008999337 | -0.0005062101 | -0.0005424215 | 80.10319 | 16.51684 | 0.9290673 | 0.9955274 | 137.4133 | -0.004837442 | -0.0002721047 | -0.0002915695 | 129.6703 | 3.353405 | 0.1886281 | 0.2021215 | 137.4369 | -0.04493868 | -0.002527788 | -0.002708611 | 127.6676 | 5.948597 | 0.3346069 | 0.3585427 | 137.4516 | -0.0548268 | -0.003083992 | -0.003304603 | 125.6481 | 8.657659 | 0.4869909 | 0.5218274 | 137.4606 | -0.04602485 | -0.002588885 | -0.002774079 | 123.6655 | 11.08415 | 0.6234805 | 0.6680806
137.2512 | -0.007578389 | -0.0004262822 | -0.000456776 | 80.11228 | 16.51684 | 0.9290673 | 0.9955274 | 137.4053 | -0.003476911 | -0.0001955753 | -0.0002095656 | 129.6796 | 3.347711 | 0.1883078 | 0.2017783 | 137.4303 | -0.04388816 | -0.002468697 | -0.002645293 | 127.6783 | 5.944162 | 0.3343574 | 0.3582754 | 137.4428 | -0.05440342 | -0.003060177 | -0.003279084 | 125.6563 | 8.653531 | 0.4867587 | 0.5215786 | 137.4522 | -0.04523132 | -0.002544249 | -0.00272625 | 123.6732 | 11.08098 | 0.6233019 | 0.6678893
137.2384 | -0.006578463 | -0.0003700367 | -0.0003965069 | 80.12162 | 16.51615 | 0.9290288 | 0.9954862 | 137.3974 | -0.002267551 | -0.0001275491 | -0.0001366732 | 129.689 | 3.342471 | 0.188013 | 0.2014624 | 137.4236 | -0.04283765 | -0.002409606 | -0.002581975 | 127.6856 | 5.939726 | 0.3341079 | 0.3580081 | 137.4346 | -0.05382128 | -0.003027432 | -0.003243997 | 125.6646 | 8.649509 | 0.4865324 | 0.5213361 | 137.443 | -0.04463617 | -0.002510772 | -0.002690378 | 123.6821 | 11.0778 | 0.6231234 | 0.667698
137.2306 | -0.00642058 | -0.0003611558 | -0.0003869908 | 80.13119 | 16.51578 | 0.9290081 | 0.995464 | 137.3897 | -0.001612481 | -9.070158e-05 | -9.718984e-05 | 129.6973 | 3.337331 | 0.1877239 | 0.2011526 | 137.4162 | -0.04225403 | -0.002376777 | -0.002546798 | 127.6956 | 5.934765 | 0.3338289 | 0.357709 | 137.4266 | -0.05297454 | -0.002979803 | -0.003192961 | 125.6739 | 8.645275 | 0.4862943 | 0.521081 | 137.434 | -0.04364426 | -0.002454977 | -0.002630592 | 123.6901 | 11.07493 | 0.6229616 | 0.6675246
137.2229 | -0.005789047 | -0.0003256323 | -0.0003489261 | 80.13978 | 16.51541 | 0.9289874 | 0.9954418 | 137.3807 | -0.0005039002 | -2.834424e-05 | -3.037183e-05 | 129.707 | 3.332443 | 0.187449 | 0.200858 | 137.4093 | -0.04126188 | -0.002320969 | -0.002486998 | 127.7044 | 5.930388 | 0.3335827 | 0.3574452 | 137.4172 | -0.05159858 | -0.002902405 | -0.003110027 | 125.6816 | 8.640936 | 0.4860502 | 0.5208194 | 137.4256 | -0.04285072 | -0.002410341 | -0.002582763 | 123.6991 | 11.0719 | 0.6227914 | 0.6673423
137.2156 | -0.005157515 | -0.0002901087 | -0.0003108614 | 80.15222 | 16.5151 | 0.9289696 | 0.9954227 | 137.3724 | 0.0005039002 | 2.834424e-05 | 3.037183e-05 | 129.7157 | 3.327303 | 0.1871599 | 0.2005482 | 137.403 | -0.04050317 | -0.002278292 | -0.002441268 | 127.7136 | 5.925486 | 0.3333069 | 0.3571497 | 137.4083 | -0.05096352 | -0.002866683 | -0.003071749 | 125.6909 | 8.636967 | 0.4858269 | 0.5205802 | 137.4172 | -0.04225557 | -0.002376864 | -0.002546891 | 123.7069 | 11.06798 | 0.622571 | 0.6671061
137.2066 | -0.004315471 | -0.000242744 | -0.0002601085 | 80.16532 | 16.51478 | 0.9289519 | 0.9954037 | 137.3644 | 0.001562091 | 8.786715e-05 | 9.415266e-05 | 129.7243 | 3.321609 | 0.1868396 | 0.200205 | 137.3955 | -0.03997792 | -0.002248746 | -0.002409609 | 127.7214 | 5.920117 | 0.3330049 | 0.3568261 | 137.4012 | -0.05016969 | -0.002822031 | -0.003023903 | 125.6991 | 8.632892 | 0.4855977 | 0.5203346 | 137.4074 | -0.04166043 | -0.002343387 | -0.002511019 | 123.7144 | 11.06471 | 0.6223869 | 0.6669088
137.1983 | -0.004157588 | -0.0002338632 | -0.0002505924 | 80.17298 | 16.51478 | 0.9289519 | 0.9954037 | 137.3559 | 0.002317941 | 0.0001303835 | 0.0001397104 | 129.7342 | 3.316117 | 0.1865306 | 0.1998739 | 137.3889 | -0.03834378 | -0.002156827 | -0.002311114 | 127.7296 | 5.915331 | 0.3327357 | 0.3565377 | 137.392 | -0.04948171 | -0.002783332 | -0.002982436 | 125.7083 | 8.628976 | 0.4853774 | 0.5200985 | 137.3988 | -0.04106528 | -0.00230991 | -0.002475148 | 123.7234 | 11.06174 | 0.6222195 | 0.6667295
137.1916 | -0.003683939 | -0.0002072205 | -0.0002220439 | 80.1818 | 16.51426 | 0.9289223 | 0.995372 | 137.3482 | 0.002821841 | 0.0001587278 | 0.0001700822 | 129.7435 | 3.311027 | 0.1862443 | 0.1995672 | 137.3814 | -0.03700146 | -0.002081321 | -0.002230207 | 127.7384 | 5.910954 | 0.3324895 | 0.3562738 | 137.3839 | -0.04874081 | -0.002741657 | -0.002937779 | 125.7173 | 8.625059 | 0.4851571 | 0.5198625 | 137.3899 | -0.0408173 | -0.002295961 | -0.002460201 | 123.7309 | 11.05866 | 0.6220465 | 0.6665441
137.1841 | -0.002894524 | -0.0001628161 | -0.0001744631 | 80.18994 | 16.51452 | 0.9289371 | 0.9953878 | 137.3393 | 0.003527301 | 0.0001984097 | 0.0002126028 | 129.7518 | 3.305938 | 0.1859581 | 0.1992604 | 137.3749 | -0.03583422 | -0.002015665 | -0.002159854 | 127.747 | 5.90646 | 0.3322367 | 0.356003 | 137.3762 | -0.04784114 | -0.002691051 | -0.002883553 | 125.7263 | 8.621037 | 0.4849309 | 0.51962 | 137.382 | -0.04012296 | -0.002256905 | -0.002418351 | 123.74 | 11.05524 | 0.621854 | 0.6663379
137.177 | -0.002789268 | -0.0001568955 | -0.0001681189 | 80.19768 | 16.51436 | 0.9289282 | 0.9953783 | 137.3321 | 0.004333542 | 0.0002437605 | 0.0002611977 | 129.7607 | 3.301101 | 0.185686 | 0.1989689 | 137.3676 | -0.03484207 | -0.001959856 | -0.002100053 | 127.7563 | 5.901966 | 0.3319839 | 0.3557321 | 137.3688 | -0.04678271 | -0.002631514 | -0.002819757 | 125.7346 | 8.616645 | 0.4846838 | 0.5193553 | 137.3722 | -0.03927983 | -0.002209479 | -0.002367533 | 123.7482 | 11.05192 | 0.6216671 | 0.6661376
137.1696 | -0.001578831 | -8.88088e-05 | -9.516166e-05 | 80.20629 | 16.51431 | 0.9289252 | 0.9953751 | 137.3236 | 0.005190172 | 0.0002919457 | 0.0003128298 | 129.7702 | 3.296162 | 0.1854082 | 0.1986712 | 137.3621 | -0.03379155 | -0.001900765 | -0.002036735 | 127.7646 | 5.89718 | 0.3317147 | 0.3554437 | 137.3599 | -0.04614765 | -0.002595792 | -0.00278148 | 125.7439 | 8.612358 | 0.4844427 | 0.5190969 | 137.363 | -0.03858549 | -0.002170423 | -0.002325682 | 123.7565 | 11.04795 | 0.6214439 | 0.6658984
137.1636 | -0.0007367878 | -4.144411e-05 | -4.440878e-05 | 80.21382 | 16.51415 | 0.9289163 | 0.9953656 | 137.3161 | 0.005996412 | 0.0003372965 | 0.0003614247 | 129.7786 | 3.290367 | 0.1850822 | 0.1983219 | 137.3541 | -0.03309121 | -0.001861371 | -0.001994523 | 127.7739 | 5.89222 | 0.3314357 | 0.3551447 | 137.3517 | -0.04598889 | -0.002586862 | -0.002771911 | 125.7526 | 8.608177 | 0.4842075 | 0.5188449 | 137.3549 | -0.03784155 | -0.002128577 | -0.002280843 | 123.7648 | 11.04472 | 0.6212626 | 0.6657041
137.1553 | 0 | 0 | 0 | 80.22155 | 16.51384 | 0.9288986 | 0.9953466 | 137.3086 | 0.007256163 | 0.0004081571 | 0.0004373543 | 129.7872 | 3.284925 | 0.1847761 | 0.1979939 | 137.3468 | -0.03180725 | -0.001789149 | -0.001917134 | 127.7822 | 5.887667 | 0.3311796 | 0.3548703 | 137.3437 | -0.04514214 | -0.002539233 | -0.002720875 | 125.7619 | 8.604261 | 0.4839872 | 0.5186089 | 137.3458 | -0.03665126 | -0.002061623 | -0.002209099 | 123.7727 | 11.0416 | 0.6210869 | 0.6655158
137.1454 | 0.0006315324 | 3.552352e-05 | 3.806467e-05 | 80.22938 | 16.51347 | 0.9288779 | 0.9953244 | 137.3014 | 0.007810453 | 0.0004393358 | 0.0004707633 | 129.7955 | 3.279483 | 0.18447 | 0.1976659 | 137.3399 | -0.03064001 | -0.001723492 | -0.00184678 | 127.7902 | 5.883232 | 0.3309301 | 0.3546029 | 137.3352 | -0.04456 | -0.002506487 | -0.002685787 | 125.7695 | 8.600345 | 0.483767 | 0.5183728 | 137.3369 | -0.03585772 | -0.002016987 | -0.00216127 | 123.7806 | 11.03823 | 0.6208972 | 0.6653125
137.1351 | 0.001315693 | 7.400733e-05 | 7.930139e-05 | 80.23789 | 16.51305 | 0.9288542 | 0.995299 | 137.2926 | 0.008465523 | 0.0004761833 | 0.0005102467 | 129.8037 | 3.274243 | 0.1841752 | 0.19735 | 137.3336 | -0.03040656 | -0.00171036 | -0.00183271 | 127.8 | 5.87868 | 0.3306741 | 0.3543286 | 137.3291 | -0.0438191 | -0.002464812 | -0.00264113 | 125.7778 | 8.596164 | 0.4835318 | 0.5181209 | 137.3276 | -0.03556015 | -0.002000248 | -0.002143334 | 123.79 | 11.035 | 0.6207158 | 0.6651182
137.1278 | 0.002315619 | 0.0001302529 | 0.0001395704 | 80.24597 | 16.51278 | 0.9288394 | 0.9952832 | 137.2856 | 0.009070203 | 0.0005101964 | 0.0005466929 | 129.8128 | 3.269204 | 0.1838918 | 0.1970463 | 137.3269 | -0.02964786 | -0.001667683 | -0.00178698 | 127.8086 | 5.874011 | 0.3304114 | 0.3540471 | 137.3198 | -0.0433428 | -0.00243802 | -0.002612422 | 125.7866 | 8.59246 | 0.4833234 | 0.5178976 | 137.3195 | -0.0349154 | -0.001963982 | -0.002104473 | 123.7977 | 11.03168 | 0.6205289 | 0.664918
137.1216 | 0.002894524 | 0.0001628161 | 0.0001744631 | 80.2547 | 16.51236 | 0.9288157 | 0.9952578 | 137.2785 | 0.009926834 | 0.0005583816 | 0.000598325 | 129.8201 | 3.264013 | 0.1835998 | 0.1967335 | 137.3202 | -0.02923932 | -0.001644704 | -0.001762356 | 127.8169 | 5.869283 | 0.3301455 | 0.3537622 | 137.3124 | -0.04276067 | -0.002405275 | -0.002577335 | 125.7952 | 8.588491 | 0.4831002 | 0.5176583 | 137.3113 | -0.03432026 | -0.001930505 | -0.002068602 | 123.8061 | 11.02846 | 0.6203476 | 0.6647236
137.1147 | 0.003105034 | 0.0001746573 | 0.0001871513 | 80.26675 | 16.5122 | 0.9288068 | 0.9952483 | 137.2697 | 0.01063229 | 0.0005980635 | 0.0006408455 | 129.8286 | 3.258723 | 0.1833022 | 0.1964146 | 137.313 | -0.02842226 | -0.001598744 | -0.001713109 | 127.8254 | 5.864206 | 0.3298599 | 0.3534562 | 137.3043 | -0.04228437 | -0.002378484 | -0.002548627 | 125.8034 | 8.58431 | 0.482865 | 0.5174063 | 137.3022 | -0.03357632 | -0.001888658 | -0.002023762 | 123.8145 | 11.02503 | 0.6201551 | 0.6645174
137.1089 | 0.003736567 | 0.0002101808 | 0.0002252159 | 80.27924 | 16.51184 | 0.9287861 | 0.9952261 | 137.2624 | 0.01189204 | 0.0006689241 | 0.0007167751 | 129.8361 | 3.25328 | 0.1829961 | 0.1960866 | 137.3055 | -0.02766355 | -0.001556067 | -0.001667379 | 127.8334 | 5.858895 | 0.3295612 | 0.3531361 | 137.2966 | -0.04133178 | -0.002324901 | -0.002491211 | 125.8111 | 8.57997 | 0.4826209 | 0.5171448 | 137.2946 | -0.03298117 | -0.001855181 | -0.00198789 | 123.823 | 11.02186 | 0.6199765 | 0.6643261
137.102 | 0.003947078 | 0.000222022 | 0.0002379042 | 80.288 | 16.51147 | 0.9287654 | 0.9952039 | 137.2536 | 0.01284945 | 0.0007227782 | 0.0007744815 | 129.8453 | 3.247939 | 0.1826956 | 0.1957646 | 137.3002 | -0.02614614 | -0.001470713 | -0.001575919 | 127.8413 | 5.854109 | 0.329292 | 0.3528476 | 137.2879 | -0.04085549 | -0.00229811 | -0.002462503 | 125.8205 | 8.576054 | 0.4824006 | 0.5169087 | 137.2854 | -0.03203885 | -0.001802176 | -0.001931094 | 123.8321 | 11.01834 | 0.6197785 | 0.6641138
137.0963 | 0.004210216 | 0.0002368235 | 0.0002537644 | 80.29684 | 16.51163 | 0.9287742 | 0.9952134 | 137.2456 | 0.01335335 | 0.0007511224 | 0.0008048534 | 129.8532 | 3.242547 | 0.1823924 | 0.1954397 | 137.2927 | -0.02608778 | -0.00146743 | -0.001572402 | 127.8501 | 5.849265 | 0.3290195 | 0.3525557 | 137.2814 | -0.04080257 | -0.002295133 | -0.002459313 | 125.8279 | 8.57145 | 0.4821416 | 0.5166312 | 137.2769 | -0.03174128 | -0.001785438 | -0.001913158 | 123.8403 | 11.01526 | 0.6196055 | 0.6639285
137.0897 | 0.004947004 | 0.0002782676 | 0.0002981732 | 80.30465 | 16.51131 | 0.9287565 | 0.9951943 | 137.2369 | 0.01431077 | 0.0008049765 | 0.0008625598 | 129.8617 | 3.237508 | 0.1821089 | 0.1951359 | 137.2858 | -0.02538744 | -0.001428036 | -0.001530189 | 127.8574 | 5.84483 | 0.32877 | 0.3522883 | 137.2725 | -0.04011459 | -0.002256434 | -0.002417846 | 125.8351 | 8.56711 | 0.4818975 | 0.5163697 | 137.2683 | -0.03119572 | -0.001754751 | -0.001880275 | 123.8493 | 11.01224 | 0.6194353 | 0.6637461
137.0844 | 0.006052186 | 0.0003404337 | 0.0003647864 | 80.31324 | 16.51115 | 0.9287476 | 0.9951848 | 137.2298 | 0.0151674 | 0.0008531617 | 0.0009141919 | 129.8706 | 3.232318 | 0.181817 | 0.1948231 | 137.279 | -0.02433692 | -0.001368945 | -0.001466871 | 127.8643 | 5.839986 | 0.3284975 | 0.3519963 | 137.2644 | -0.03958537 | -0.002226666 | -0.002385949 | 125.8449 | 8.562612 | 0.4816445 | 0.5160985 | 137.2614 | -0.03099734 | -0.001743592 | -0.001868318 | 123.8577 | 11.00916 | 0.6192624 | 0.6635608
137.0779 | 0.006578463 | 0.0003700367 | 0.0003965069 | 80.3213 | 16.51115 | 0.9287476 | 0.9951848 | 137.2209 | 0.01602403 | 0.0009013469 | 0.000965824 | 129.8793 | 3.226674 | 0.1814995 | 0.1944829 | 137.2719 | -0.02346149 | -0.001319702 | -0.001414106 | 127.873 | 5.83485 | 0.3282086 | 0.3516868 | 137.2586 | -0.03895031 | -0.002190944 | -0.002347671 | 125.852 | 8.558431 | 0.4814093 | 0.5158465 | 137.253 | -0.03045179 | -0.001712904 | -0.001835436 | 123.8674 | 11.00535 | 0.6190476 | 0.6633306
137.072 | 0.00731525 | 0.0004114808 | 0.0004409157 | 80.32944 | 16.5111 | 0.9287446 | 0.9951816 | 137.2131 | 0.01683027 | 0.0009466977 | 0.001014419 | 129.8876 | 3.221585 | 0.1812132 | 0.1941762 | 137.2645 | -0.02241098 | -0.001260611 | -0.001350788 | 127.8814 | 5.830006 | 0.3279362 | 0.3513948 | 137.2512 | -0.03857986 | -0.002170106 | -0.002325343 | 125.8608 | 8.554409 | 0.4811831 | 0.5156041 | 137.2444 | -0.02970785 | -0.001671058 | -0.001790596 | 123.8759 | 11.00212 | 0.6188662 | 0.6631363
137.0658 | 0.007736272 | 0.0004351631 | 0.0004662922 | 80.33819 | 16.51152 | 0.9287683 | 0.995207 | 137.204 | 0.01743495 | 0.0009807108 | 0.001050865 | 129.897 | 3.216143 | 0.1809071 | 0.1938482 | 137.2572 | -0.02153555 | -0.001211369 | -0.001298023 | 127.8886 | 5.825512 | 0.3276834 | 0.351124 | 137.2434 | -0.03799772 | -0.002137361 | -0.002290255 | 125.8694 | 8.550599 | 0.4809687 | 0.5153745 | 137.2358 | -0.02945987 | -0.001657109 | -0.001775649 | 123.883 | 10.99855 | 0.6186654 | 0.6629211
137.0566 | 0.00847306 | 0.0004766072 | 0.0005107009 | 80.34568 | 16.51168 | 0.9287772 | 0.9952165 | 137.1966 | 0.01783807 | 0.001003386 | 0.001075163 | 129.9057 | 3.210902 | 0.1806123 | 0.1935323 | 137.2504 | -0.02106865 | -0.001185106 | -0.001269881 | 127.8968 | 5.821368 | 0.3274503 | 0.3508742 | 137.2363 | -0.03730974 | -0.002098662 | -0.002248788 | 125.8771 | 8.546577 | 0.4807425 | 0.515132 | 137.2289 | -0.02891432 | -0.001626422 | -0.001742767 | 123.8919 | 10.99508 | 0.6184701 | 0.6627118
137.0468 | 0.009999263 | 0.0005624557 | 0.0006026905 | 80.35374 | 16.51105 | 0.9287417 | 0.9951785 | 137.1888 | 0.01864431 | 0.001048737 | 0.001123758 | 129.915 | 3.205511 | 0.1803091 | 0.1932073 | 137.2426 | -0.02071848 | -0.001165409 | -0.001248775 | 127.9044 | 5.816232 | 0.3271614 | 0.3505646 | 137.2283 | -0.03662176 | -0.002059964 | -0.002207321 | 125.8855 | 8.542025 | 0.4804865 | 0.5148577 | 137.2206 | -0.02856715 | -0.001606894 | -0.001721842 | 123.8996 | 10.9919 | 0.6182915 | 0.6625205
137.0414 | 0.01073605 | 0.0006038998 | 0.0006470993 | 80.36204 | 16.51042 | 0.9287062 | 0.9951404 | 137.1801 | 0.01914821 | 0.001077081 | 0.001154129 | 129.923 | 3.200119 | 0.1800058 | 0.1928824 | 137.2348 | -0.01984305 | -0.001116166 | -0.00119601 | 127.9124 | 5.811797 | 0.3269119 | 0.3502973 | 137.2205 | -0.03614546 | -0.002033172 | -0.002178613 | 125.893 | 8.537633 | 0.4802394 | 0.514593 | 137.2117 | -0.02787281 | -0.001567838 | -0.001679992 | 123.9087 | 10.98823 | 0.6180851 | 0.6622993
137.0354 | 0.01115707 | 0.0006275822 | 0.0006724758 | 80.37019 | 16.5102 | 0.9286943 | 0.9951277 | 137.1738 | 0.01990406 | 0.001119598 | 0.001199687 | 129.9326 | 3.194374 | 0.1796827 | 0.1925361 | 137.2275 | -0.01902599 | -0.001070206 | -0.001146763 | 127.922 | 5.806369 | 0.3266066 | 0.3499702 | 137.2139 | -0.03609254 | -0.002030195 | -0.002175424 | 125.9016 | 8.532764 | 0.4799656 | 0.5142995 | 137.2036 | -0.02698009 | -0.001517622 | -0.001626184 | 123.9158 | 10.98437 | 0.6178675 | 0.6620662
137.0279 | 0.01184123 | 0.000666066 | 0.0007137125 | 80.38296 | 16.50942 | 0.9286499 | 0.9950801 | 137.1649 | 0.02091186 | 0.001176286 | 0.001260431 | 129.9402 | 3.188932 | 0.1793765 | 0.1922081 | 137.2198 | -0.01803383 | -0.001014398 | -0.001086962 | 127.9302 | 5.801875 | 0.3263538 | 0.3496993 | 137.2057 | -0.03572209 | -0.002009358 | -0.002153095 | 125.9098 | 8.528372 | 0.4797185 | 0.5140348 | 137.1959 | -0.02593857 | -0.001459037 | -0.001563409 | 123.9246 | 10.98085 | 0.6176694 | 0.6618539
137.0211 | 0.01189386 | 0.0006690263 | 0.0007168845 | 80.39614 | 16.50889 | 0.9286203 | 0.9950484 | 137.1569 | 0.02166771 | 0.001218802 | 0.001305988 | 129.9502 | 3.183541 | 0.1790733 | 0.1918831 | 137.2123 | -0.01721677 | -0.0009684382 | -0.001037715 | 127.9385 | 5.797848 | 0.3261273 | 0.3494566 | 137.1998 | -0.03519288 | -0.001979589 | -0.002121198 | 125.9188 | 8.524244 | 0.4794863 | 0.513786 | 137.1876 | -0.02598817 | -0.001461827 | -0.001566398 | 123.9329 | 10.97767 | 0.6174909 | 0.6616626
137.0144 | 0.01268328 | 0.0007134307 | 0.0007644654 | 80.40328 | 16.50826 | 0.9285848 | 0.9950104 | 137.1488 | 0.02247395 | 0.001264153 | 0.001354583 | 129.9591 | 3.1783 | 0.1787785 | 0.1915673 | 137.204 | -0.01698332 | -0.0009553069 | -0.001023644 | 127.9481 | 5.793179 | 0.3258647 | 0.3491752 | 137.1916 | -0.03450489 | -0.001940891 | -0.002079731 | 125.9271 | 8.519957 | 0.4792452 | 0.5135276 | 137.1798 | -0.025641 | -0.001442299 | -0.001545473 | 123.9414 | 10.97435 | 0.617304 | 0.6614623
137.0073 | 0.0131043 | 0.000737113 | 0.0007898418 | 80.4135 | 16.50826 | 0.9285848 | 0.9950104 | 137.1402 | 0.02328019 | 0.001309504 | 0.001403178 | 129.9678 | 3.172908 | 0.1784752 | 0.1912423 | 137.1972 | -0.0163997 | -0.0009224785 | -0.0009884672 | 127.9563 | 5.787693 | 0.3255561 | 0.3488445 | 137.1854 | -0.03413444 | -0.001920053 | -0.002057402 | 125.9358 | 8.51567 | 0.479004 | 0.5132692 | 137.1718 | -0.02469868 | -0.001389294 | -0.001488676 | 123.9493 | 10.97132 | 0.6171338 | 0.66128
137.0004 | 0.01363057 | 0.0007667159 | 0.0008215624 | 80.42139 | 16.50878 | 0.9286144 | 0.9950421 | 137.1326 | 0.02358253 | 0.001326511 | 0.001421401 | 129.9766 | 3.167466 | 0.1781691 | 0.1909143 | 137.1906 | -0.0159328 | -0.0008962157 | -0.0009603258 | 127.9648 | 5.782616 | 0.3252705 | 0.3485385 | 137.1782 | -0.03339354 | -0.001878377 | -0.002012745 | 125.9446 | 8.511119 | 0.478748 | 0.5129949 | 137.1635 | -0.02430192 | -0.001366976 | -0.001464761 | 123.9583 | 10.9677 | 0.6169301 | 0.6610617
136.9936 | 0.01389371 | 0.0007815174 | 0.0008374226 | 80.42947 | 16.50863 | 0.9286055 | 0.9950326 | 137.1245 | 0.02464072 | 0.001386033 | 0.001485182 | 129.9851 | 3.161923 | 0.1778573 | 0.1905802 | 137.1816 | -0.0151741 | -0.0008535388 | -0.000914596 | 127.974 | 5.777655 | 0.3249915 | 0.3482395 | 137.1721 | -0.03291725 | -0.001851586 | -0.001984037 | 125.9533 | 8.506621 | 0.478495 | 0.5127238 | 137.1557 | -0.02390515 | -0.001344658 | -0.001440847 | 123.9673 | 10.96388 | 0.6167153 | 0.6608316
136.9862 | 0.01468313 | 0.0008259218 | 0.0008850035 | 80.4386 | 16.50852 | 0.9285996 | 0.9950262 | 137.1161 | 0.02519501 | 0.001417212 | 0.001518591 | 129.9936 | 3.15633 | 0.1775427 | 0.190243 | 137.1736 | -0.01494065 | -0.0008404074 | -0.0009005253 | 127.9833 | 5.772111 | 0.3246796 | 0.3479053 | 137.1636 | -0.03249387 | -0.001827771 | -0.001958519 | 125.9611 | 8.501699 | 0.4782182 | 0.5124271 | 137.1469 | -0.02331 | -0.001311181 | -0.001404975 | 123.9763 | 10.96041 | 0.61652 | 0.6606223
136.979 | 0.01563043 | 0.0008792071 | 0.0009421005 | 80.44697 | 16.50857 | 0.9286025 | 0.9950294 | 137.1089 | 0.0252454 | 0.001420047 | 0.001521628 | 130.0018 | 3.151089 | 0.1772479 | 0.1899272 | 137.1658 | -0.01371505 | -0.0007714677 | -0.0008266541 | 127.9934 | 5.767558 | 0.3244235 | 0.3476309 | 137.1569 | -0.03180589 | -0.001789072 | -0.001917052 | 125.9704 | 8.497995 | 0.4780098 | 0.5122038 | 137.1394 | -0.02241728 | -0.001260965 | -0.001351168 | 123.985 | 10.95699 | 0.6163276 | 0.6604161
136.972 | 0.01626196 | 0.0009147306 | 0.0009801651 | 80.45612 | 16.5081 | 0.9285759 | 0.9950008 | 137.1017 | 0.02605164 | 0.001465397 | 0.001570223 | 130.0103 | 3.146353 | 0.1769814 | 0.1896417 | 137.1574 | -0.01371505 | -0.0007714677 | -0.0008266541 | 128.001 | 5.762423 | 0.3241346 | 0.3473213 | 137.1502 | -0.03122375 | -0.001756327 | -0.001881965 | 125.9787 | 8.49302 | 0.47773 | 0.511904 | 137.1314 | -0.02246687 | -0.001263755 | -0.001354157 | 123.9945 | 10.95337 | 0.6161239 | 0.6601978
136.9605 | 0.01694612 | 0.0009532144 | 0.001021402 | 80.46506 | 16.50778 | 0.9285581 | 0.9949818 | 137.0938 | 0.02665632 | 0.00149941 | 0.00160667 | 130.0189 | 3.141112 | 0.1766867 | 0.1893258 | 137.1494 | -0.01289798 | -0.000725508 | -0.0007774066 | 128.01 | 5.75752 | 0.3238589 | 0.3470259 | 137.1421 | -0.0308533 | -0.00173549 | -0.001859636 | 125.9863 | 8.488257 | 0.477462 | 0.5116169 | 137.1236 | -0.02172294 | -0.001221909 | -0.001309317 | 124.0031 | 10.9499 | 0.6159286 | 0.6599886
136.9494 | 0.01726189 | 0.0009709762 | 0.001040434 | 80.47255 | 16.50731 | 0.9285315 | 0.9949533 | 137.0858 | 0.02731139 | 0.001536258 | 0.001646153 | 130.0272 | 3.135771 | 0.1763862 | 0.1890039 | 137.1419 | -0.01248945 | -0.0007025281 | -0.0007527829 | 128.0199 | 5.752034 | 0.3235503 | 0.3466952 | 137.1354 | -0.03016532 | -0.001696791 | -0.001818169 | 125.9946 | 8.484235 | 0.4772358 | 0.5113745 | 137.1145 | -0.02087981 | -0.001174483 | -0.001258499 | 124.0112 | 10.94672 | 0.6157501 | 0.6597973
136.9422 | 0.01794605 | 0.00100946 | 0.001081671 | 80.48125 | 16.50689 | 0.9285078 | 0.9949279 | 137.078 | 0.02811763 | 0.001581609 | 0.001694748 | 130.0354 | 3.130329 | 0.1760801 | 0.1886759 | 137.1334 | -0.01190583 | -0.0006696997 | -0.0007176061 | 128.028 | 5.747424 | 0.3232909 | 0.3464173 | 137.1273 | -0.02974195 | -0.001672976 | -0.001792651 | 126.0031 | 8.480054 | 0.4770006 | 0.5111225 | 137.1075 | -0.02063183 | -0.001160535 | -0.001243552 | 124.0204 | 10.94251 | 0.6155129 | 0.6595432
136.9346 | 0.01836707 | 0.001033142 | 0.001107047 | 80.4898 | 16.50657 | 0.9284901 | 0.9949089 | 137.0698 | 0.02892387 | 0.00162696 | 0.001743343 | 130.0444 | 3.124584 | 0.175757 | 0.1883296 | 137.1251 | -0.01161402 | -0.0006532855 | -0.0007000177 | 128.0371 | 5.74258 | 0.3230185 | 0.3461253 | 137.1199 | -0.02926565 | -0.001646185 | -0.001763943 | 126.0112 | 8.47545 | 0.4767417 | 0.510845 | 137.0986 | -0.02013587 | -0.001132637 | -0.001213659 | 124.0284 | 10.93958 | 0.6153484 | 0.6593668
136.9263 | 0.01863021 | 0.001047944 | 0.001122908 | 80.50361 | 16.50715 | 0.9285226 | 0.9949437 | 137.0639 | 0.02897426 | 0.001629794 | 0.00174638 | 130.0516 | 3.119142 | 0.1754509 | 0.1880016 | 137.1173 | -0.01108876 | -0.0006237399 | -0.0006683586 | 128.0451 | 5.738086 | 0.3227657 | 0.3458545 | 137.1122 | -0.02863059 | -0.001610463 | -0.001725666 | 126.0194 | 8.471163 | 0.4765005 | 0.5105866 | 137.0904 | -0.01924315 | -0.001082422 | -0.001159852 | 124.0366 | 10.93596 | 0.6151447 | 0.6591486
136.9196 | 0.01947225 | 0.001095308 | 0.001173661 | 80.5158 | 16.50689 | 0.9285078 | 0.9949279 | 137.0551 | 0.02983089 | 0.001677979 | 0.001798012 | 130.0598 | 3.113599 | 0.1751391 | 0.1876675 | 137.1096 | -0.01068023 | -0.00060076 | -0.0006437349 | 128.0542 | 5.733825 | 0.322526 | 0.3455977 | 137.1058 | -0.02799554 | -0.001574741 | -0.001687389 | 126.0276 | 8.466718 | 0.4762505 | 0.5103187 | 137.0826 | -0.01874719 | -0.001054524 | -0.001129959 | 124.0453 | 10.93234 | 0.614941 | 0.6589304
136.9112 | 0.01989327 | 0.001118991 | 0.001199037 | 80.52451 | 16.50678 | 0.9285019 | 0.9949215 | 137.0474 | 0.03043557 | 0.001711992 | 0.001834458 | 130.0697 | 3.108308 | 0.1748415 | 0.1873486 | 137.1012 | -0.01033006 | -0.0005810629 | -0.0006226288 | 128.0627 | 5.728748 | 0.3222404 | 0.3452916 | 137.0983 | -0.02794261 | -0.001571764 | -0.001684199 | 126.0367 | 8.461637 | 0.4759647 | 0.5100125 | 137.0742 | -0.0185984 | -0.001046155 | -0.001120991 | 124.0525 | 10.92847 | 0.6147234 | 0.6586972
136.9023 | 0.02015641 | 0.001133792 | 0.001214897 | 80.53321 | 16.50678 | 0.9285019 | 0.9949215 | 137.0397 | 0.03104025 | 0.001746005 | 0.001870904 | 130.0779 | 3.102866 | 0.1745353 | 0.1870206 | 137.0915 | -0.009629717 | -0.0005416688 | -0.0005804167 | 128.0713 | 5.723554 | 0.3219483 | 0.3449786 | 137.0895 | -0.02773093 | -0.001559857 | -0.00167144 | 126.0446 | 8.457139 | 0.4757117 | 0.5097413 | 137.0672 | -0.01815204 | -0.001021047 | -0.001094087 | 124.0625 | 10.92431 | 0.6144891 | 0.6584461
136.8954 | 0.02073531 | 0.001166356 | 0.00124979 | 80.54155 | 16.50668 | 0.928496 | 0.9949152 | 137.0329 | 0.03204805 | 0.001802694 | 0.001931648 | 130.0862 | 3.097374 | 0.1742264 | 0.1866895 | 137.084 | -0.009046098 | -0.0005088404 | -0.0005452399 | 128.0798 | 5.718359 | 0.3216561 | 0.3446655 | 137.0832 | -0.02746632 | -0.001544973 | -0.001655491 | 126.0521 | 8.452588 | 0.4754557 | 0.509467 | 137.0578 | -0.01760649 | -0.00099036 | -0.001061205 | 124.0694 | 10.92039 | 0.6142687 | 0.6582099
136.8879 | 0.02152473 | 0.00121076 | 0.001297371 | 80.54939 | 16.50642 | 0.9284812 | 0.9948993 | 137.0237 | 0.03275351 | 0.001842376 | 0.001974169 | 130.0945 | 3.091428 | 0.1738919 | 0.1863311 | 137.0744 | -0.008637564 | -0.0004858605 | -0.0005206162 | 128.0884 | 5.713515 | 0.3213836 | 0.3443735 | 137.0764 | -0.02709587 | -0.001524135 | -0.001633163 | 126.0594 | 8.448248 | 0.4752116 | 0.5092054 | 137.0499 | -0.01681296 | -0.0009457241 | -0.001013376 | 124.0783 | 10.91672 | 0.6140623 | 0.6579887
136.8788 | 0.02220889 | 0.001249244 | 0.001338607 | 80.55781 | 16.50631 | 0.9284753 | 0.994893 | 137.0157 | 0.03300546 | 0.001856548 | 0.001989355 | 130.1036 | 3.086237 | 0.1736 | 0.1860183 | 137.0658 | -0.008462479 | -0.000476012 | -0.0005100632 | 128.0969 | 5.708555 | 0.3211046 | 0.3440745 | 137.069 | -0.02635497 | -0.001482459 | -0.001588506 | 126.0691 | 8.443591 | 0.4749496 | 0.5089247 | 137.0418 | -0.01592023 | -0.0008955087 | -0.0009595681 | 124.0858 | 10.91344 | 0.6138782 | 0.6577914
136.8702 | 0.02289305 | 0.001287728 | 0.001379844 | 80.5666 | 16.50573 | 0.9284427 | 0.9948581 | 137.0077 | 0.03366053 | 0.001893395 | 0.002028838 | 130.1123 | 3.080745 | 0.173291 | 0.1856873 | 137.057 | -0.008404117 | -0.0004727292 | -0.0005065455 | 128.1042 | 5.703827 | 0.3208387 | 0.3437896 | 137.0617 | -0.02609036 | -0.001467575 | -0.001572557 | 126.078 | 8.439252 | 0.4747055 | 0.5086632 | 137.0344 | -0.01542428 | -0.0008676112 | -0.0009296751 | 124.0932 | 10.90977 | 0.6136717 | 0.6575702
136.8612 | 0.02326144 | 0.00130845 | 0.001402049 | 80.57394 | 16.50594 | 0.9284545 | 0.9948708 | 137.0004 | 0.03456755 | 0.001944415 | 0.002083507 | 130.1198 | 3.075101 | 0.1729736 | 0.1853471 | 137.0477 | -0.008462479 | -0.000476012 | -0.0005100632 | 128.113 | 5.69875 | 0.3205531 | 0.3434836 | 137.0529 | -0.02556114 | -0.001437807 | -0.001540659 | 126.0858 | 8.434436 | 0.4744346 | 0.5083729 | 137.0257 | -0.01527549 | -0.0008592419 | -0.0009207071 | 124.1016 | 10.9065 | 0.6134876 | 0.6573729
136.853 | 0.02305093 | 0.001296608 | 0.00138936 | 80.5819 | 16.50615 | 0.9284664 | 0.9948835 | 136.9932 | 0.03497067 | 0.00196709 | 0.002107805 | 130.1272 | 3.069962 | 0.1726845 | 0.1850373 | 137.039 | -0.00758705 | -0.0004267694 | -0.000457298 | 128.121 | 5.693614 | 0.3202642 | 0.343174 | 137.0469 | -0.02503192 | -0.001408039 | -0.001508762 | 126.0943 | 8.42962 | 0.4741637 | 0.5080826 | 137.0183 | -0.01487872 | -0.000836924 | -0.0008967927 | 124.1085 | 10.90288 | 0.6132839 | 0.6571547
136.8394 | 0.02331407 | 0.00131141 | 0.001405221 | 80.58974 | 16.50615 | 0.9284664 | 0.9948835 | 136.984 | 0.03557535 | 0.002001104 | 0.002144251 | 130.1357 | 3.064519 | 0.1723783 | 0.1847093 | 137.0291 | -0.006653259 | -0.0003742439 | -0.0004010152 | 128.1292 | 5.688303 | 0.3199654 | 0.3428539 | 137.0398 | -0.02444979 | -0.001375294 | -0.001473674 | 126.1033 | 8.425227 | 0.4739166 | 0.5078179 | 137.0104 | -0.01413479 | -0.0007950778 | -0.000851953 | 124.1166 | 10.89906 | 0.6130691 | 0.6569245
136.8251 | 0.02384035 | 0.001341013 | 0.001436941 | 80.59798 | 16.50631 | 0.9284753 | 0.994893 | 136.9775 | 0.03597847 | 0.002023779 | 0.002168548 | 130.1441 | 3.059178 | 0.1720779 | 0.1843874 | 137.0203 | -0.006303087 | -0.0003545469 | -0.0003799091 | 128.1372 | 5.683225 | 0.3196798 | 0.3425479 | 137.0323 | -0.02392057 | -0.001345525 | -0.001441776 | 126.111 | 8.420676 | 0.4736606 | 0.5075436 | 137.0019 | -0.01373802 | -0.0007727598 | -0.0008280386 | 124.1235 | 10.89514 | 0.6128487 | 0.6566884
136.8162 | 0.02473502 | 0.001391338 | 0.001490866 | 80.6056 | 16.50573 | 0.9284427 | 0.9948581 | 136.9699 | 0.03638159 | 0.002046454 | 0.002192846 | 130.1524 | 3.053988 | 0.171786 | 0.1840745 | 137.0107 | -0.00606964 | -0.0003414155 | -0.0003658384 | 128.1449 | 5.677856 | 0.3193778 | 0.3422242 | 137.0244 | -0.02333843 | -0.00131278 | -0.001406689 | 126.1199 | 8.416284 | 0.4734136 | 0.5072788 | 136.9936 | -0.01319247 | -0.0007420726 | -0.0007951562 | 124.131 | 10.89172 | 0.6126562 | 0.6564821
136.8074 | 0.02552444 | 0.001435742 | 0.001538447 | 80.61251 | 16.50499 | 0.9284012 | 0.9948137 | 136.9611 | 0.03708705 | 0.002086136 | 0.002235366 | 130.1602 | 3.048848 | 0.1714968 | 0.1837647 | 137.0014 | -0.005661106 | -0.0003184356 | -0.0003412147 | 128.1534 | 5.672837 | 0.3190955 | 0.3419217 | 137.0172 | -0.02312675 | -0.001300873 | -0.00139393 | 126.1284 | 8.411997 | 0.4731724 | 0.5070205 | 136.9864 | -0.01259732 | -0.0007085956 | -0.0007592845 | 124.1391 | 10.88825 | 0.612461 | 0.6562729
136.7979 | 0.02552444 | 0.001435742 | 0.001538447 | 80.62401 | 16.50431 | 0.9283628 | 0.9947725 | 136.9546 | 0.03804446 | 0.00213999 | 0.002293073 | 130.1688 | 3.043154 | 0.1711765 | 0.1834215 | 136.9925 | -0.005135849 | -0.00028889 | -0.0003095556 | 128.1622 | 5.66776 | 0.3188099 | 0.3416157 | 137.0098 | -0.02317967 | -0.00130385 | -0.00139712 | 126.1376 | 8.407128 | 0.4728986 | 0.506727 | 136.9772 | -0.01210136 | -0.0006806982 | -0.0007293914 | 124.1472 | 10.88448 | 0.6122489 | 0.6560457
136.7884 | 0.02599808 | 0.001462385 | 0.001566995 | 80.63665 | 16.50389 | 0.9283391 | 0.9947471 | 136.9464 | 0.03829641 | 0.002154162 | 0.002308259 | 130.1747 | 3.037863 | 0.1708789 | 0.1831026 | 136.9829 | -0.004435506 | -0.000249496 | -0.0002673434 | 128.1697 | 5.66274 | 0.3185275 | 0.3413132 | 137.0022 | -0.02291506 | -0.001288966 | -0.001381171 | 126.1466 | 8.401889 | 0.4726039 | 0.5064112 | 136.9697 | -0.01115904 | -0.000627693 | -0.0006725945 | 124.1547 | 10.88096 | 0.6120509 | 0.6558334
136.7792 | 0.02631385 | 0.001480147 | 0.001586028 | 80.64424 | 16.50384 | 0.9283361 | 0.9947439 | 136.939 | 0.03905226 | 0.002196679 | 0.002353816 | 130.1835 | 3.032219 | 0.1705615 | 0.1827625 | 136.9738 | -0.003735163 | -0.0002101019 | -0.0002251313 | 128.1792 | 5.657838 | 0.3182518 | 0.3410177 | 136.9958 | -0.02286214 | -0.001285989 | -0.001377981 | 126.156 | 8.397391 | 0.4723508 | 0.5061401 | 136.961 | -0.01061349 | -0.0005970058 | -0.0006397121 | 124.1631 | 10.87689 | 0.6118221 | 0.6555883
136.7708 | 0.02652436 | 0.001491988 | 0.001598716 | 80.65132 | 16.50373 | 0.9283302 | 0.9947376 | 136.9324 | 0.03960655 | 0.002227857 | 0.002387225 | 130.1915 | 3.026828 | 0.1702582 | 0.1824375 | 136.965 | -0.003851887 | -0.0002166675 | -0.0002321667 | 128.1866 | 5.652936 | 0.317976 | 0.3407222 | 136.988 | -0.02243877 | -0.001262174 | -0.001352463 | 126.1643 | 8.392628 | 0.4720829 | 0.505853 | 136.9546 | -0.01026632 | -0.0005774775 | -0.0006187869 | 124.1709 | 10.87302 | 0.6116045 | 0.6553552
136.7612 | 0.02726115 | 0.001533432 | 0.001643125 | 80.65942 | 16.50342 | 0.9283124 | 0.9947185 | 136.924 | 0.04026162 | 0.002264705 | 0.002426709 | 130.2 | 3.021688 | 0.1699691 | 0.1821277 | 136.9551 | -0.003501715 | -0.0001969705 | -0.0002110606 | 128.1942 | 5.64815 | 0.3177068 | 0.3404337 | 136.98 | -0.02196247 | -0.001235383 | -0.001323755 | 126.1725 | 8.388182 | 0.4718329 | 0.5055851 | 136.9469 | -0.009472787 | -0.0005328416 | -0.000570958 | 124.1795 | 10.86945 | 0.6114036 | 0.6551399
136.7522 | 0.02715589 | 0.001527511 | 0.001636781 | 80.66816 | 16.50326 | 0.9283036 | 0.994709 | 136.9161 | 0.04086631 | 0.002298718 | 0.002463155 | 130.2086 | 3.015893 | 0.1696431 | 0.1817784 | 136.9456 | -0.003209906 | -0.0001805563 | -0.0001934722 | 128.2032 | 5.643189 | 0.3174278 | 0.3401347 | 136.9724 | -0.02111573 | -0.001187754 | -0.001272719 | 126.1826 | 8.383208 | 0.471553 | 0.5052852 | 136.9394 | -0.00897683 | -0.0005049441 | -0.0005410649 | 124.1877 | 10.86628 | 0.6112251 | 0.6549486
136.7437 | 0.02720852 | 0.001530472 | 0.001639953 | 80.67638 | 16.50326 | 0.9283036 | 0.994709 | 136.9091 | 0.04147099 | 0.002332731 | 0.002499601 | 130.2166 | 3.010199 | 0.1693228 | 0.1814352 | 136.9369 | -0.002801372 | -0.0001575764 | -0.0001688485 | 128.2115 | 5.638462 | 0.3171619 | 0.3398498 | 136.964 | -0.02074527 | -0.001166916 | -0.00125039 | 126.1904 | 8.378074 | 0.4712643 | 0.5049758 | 136.9313 | -0.009324 | -0.0005244724 | -0.0005619901 | 124.196 | 10.86256 | 0.6110159 | 0.6547244
136.734 | 0.02747166 | 0.001545273 | 0.001655813 | 80.68451 | 16.50294 | 0.9282858 | 0.99469 | 136.9027 | 0.04212606 | 0.002369579 | 0.002539085 | 130.2246 | 3.004656 | 0.169011 | 0.1811011 | 136.928 | -0.002567925 | -0.000144445 | -0.0001547778 | 128.2202 | 5.632859 | 0.3168467 | 0.3395121 | 136.9562 | -0.02069235 | -0.001163939 | -0.0012472 | 126.1986 | 8.372888 | 0.4709726 | 0.5046632 | 136.9237 | -0.00897683 | -0.0005049441 | -0.0005410649 | 124.2048 | 10.85924 | 0.610829 | 0.6545241
136.7252 | 0.02820845 | 0.001586717 | 0.001700222 | 80.69199 | 16.50268 | 0.928271 | 0.9946741 | 136.8937 | 0.04288191 | 0.002412095 | 0.002584642 | 130.232 | 2.999063 | 0.1686964 | 0.180764 | 136.9179 | -0.001984305 | -0.0001116166 | -0.000119601 | 128.2297 | 5.627548 | 0.316548 | 0.339192 | 136.9483 | -0.0203219 | -0.001143101 | -0.001224872 | 126.2073 | 8.368178 | 0.4707076 | 0.5043793 | 136.9159 | -0.008232894 | -0.0004630979 | -0.0004962253 | 124.2134 | 10.85527 | 0.6106058 | 0.654285
136.7118 | 0.0286821 | 0.00161336 | 0.00172877 | 80.70072 | 16.50263 | 0.928268 | 0.9946709 | 136.8869 | 0.04358737 | 0.002451777 | 0.002627163 | 130.241 | 2.993469 | 0.1683818 | 0.1804269 | 136.9089 | -0.002159391 | -0.0001214651 | -0.000130154 | 128.2376 | 5.622412 | 0.3162591 | 0.3388824 | 136.9414 | -0.02005729 | -0.001128217 | -0.001208923 | 126.2156 | 8.363468 | 0.4704427 | 0.5040954 | 136.9081 | -0.007836128 | -0.00044078 | -0.0004723108 | 124.2224 | 10.85125 | 0.6103798 | 0.6540428
136.6991 | 0.029261 | 0.001645923 | 0.001763663 | 80.70864 | 16.50215 | 0.9282414 | 0.9946424 | 136.8794 | 0.04378893 | 0.002463115 | 0.002639312 | 130.2492 | 2.98838 | 0.1680955 | 0.1801201 | 136.9005 | -0.002042667 | -0.0001148995 | -0.0001231187 | 128.2456 | 5.617101 | 0.3159604 | 0.3385623 | 136.9328 | -0.01905178 | -0.001071657 | -0.001148317 | 126.2225 | 8.358334 | 0.4701539 | 0.503786 | 136.9012 | -0.007637745 | -0.000429621 | -0.0004603536 | 124.2308 | 10.84798 | 0.6101957 | 0.6538456
136.6894 | 0.02952414 | 0.001660725 | 0.001779523 | 80.716 | 16.50189 | 0.9282266 | 0.9946265 | 136.8725 | 0.044444 | 0.002499962 | 0.002678795 | 130.2572 | 2.982988 | 0.1677922 | 0.1797951 | 136.8909 | -0.001692496 | -9.52024e-05 | -0.0001020126 | 128.2543 | 5.611966 | 0.3156715 | 0.3382528 | 136.9243 | -0.01857549 | -0.001044866 | -0.00111961 | 126.231 | 8.353413 | 0.4698771 | 0.5034894 | 136.8939 | -0.006943404 | -0.0003905645 | -0.0004185032 | 124.2392 | 10.84401 | 0.6099725 | 0.6536064
136.6802 | 0.03005042 | 0.001690327 | 0.001811244 | 80.72449 | 16.50163 | 0.9282118 | 0.9946107 | 136.8647 | 0.04514946 | 0.002539644 | 0.002721316 | 130.2653 | 2.977597 | 0.167489 | 0.1794702 | 136.8808 | -0.001342324 | -7.550535e-05 | -8.090657e-05 | 128.2625 | 5.60648 | 0.3153629 | 0.3379221 | 136.916 | -0.01846964 | -0.001038912 | -0.00111323 | 126.2384 | 8.348332 | 0.4695913 | 0.5031832 | 136.8867 | -0.007240979 | -0.000407303 | -0.0004364391 | 124.248 | 10.84014 | 0.6097549 | 0.6533732
136.672 | 0.03052407 | 0.00171697 | 0.001839792 | 80.73705 | 16.50173 | 0.9282177 | 0.994617 | 136.8561 | 0.04580453 | 0.002576492 | 0.002760799 | 130.2748 | 2.972154 | 0.1671828 | 0.1791421 | 136.8725 | -0.0003501715 | -1.969705e-05 | -2.110606e-05 | 128.2694 | 5.601227 | 0.3150674 | 0.3376055 | 136.9083 | -0.01841672 | -0.001035935 | -0.00111004 | 126.2463 | 8.343199 | 0.4693026 | 0.5028737 | 136.8784 | -0.006943404 | -0.0003905645 | -0.0004185032 | 124.2559 | 10.83622 | 0.6095345 | 0.6531371
136.6634 | 0.03099772 | 0.001743613 | 0.001868341 | 80.74788 | 16.50184 | 0.9282236 | 0.9946234 | 136.8493 | 0.04580453 | 0.002576492 | 0.002760799 | 130.2823 | 2.966561 | 0.1668682 | 0.178805 | 136.8636 | 0.0005836192 | 3.282841e-05 | 3.517677e-05 | 128.2788 | 5.596208 | 0.3147851 | 0.337303 | 136.8995 | -0.01799335 | -0.001012121 | -0.001084522 | 126.2536 | 8.338383 | 0.4690317 | 0.5025835 | 136.8717 | -0.006596234 | -0.0003710363 | -0.0003975781 | 124.2646 | 10.83236 | 0.6093169 | 0.6529039
136.6557 | 0.03105034 | 0.001746573 | 0.001871513 | 80.75674 | 16.50121 | 0.9281881 | 0.9945853 | 136.8419 | 0.04620765 | 0.002599167 | 0.002785096 | 130.2914 | 2.96122 | 0.1665678 | 0.1784831 | 136.8545 | 0.001167238 | 6.565683e-05 | 7.035354e-05 | 128.286 | 5.591305 | 0.3145093 | 0.3370075 | 136.8926 | -0.01746413 | -0.0009823526 | -0.001052624 | 126.2618 | 8.333726 | 0.4687697 | 0.5023028 | 136.863 | -0.006149872 | -0.0003459286 | -0.0003706743 | 124.2726 | 10.82824 | 0.6090854 | 0.6526558
136.6474 | 0.03178713 | 0.001788017 | 0.001915921 | 80.76532 | 16.50099 | 0.9281763 | 0.9945726 | 136.8345 | 0.04640921 | 0.002610505 | 0.002797245 | 130.2993 | 2.955929 | 0.1662702 | 0.1781642 | 136.8457 | 0.0012256 | 6.893967e-05 | 7.387122e-05 | 128.2929 | 5.585819 | 0.3142008 | 0.3366769 | 136.8837 | -0.01698784 | -0.0009555611 | -0.001023916 | 126.2698 | 8.328857 | 0.4684958 | 0.5020093 | 136.8544 | -0.005753106 | -0.0003236106 | -0.0003467598 | 124.2807 | 10.82482 | 0.6088929 | 0.6524495
136.6391 | 0.03205027 | 0.001802819 | 0.001931782 | 80.77282 | 16.50105 | 0.9281792 | 0.9945758 | 136.826 | 0.04676194 | 0.002630346 | 0.002818505 | 130.3095 | 2.950638 | 0.1659725 | 0.1778453 | 136.8363 | 0.001925943 | 0.0001083338 | 0.0001160833 | 128.301 | 5.580975 | 0.3139283 | 0.3363849 | 136.8751 | -0.01603525 | -0.0009019783 | -0.0009665006 | 126.2777 | 8.324465 | 0.4682488 | 0.5017446 | 136.8476 | -0.005157957 | -0.0002901336 | -0.0003108881 | 124.2891 | 10.821 | 0.6086781 | 0.6522194
136.6312 | 0.03294494 | 0.001853144 | 0.001985707 | 80.78161 | 16.50099 | 0.9281763 | 0.9945726 | 136.8187 | 0.0474674 | 0.002670028 | 0.002861026 | 130.3169 | 2.945095 | 0.1656608 | 0.1775112 | 136.8261 | 0.002392839 | 0.0001345965 | 0.0001442248 | 128.3091 | 5.575723 | 0.3136328 | 0.3360683 | 136.8666 | -0.01592941 | -0.0008960246 | -0.000960121 | 126.2862 | 8.319649 | 0.4679779 | 0.5014543 | 136.8383 | -0.004562809 | -0.0002566567 | -0.0002750164 | 124.2971 | 10.81723 | 0.608466 | 0.6519922
136.6225 | 0.03315545 | 0.001864985 | 0.001998395 | 80.79012 | 16.50047 | 0.9281467 | 0.9945409 | 136.8107 | 0.04812247 | 0.002706875 | 0.002900509 | 130.3254 | 2.939401 | 0.1653405 | 0.177168 | 136.8171 | 0.00303482 | 0.0001707078 | 0.0001829192 | 128.3164 | 5.570879 | 0.3133604 | 0.3357763 | 136.8596 | -0.01550603 | -0.00087221 | -0.0009346028 | 126.2935 | 8.314674 | 0.4676981 | 0.5011545 | 136.8307 | -0.004414021 | -0.0002482874 | -0.0002660485 | 124.3058 | 10.81316 | 0.6082373 | 0.6517471
136.6138 | 0.03341859 | 0.001879786 | 0.002014255 | 80.79734 | 16.50036 | 0.9281407 | 0.9945345 | 136.803 | 0.0484752 | 0.002726716 | 0.00292177 | 130.3338 | 2.933707 | 0.1650202 | 0.1768248 | 136.8084 | 0.003735163 | 0.0002101019 | 0.0002251313 | 128.3253 | 5.565685 | 0.3130682 | 0.3354633 | 136.8525 | -0.01502974 | -0.0008454186 | -0.0009058949 | 126.3024 | 8.31007 | 0.4674391 | 0.500877 | 136.8221 | -0.004066851 | -0.0002287592 | -0.0002451233 | 124.3124 | 10.80919 | 0.6080141 | 0.6515079
136.6047 | 0.03347122 | 0.001882747 | 0.002017427 | 80.80666 | 16.49994 | 0.9281171 | 0.9945092 | 136.7956 | 0.04887832 | 0.002749392 | 0.002946067 | 130.3427 | 2.928214 | 0.1647112 | 0.1764937 | 136.7984 | 0.003851887 | 0.0002166675 | 0.0002321667 | 128.3331 | 5.560724 | 0.3127891 | 0.3351643 | 136.8444 | -0.01434176 | -0.0008067198 | -0.0008644279 | 126.3094 | 8.30536 | 0.4671741 | 0.5005931 | 136.8142 | -0.004066851 | -0.0002287592 | -0.0002451233 | 124.3215 | 10.80483 | 0.6077686 | 0.6512449
136.592 | 0.03399749 | 0.001912349 | 0.002049148 | 80.81461 | 16.49957 | 0.9280963 | 0.994487 | 136.7891 | 0.04923105 | 0.002769232 | 0.002967327 | 130.3506 | 2.922571 | 0.1643938 | 0.1761535 | 136.7916 | 0.004143696 | 0.0002330817 | 0.0002497551 | 128.3412 | 5.555296 | 0.3124838 | 0.3348371 | 136.8365 | -0.01413007 | -0.0007948125 | -0.0008516688 | 126.3188 | 8.300438 | 0.4668973 | 0.5002964 | 136.8076 | -0.003372511 | -0.0001897028 | -0.000203273 | 124.3292 | 10.80076 | 0.6075398 | 0.6509997
136.5809 | 0.03431326 | 0.001930111 | 0.00206818 | 80.82258 | 16.50005 | 0.928123 | 0.9945155 | 136.7809 | 0.049483 | 0.002783405 | 0.002982513 | 130.3599 | 2.917028 | 0.164082 | 0.1758195 | 136.782 | 0.004610592 | 0.0002593445 | 0.0002778965 | 128.3494 | 5.550102 | 0.3121917 | 0.334524 | 136.8284 | -0.01354793 | -0.0007620674 | -0.0008165813 | 126.3273 | 8.295411 | 0.4666145 | 0.4999934 | 136.7984 | -0.002876553 | -0.0001618053 | -0.0001733799 | 124.3376 | 10.79739 | 0.6073501 | 0.6507965
136.5723 | 0.03505005 | 0.001971555 | 0.002112589 | 80.83022 | 16.50036 | 0.9281407 | 0.9945345 | 136.7741 | 0.05018846 | 0.002823087 | 0.003025034 | 130.3682 | 2.910981 | 0.1637419 | 0.175455 | 136.7733 | 0.005544382 | 0.0003118699 | 0.0003341793 | 128.3574 | 5.5452 | 0.3119159 | 0.3342286 | 136.8204 | -0.01301872 | -0.0007322992 | -0.0007846836 | 126.3358 | 8.29033 | 0.4663287 | 0.4996872 | 136.7909 | -0.002777362 | -0.0001562258 | -0.0001674013 | 124.3454 | 10.79342 | 0.607127 | 0.6505573
136.5642 | 0.03541844 | 0.001992277 | 0.002134793 | 80.83765 | 16.50036 | 0.9281407 | 0.9945345 | 136.7668 | 0.05018846 | 0.002823087 | 0.003025034 | 130.3762 | 2.90564 | 0.1634414 | 0.1751331 | 136.7638 | 0.00606964 | 0.0003414155 | 0.0003658384 | 128.3654 | 5.540005 | 0.3116237 | 0.3339155 | 136.8119 | -0.01259534 | -0.0007084846 | -0.0007591655 | 126.3438 | 8.285091 | 0.466034 | 0.4993714 | 136.7828 | -0.002777362 | -0.0001562258 | -0.0001674013 | 124.353 | 10.78995 | 0.6069317 | 0.6503481
136.5548 | 0.03604998 | 0.002027801 | 0.002172858 | 80.85045 | 16.50021 | 0.9281319 | 0.994525 | 136.758 | 0.05054119 | 0.002842928 | 0.003046294 | 130.3857 | 2.900046 | 0.1631268 | 0.1747959 | 136.7555 | 0.006711621 | 0.0003775268 | 0.0004045328 | 128.3748 | 5.534753 | 0.3113283 | 0.3335989 | 136.8036 | -0.01206613 | -0.0006787163 | -0.0007272677 | 126.353 | 8.28091 | 0.4657988 | 0.4991194 | 136.7758 | -0.002628574 | -0.0001478566 | -0.0001584334 | 124.3613 | 10.78608 | 0.6067141 | 0.6501149
136.5464 | 0.03652362 | 0.002054444 | 0.002201406 | 80.86155 | 16.49984 | 0.9281111 | 0.9945028 | 136.7526 | 0.05094431 | 0.002865603 | 0.003070592 | 130.3939 | 2.894705 | 0.1628263 | 0.174474 | 136.7476 | 0.006594897 | 0.0003709611 | 0.0003974975 | 128.3821 | 5.529675 | 0.3110427 | 0.3332929 | 136.795 | -0.01153691 | -0.0006489481 | -0.00069537 | 126.3608 | 8.276147 | 0.4655309 | 0.4988323 | 136.7672 | -0.002083021 | -0.0001171694 | -0.000125551 | 124.3694 | 10.78192 | 0.6064797 | 0.6498638
136.5374 | 0.03715516 | 0.002089967 | 0.002239471 | 80.86966 | 16.49963 | 0.9280993 | 0.9944901 | 136.7449 | 0.05129704 | 0.002885444 | 0.003091852 | 130.4025 | 2.889464 | 0.1625316 | 0.1741581 | 136.7383 | 0.007003431 | 0.000393941 | 0.0004221212 | 128.3901 | 5.524773 | 0.3107669 | 0.3329974 | 136.7869 | -0.01106062 | -0.0006221566 | -0.0006666621 | 126.3691 | 8.271331 | 0.46526 | 0.498542 | 136.76 | -0.001934234 | -0.0001088001 | -0.000116583 | 124.3783 | 10.77815 | 0.6062677 | 0.6496366
136.5289 | 0.03731304 | 0.002098848 | 0.002248987 | 80.87732 | 16.49942 | 0.9280875 | 0.9944775 | 136.7369 | 0.05180094 | 0.002913788 | 0.003122224 | 130.4108 | 2.884123 | 0.1622311 | 0.1738362 | 136.7296 | 0.007762135 | 0.0004366179 | 0.000467851 | 128.3982 | 5.51952 | 0.3104714 | 0.3326808 | 136.7787 | -0.01069017 | -0.0006013188 | -0.0006443337 | 126.3778 | 8.266727 | 0.465001 | 0.4982645 | 136.7519 | -0.0009919149 | -5.579493e-05 | -5.978618e-05 | 124.3856 | 10.77448 | 0.6060613 | 0.6494154
136.5204 | 0.03815508 | 0.002146213 | 0.00229974 | 80.886 | 16.49889 | 0.9280579 | 0.9944457 | 136.7298 | 0.05270796 | 0.002964808 | 0.003176893 | 130.419 | 2.878177 | 0.1618966 | 0.1734778 | 136.7211 | 0.008637564 | 0.0004858605 | 0.0005206162 | 128.4072 | 5.514501 | 0.3101891 | 0.3323783 | 136.7711 | -0.01058432 | -0.0005953652 | -0.0006379542 | 126.3872 | 8.261647 | 0.4647153 | 0.4979583 | 136.7438 | -0.0002975745 | -1.673848e-05 | -1.793585e-05 | 124.3939 | 10.77031 | 0.6058269 | 0.6491643
136.5118 | 0.03862873 | 0.002172855 | 0.002328289 | 80.89319 | 16.49884 | 0.9280549 | 0.9944426 | 136.723 | 0.05321186 | 0.002993152 | 0.003207265 | 130.4281 | 2.872483 | 0.1615764 | 0.1731346 | 136.7139 | 0.009337907 | 0.0005252546 | 0.0005628283 | 128.4148 | 5.50919 | 0.3098904 | 0.3320581 | 136.7626 | -0.01079601 | -0.0006072725 | -0.0006507132 | 126.3949 | 8.256566 | 0.4644295 | 0.4976521 | 136.7359 | -4.959575e-05 | -2.789747e-06 | -2.989309e-06 | 124.4024 | 10.7659 | 0.6055787 | 0.6488982
136.5022 | 0.0385761 | 0.002169895 | 0.002325117 | 80.9011 | 16.49899 | 0.9280638 | 0.9944521 | 136.7157 | 0.05331264 | 0.002998821 | 0.003213339 | 130.4354 | 2.866739 | 0.1612532 | 0.1727884 | 136.7055 | 0.009629717 | 0.0005416688 | 0.0005804167 | 128.4228 | 5.503588 | 0.3095752 | 0.3317205 | 136.7544 | -0.01037264 | -0.0005834579 | -0.0006251951 | 126.4042 | 8.251433 | 0.4641407 | 0.4973427 | 136.7286 | -4.959575e-05 | -2.789747e-06 | -2.989309e-06 | 124.4103 | 10.76138 | 0.6053248 | 0.6486262
136.4946 | 0.03883924 | 0.002184696 | 0.002340977 | 80.90766 | 16.49952 | 0.9280934 | 0.9944838 | 136.7092 | 0.0540181 | 0.003038503 | 0.00325586 | 130.4448 | 2.860591 | 0.1609074 | 0.1724178 | 136.6961 | 0.0102717 | 0.0005777801 | 0.0006191111 | 128.431 | 5.498743 | 0.3093028 | 0.3314285 | 136.7455 | -0.01005511 | -0.0005655969 | -0.0006060565 | 126.4124 | 8.246829 | 0.4638818 | 0.4970652 | 136.7208 | 0.0004959575 | 2.789747e-05 | 2.989309e-05 | 124.4187 | 10.75702 | 0.6050793 | 0.6483632
136.487 | 0.03899713 | 0.002193577 | 0.002350493 | 80.91705 | 16.49952 | 0.9280934 | 0.9944838 | 136.7014 | 0.05421966 | 0.00304984 | 0.003268008 | 130.453 | 2.855199 | 0.1606041 | 0.1720928 | 136.6903 | 0.01044678 | 0.0005876286 | 0.0006296642 | 128.4389 | 5.493724 | 0.3090204 | 0.331126 | 136.7365 | -0.009790499 | -0.0005507128 | -0.0005901076 | 126.4211 | 8.241113 | 0.4635603 | 0.4967207 | 136.7128 | 0.0005951489 | 3.347696e-05 | 3.587171e-05 | 124.4274 | 10.75305 | 0.6048561 | 0.648124
136.4776 | 0.03904975 | 0.002196538 | 0.002353665 | 80.92385 | 16.50005 | 0.928123 | 0.9945155 | 136.6941 | 0.05492512 | 0.003089522 | 0.003310529 | 130.4613 | 2.849203 | 0.1602668 | 0.1717314 | 136.6818 | 0.01097204 | 0.0006171742 | 0.0006613233 | 128.4475 | 5.488297 | 0.3087151 | 0.3307988 | 136.7285 | -0.009684656 | -0.0005447591 | -0.0005837281 | 126.4302 | 8.236085 | 0.4632775 | 0.4964177 | 136.7056 | 0.001140702 | 6.416417e-05 | 6.87541e-05 | 124.4368 | 10.74889 | 0.6046218 | 0.6478729
136.4651 | 0.04020756 | 0.002261664 | 0.00242345 | 80.9325 | 16.49957 | 0.9280963 | 0.994487 | 136.6869 | 0.05547941 | 0.003120701 | 0.003343938 | 130.4698 | 2.843509 | 0.1599466 | 0.1713882 | 136.6734 | 0.0110304 | 0.000620457 | 0.0006648409 | 128.4559 | 5.482519 | 0.3083901 | 0.3304506 | 136.7197 | -0.009367126 | -0.0005268982 | -0.0005645894 | 126.4391 | 8.230635 | 0.4629709 | 0.4960891 | 136.6986 | 0.001835043 | 0.0001032206 | 0.0001106044 | 124.4454 | 10.74492 | 0.6043986 | 0.6476338
136.4523 | 0.0404707 | 0.002276466 | 0.002439311 | 80.94 | 16.49921 | 0.9280756 | 0.9944648 | 136.6802 | 0.05588253 | 0.003143376 | 0.003368235 | 130.4785 | 2.837865 | 0.1596291 | 0.171048 | 136.666 | 0.01143894 | 0.0006434369 | 0.0006894647 | 128.4638 | 5.476916 | 0.308075 | 0.3301129 | 136.7108 | -0.009367126 | -0.0005268982 | -0.0005645894 | 126.4474 | 8.225554 | 0.4626851 | 0.4957829 | 136.6912 | 0.002033426 | 0.0001143796 | 0.0001225617 | 124.4546 | 10.74036 | 0.6041419 | 0.6473588
136.4431 | 0.04115486 | 0.002314949 | 0.002480547 | 80.94866 | 16.49868 | 0.928046 | 0.994433 | 136.6722 | 0.05633604 | 0.003168886 | 0.00339557 | 130.4863 | 2.832524 | 0.1593287 | 0.1707261 | 136.6584 | 0.01202256 | 0.0006762653 | 0.0007246414 | 128.4719 | 5.471372 | 0.3077631 | 0.3297787 | 136.7019 | -0.00883791 | -0.0004971299 | -0.0005326917 | 126.4566 | 8.220579 | 0.4624053 | 0.495483 | 136.6845 | 0.002033426 | 0.0001143796 | 0.0001225617 | 124.4635 | 10.73654 | 0.6039271 | 0.6471286
136.4353 | 0.04189165 | 0.002356393 | 0.002524956 | 80.9579 | 16.49826 | 0.9280223 | 0.9944077 | 136.6642 | 0.05694072 | 0.003202899 | 0.003432016 | 130.4943 | 2.826981 | 0.1590169 | 0.170392 | 136.6514 | 0.01260617 | 0.0007090938 | 0.0007598182 | 128.4808 | 5.466119 | 0.3074676 | 0.3294621 | 136.6933 | -0.008044086 | -0.0004524775 | -0.0004848452 | 126.465 | 8.215711 | 0.4621314 | 0.4951896 | 136.6776 | 0.002132617 | 0.0001199591 | 0.0001285403 | 124.4721 | 10.73232 | 0.60369 | 0.6468745
136.4275 | 0.04210216 | 0.002368235 | 0.002537644 | 80.97034 | 16.49789 | 0.9280016 | 0.9943855 | 136.6564 | 0.05683994 | 0.003197231 | 0.003425942 | 130.502 | 2.821992 | 0.1587363 | 0.1700913 | 136.6433 | 0.01260617 | 0.0007090938 | 0.0007598182 | 128.4897 | 5.460808 | 0.3071689 | 0.329142 | 136.6845 | -0.007250262 | -0.0004078252 | -0.0004369986 | 126.4728 | 8.210154 | 0.4618188 | 0.4948547 | 136.67 | 0.002479787 | 0.0001394873 | 0.0001494654 | 124.4825 | 10.72806 | 0.6034501 | 0.6466174
136.4178 | 0.04268107 | 0.002400798 | 0.002572537 | 80.98306 | 16.4981 | 0.9280134 | 0.9943982 | 136.6506 | 0.0575454 | 0.003236912 | 0.003468462 | 130.5106 | 2.815996 | 0.158399 | 0.1697299 | 136.6364 | 0.01336488 | 0.0007517707 | 0.000805548 | 128.4982 | 5.455089 | 0.3068472 | 0.3287973 | 136.6767 | -0.006985653 | -0.000392941 | -0.0004210497 | 126.4813 | 8.204597 | 0.4615063 | 0.4945197 | 136.6641 | 0.002430192 | 0.0001366976 | 0.0001464761 | 124.4907 | 10.72419 | 0.6032325 | 0.6463842
136.4098 | 0.04283895 | 0.002409679 | 0.002582053 | 80.99184 | 16.49752 | 0.9279809 | 0.9943633 | 136.6426 | 0.05794852 | 0.003259588 | 0.00349276 | 130.5204 | 2.810352 | 0.1580815 | 0.1693897 | 136.6288 | 0.01412358 | 0.0007944476 | 0.0008512778 | 128.5064 | 5.449253 | 0.3065189 | 0.3284455 | 136.6684 | -0.007038575 | -0.0003959179 | -0.0004242395 | 126.4898 | 8.199411 | 0.4612145 | 0.4942071 | 136.6561 | 0.002578979 | 0.0001450668 | 0.0001554441 | 124.4998 | 10.72032 | 0.6030149 | 0.6461511
136.4013 | 0.04268107 | 0.002400798 | 0.002572537 | 81.00147 | 16.49747 | 0.9279779 | 0.9943601 | 136.6349 | 0.0580493 | 0.003265257 | 0.003498834 | 130.5286 | 2.804809 | 0.1577697 | 0.1690557 | 136.621 | 0.01453212 | 0.0008174275 | 0.0008759016 | 128.5149 | 5.444 | 0.3062235 | 0.3281289 | 136.6593 | -0.006773967 | -0.0003810337 | -0.0004082907 | 126.4986 | 8.194172 | 0.4609198 | 0.4938914 | 136.65 | 0.00267817 | 0.0001506463 | 0.0001614227 | 124.5085 | 10.71635 | 0.6027917 | 0.6459119
136.3932 | 0.04320734 | 0.002430401 | 0.002604258 | 81.01034 | 16.4971 | 0.9279572 | 0.9943379 | 136.6276 | 0.05799891 | 0.003262422 | 0.003495797 | 130.537 | 2.799014 | 0.1574438 | 0.1687064 | 136.6139 | 0.01523246 | 0.0008568216 | 0.0009181137 | 128.5238 | 5.438806 | 0.3059313 | 0.3278158 | 136.6516 | -0.006403516 | -0.0003601959 | -0.0003859623 | 126.507 | 8.189144 | 0.460637 | 0.4935883 | 136.6442 | 0.003124532 | 0.000175754 | 0.0001883265 | 124.5172 | 10.71248 | 0.6025741 | 0.6456788
136.3848 | 0.04325997 | 0.002433361 | 0.00260743 | 81.01922 | 16.49689 | 0.9279454 | 0.9943252 | 136.62 | 0.05835164 | 0.003282263 | 0.003517057 | 130.5451 | 2.793169 | 0.157115 | 0.1683541 | 136.6051 | 0.01587444 | 0.0008929329 | 0.0009568081 | 128.5328 | 5.43367 | 0.3056424 | 0.3275063 | 136.6427 | -0.005927221 | -0.0003334045 | -0.0003572543 | 126.5153 | 8.183799 | 0.4603364 | 0.4932662 | 136.6372 | 0.003322915 | 0.000186913 | 0.0002002837 | 124.525 | 10.70822 | 0.6023342 | 0.6454217
136.3753 | 0.04336523 | 0.002439282 | 0.002613774 | 81.02718 | 16.49663 | 0.9279306 | 0.9943093 | 136.6121 | 0.05845242 | 0.003287932 | 0.003523132 | 130.5536 | 2.787324 | 0.1567862 | 0.1680018 | 136.5978 | 0.01622461 | 0.0009126299 | 0.0009779142 | 128.5404 | 5.428943 | 0.3053765 | 0.3272213 | 136.6343 | -0.005662613 | -0.0003185204 | -0.0003413055 | 126.5229 | 8.178665 | 0.4600476 | 0.4929568 | 136.6305 | 0.003670085 | 0.0002064412 | 0.0002212089 | 124.5344 | 10.70346 | 0.6020664 | 0.6451347
136.3675 | 0.04415464 | 0.002483686 | 0.002661355 | 81.0375 | 16.49631 | 0.9279128 | 0.9942903 | 136.6047 | 0.05915788 | 0.003327614 | 0.003565652 | 130.5613 | 2.781529 | 0.1564602 | 0.1676525 | 136.5902 | 0.0163997 | 0.0009224785 | 0.0009884672 | 128.5496 | 5.423515 | 0.3050712 | 0.3268942 | 136.6254 | -0.00523924 | -0.0002947058 | -0.0003157873 | 126.53 | 8.173638 | 0.4597648 | 0.4926537 | 136.6226 | 0.004066851 | 0.0002287592 | 0.0002451233 | 124.5423 | 10.69984 | 0.6018627 | 0.6449165
136.3589 | 0.0442599 | 0.002489607 | 0.002667699 | 81.04528 | 16.49589 | 0.9278891 | 0.9942649 | 136.5972 | 0.05996412 | 0.003372965 | 0.003614247 | 130.5696 | 2.775533 | 0.1561229 | 0.1672911 | 136.5824 | 0.01680823 | 0.0009454583 | 0.001013091 | 128.558 | 5.418087 | 0.3047659 | 0.3265671 | 136.6176 | -0.005080475 | -0.0002857753 | -0.000306218 | 126.5393 | 8.168716 | 0.459488 | 0.4923571 | 136.6163 | 0.004612404 | 0.0002594464 | 0.0002780057 | 124.5518 | 10.69537 | 0.6016116 | 0.6446474
136.3464 | 0.0448388 | 0.00252217 | 0.002702591 | 81.05499 | 16.49573 | 0.9278802 | 0.9942554 | 136.5886 | 0.06021607 | 0.003387137 | 0.003629433 | 130.5776 | 2.769637 | 0.1557913 | 0.1669357 | 136.5743 | 0.01680823 | 0.0009454583 | 0.001013091 | 128.567 | 5.412601 | 0.3044573 | 0.3262364 | 136.6086 | -0.004815867 | -0.0002708912 | -0.0002902691 | 126.5479 | 8.163795 | 0.4592111 | 0.4920604 | 136.6093 | 0.004612404 | 0.0002594464 | 0.0002780057 | 124.5588 | 10.69106 | 0.6013689 | 0.6443874
136.3338 | 0.04589136 | 0.002581376 | 0.002766032 | 81.06301 | 16.49578 | 0.9278832 | 0.9942586 | 136.5809 | 0.06092153 | 0.003426819 | 0.003671954 | 130.5859 | 2.763741 | 0.1554597 | 0.1665803 | 136.5674 | 0.01698332 | 0.0009553069 | 0.001023644 | 128.5743 | 5.406999 | 0.3041421 | 0.3258987 | 136.5996 | -0.004604181 | -0.0002589839 | -0.0002775101 | 126.5575 | 8.158291 | 0.4589015 | 0.4917287 | 136.6017 | 0.004761192 | 0.0002678157 | 0.0002869737 | 124.5676 | 10.68669 | 0.6011234 | 0.6441243
136.325 | 0.04631238 | 0.002605058 | 0.002791409 | 81.07128 | 16.49578 | 0.9278832 | 0.9942586 | 136.5725 | 0.06102231 | 0.003432488 | 0.003678028 | 130.5934 | 2.758299 | 0.1551535 | 0.1662523 | 136.5598 | 0.01745021 | 0.0009815696 | 0.001051785 | 128.5834 | 5.401571 | 0.3038368 | 0.3255716 | 136.5901 | -0.004127886 | -0.0002321924 | -0.0002488021 | 126.564 | 8.153157 | 0.4586128 | 0.4914193 | 136.5945 | 0.005604319 | 0.0003152414 | 0.0003377919 | 124.5762 | 10.68268 | 0.6008975 | 0.6438822
136.3169 | 0.04725968 | 0.002658343 | 0.002848506 | 81.0793 | 16.49615 | 0.9279039 | 0.9942808 | 136.5634 | 0.0615766 | 0.003463666 | 0.003711437 | 130.6024 | 2.752706 | 0.1548389 | 0.1659152 | 136.5516 | 0.01785875 | 0.001004549 | 0.001076409 | 128.5913 | 5.396668 | 0.3035611 | 0.3252761 | 136.5812 | -0.004074965 | -0.0002292156 | -0.0002456124 | 126.5732 | 8.147442 | 0.4582913 | 0.4910748 | 136.5873 | 0.006149872 | 0.0003459286 | 0.0003706743 | 124.5839 | 10.67821 | 0.6006464 | 0.6436131
136.308 | 0.04747019 | 0.002670185 | 0.002861194 | 81.09282 | 16.496 | 0.927895 | 0.9942713 | 136.5555 | 0.06187894 | 0.003480673 | 0.00372966 | 130.61 | 2.747012 | 0.1545186 | 0.165572 | 136.5448 | 0.01826728 | 0.001027529 | 0.001101033 | 128.6001 | 5.390832 | 0.3032328 | 0.3249243 | 136.5734 | -0.003651592 | -0.000205401 | -0.0002200942 | 126.5817 | 8.142255 | 0.4579996 | 0.4907622 | 136.5796 | 0.006149872 | 0.0003459286 | 0.0003706743 | 124.5922 | 10.6739 | 0.6004037 | 0.6433531
136.2994 | 0.04778595 | 0.002687946 | 0.002880226 | 81.10492 | 16.49531 | 0.9278566 | 0.99423 | 136.5468 | 0.06248362 | 0.003514686 | 0.003766106 | 130.6179 | 2.740764 | 0.1541672 | 0.1651954 | 136.5366 | 0.01920107 | 0.001080055 | 0.001157316 | 128.6087 | 5.385405 | 0.3029275 | 0.3245972 | 136.5648 | -0.002857767 | -0.0001607486 | -0.0001722476 | 126.5899 | 8.136857 | 0.4576959 | 0.4904368 | 136.5734 | 0.006447447 | 0.0003626671 | 0.0003886102 | 124.6007 | 10.67033 | 0.6002028 | 0.6431378
136.2918 | 0.04820697 | 0.002711629 | 0.002905603 | 81.11343 | 16.495 | 0.9278388 | 0.994211 | 136.5387 | 0.06263479 | 0.003523189 | 0.003775218 | 130.6258 | 2.73517 | 0.1538525 | 0.1648583 | 136.5286 | 0.01966797 | 0.001106318 | 0.001185457 | 128.6166 | 5.37986 | 0.3026156 | 0.324263 | 136.5555 | -0.002751924 | -0.0001547949 | -0.0001658681 | 126.5985 | 8.131565 | 0.4573982 | 0.4901179 | 136.565 | 0.006745021 | 0.0003794055 | 0.000406546 | 124.6092 | 10.66586 | 0.5999517 | 0.6428688
136.2832 | 0.04873325 | 0.002741232 | 0.002937323 | 81.12265 | 16.4951 | 0.9278447 | 0.9942173 | 136.5302 | 0.06298752 | 0.00354303 | 0.003796478 | 130.6351 | 2.729728 | 0.1535464 | 0.1645303 | 136.5203 | 0.01984305 | 0.001116166 | 0.00119601 | 128.6248 | 5.374491 | 0.3023136 | 0.3239394 | 136.5475 | -0.002222708 | -0.0001250267 | -0.0001339704 | 126.6062 | 8.126061 | 0.4570886 | 0.4897861 | 136.5585 | 0.006794617 | 0.0003821953 | 0.0004095353 | 124.6186 | 10.6618 | 0.599723 | 0.6426237
136.2755 | 0.04968055 | 0.002794517 | 0.00299442 | 81.13022 | 16.49515 | 0.9278477 | 0.9942205 | 136.5214 | 0.0635922 | 0.003577043 | 0.003832924 | 130.6426 | 2.724084 | 0.153229 | 0.1641901 | 136.5136 | 0.02001814 | 0.001126015 | 0.001206563 | 128.6342 | 5.36883 | 0.3019952 | 0.3235981 | 136.5384 | -0.001428884 | -8.03743e-05 | -8.612381e-05 | 126.6157 | 8.120981 | 0.4568029 | 0.4894799 | 136.55 | 0.007290575 | 0.0004100927 | 0.0004394284 | 124.626 | 10.65703 | 0.5994552 | 0.6423367
136.2674 | 0.05004894 | 0.002815239 | 0.003016625 | 81.13799 | 16.49542 | 0.9278625 | 0.9942364 | 136.5131 | 0.06394493 | 0.003596884 | 0.003854185 | 130.6505 | 2.718894 | 0.152937 | 0.1638773 | 136.5051 | 0.02019322 | 0.001135863 | 0.001217116 | 128.6426 | 5.362994 | 0.3016669 | 0.3232464 | 136.53 | -0.0008996675 | -5.060604e-05 | -5.42261e-05 | 126.6235 | 8.115689 | 0.4565052 | 0.4891609 | 136.5433 | 0.007538553 | 0.0004240415 | 0.0004543749 | 124.6343 | 10.65237 | 0.5991929 | 0.6420557
136.2594 | 0.05052259 | 0.002841882 | 0.003045173 | 81.14556 | 16.49531 | 0.9278566 | 0.99423 | 136.5044 | 0.06470078 | 0.003639401 | 0.003899742 | 130.6588 | 2.712999 | 0.1526054 | 0.1635219 | 136.4972 | 0.02077684 | 0.001168692 | 0.001252293 | 128.651 | 5.357508 | 0.3013583 | 0.3229157 | 136.5209 | -0.0004762946 | -2.679143e-05 | -2.870794e-05 | 126.6327 | 8.110185 | 0.4561956 | 0.4888292 | 136.5347 | 0.008183298 | 0.0004603082 | 0.000493236 | 124.6426 | 10.64821 | 0.5989586 | 0.6418046
136.2501 | 0.05057522 | 0.002844842 | 0.003048345 | 81.15468 | 16.49468 | 0.927821 | 0.994192 | 136.4963 | 0.06505351 | 0.003659242 | 0.003921003 | 130.6662 | 2.707355 | 0.1522879 | 0.1631817 | 136.4909 | 0.02106865 | 0.001185106 | 0.001269881 | 128.659 | 5.351555 | 0.3010234 | 0.3225569 | 136.5127 | -0.0001587649 | -8.930478e-06 | -9.569312e-06 | 126.6407 | 8.105263 | 0.4559188 | 0.4885325 | 136.5275 | 0.00897683 | 0.0005049441 | 0.0005410649 | 124.6511 | 10.64414 | 0.5987298 | 0.6415595
136.2423 | 0.05125938 | 0.002883326 | 0.003089582 | 81.16278 | 16.49457 | 0.9278151 | 0.9941856 | 136.4871 | 0.06550702 | 0.003684752 | 0.003948337 | 130.6752 | 2.701812 | 0.1519762 | 0.1628477 | 136.4828 | 0.02159391 | 0.001214651 | 0.00130154 | 128.6683 | 5.34636 | 0.3007313 | 0.3222438 | 136.5039 | -5.292162e-05 | -2.976826e-06 | -3.189771e-06 | 126.6496 | 8.099918 | 0.4556181 | 0.4882104 | 136.5208 | 0.009175213 | 0.0005161031 | 0.0005530221 | 124.66 | 10.63982 | 0.5984871 | 0.6412994
136.2288 | 0.0520488 | 0.00292773 | 0.003137163 | 81.17004 | 16.49489 | 0.9278329 | 0.9942047 | 136.4791 | 0.06575897 | 0.003698924 | 0.003963523 | 130.6821 | 2.69637 | 0.15167 | 0.1625196 | 136.4754 | 0.02136046 | 0.00120152 | 0.00128747 | 128.6763 | 5.340874 | 0.3004227 | 0.3219132 | 136.4962 | 0 | 0 | 0 | 126.6576 | 8.094732 | 0.4553264 | 0.4878978 | 136.5116 | 0.009522383 | 0.0005356313 | 0.0005739473 | 124.6677 | 10.63551 | 0.5982444 | 0.6410394
136.2167 | 0.05273296 | 0.002966214 | 0.0031784 | 81.17756 | 16.49484 | 0.9278299 | 0.9942015 | 136.47 | 0.06651482 | 0.00374144 | 0.004009081 | 130.691 | 2.690474 | 0.1513384 | 0.1621643 | 136.4679 | 0.02217753 | 0.00124748 | 0.001336717 | 128.6837 | 5.335855 | 0.3001403 | 0.3216106 | 136.4876 | 0.000687981 | 3.869874e-05 | 4.146702e-05 | 126.6664 | 8.089598 | 0.4550376 | 0.4875884 | 136.5038 | 0.009621575 | 0.0005412108 | 0.0005799259 | 124.6768 | 10.63124 | 0.5980045 | 0.6407823
136.2088 | 0.05310135 | 0.002986936 | 0.003200604 | 81.1859 | 16.49489 | 0.9278329 | 0.9942047 | 136.4606 | 0.06686755 | 0.003761281 | 0.004030341 | 130.6985 | 2.685133 | 0.151038 | 0.1618423 | 136.4599 | 0.02235262 | 0.001257328 | 0.00134727 | 128.6932 | 5.330369 | 0.2998318 | 0.32128 | 136.4784 | 0.0008996675 | 5.060604e-05 | 5.42261e-05 | 126.6739 | 8.084147 | 0.454731 | 0.4872598 | 136.4958 | 0.01001834 | 0.0005635288 | 0.0006038404 | 124.6836 | 10.62723 | 0.5977785 | 0.6405401
136.2009 | 0.05341712 | 0.003004698 | 0.003219636 | 81.19402 | 16.49447 | 0.9278092 | 0.9941793 | 136.4528 | 0.06737146 | 0.003789625 | 0.004060713 | 130.7065 | 2.679036 | 0.150695 | 0.1614748 | 136.4522 | 0.02293623 | 0.001290157 | 0.001382447 | 128.7006 | 5.324825 | 0.2995199 | 0.3209458 | 136.4711 | 0.001217197 | 6.8467e-05 | 7.336473e-05 | 126.6828 | 8.078326 | 0.4544035 | 0.4869089 | 136.4876 | 0.009968745 | 0.0005607391 | 0.0006008511 | 124.6918 | 10.62336 | 0.5975609 | 0.640307
136.1931 | 0.05404865 | 0.003040221 | 0.003257701 | 81.20551 | 16.49405 | 0.9277855 | 0.9941539 | 136.4442 | 0.06797614 | 0.003823638 | 0.004097159 | 130.7142 | 2.67314 | 0.1503634 | 0.1611195 | 136.4456 | 0.02346149 | 0.001319702 | 0.001414106 | 128.7083 | 5.319105 | 0.2991982 | 0.3206011 | 136.4626 | 0.001428884 | 8.03743e-05 | 8.612381e-05 | 126.691 | 8.073351 | 0.4541237 | 0.4866091 | 136.48 | 0.01061349 | 0.0005970058 | 0.0006397121 | 124.6999 | 10.61904 | 0.5973182 | 0.6400469
136.1846 | 0.05462755 | 0.003072784 | 0.003292594 | 81.2171 | 16.49447 | 0.9278092 | 0.9941793 | 136.4355 | 0.06842965 | 0.003849148 | 0.004124494 | 130.7224 | 2.667799 | 0.1500629 | 0.1607976 | 136.4381 | 0.02392839 | 0.001345965 | 0.001442248 | 128.7164 | 5.313153 | 0.2988633 | 0.3202423 | 136.4549 | 0.001746413 | 9.823526e-05 | 0.0001052624 | 126.6999 | 8.068271 | 0.453838 | 0.4863029 | 136.4716 | 0.01115904 | 0.000627693 | 0.0006725945 | 124.7088 | 10.61458 | 0.5970671 | 0.6397779
136.1771 | 0.05499595 | 0.003093506 | 0.003314798 | 81.22444 | 16.49405 | 0.9277855 | 0.9941539 | 136.4268 | 0.06878238 | 0.003868989 | 0.004145754 | 130.73 | 2.662457 | 0.1497625 | 0.1604756 | 136.431 | 0.02398675 | 0.001349248 | 0.001445765 | 128.7246 | 5.3079 | 0.2985679 | 0.3199257 | 136.4467 | 0.001799335 | 0.0001012121 | 0.0001084522 | 126.7078 | 8.062979 | 0.4535403 | 0.4859839 | 136.464 | 0.01120864 | 0.0006304827 | 0.0006755838 | 124.7166 | 10.61012 | 0.5968161 | 0.6395088
136.1683 | 0.05557485 | 0.00312607 | 0.003349691 | 81.23288 | 16.49384 | 0.9277737 | 0.9941412 | 136.4185 | 0.06933667 | 0.003900168 | 0.004179163 | 130.7386 | 2.656763 | 0.1494422 | 0.1601324 | 136.4231 | 0.02427856 | 0.001365662 | 0.001463354 | 128.7326 | 5.302064 | 0.2982396 | 0.3195739 | 136.438 | 0.002434394 | 0.000136934 | 0.0001467295 | 126.7154 | 8.057528 | 0.4532337 | 0.4856554 | 136.456 | 0.01150621 | 0.0006472212 | 0.0006935197 | 124.7243 | 10.60605 | 0.5965873 | 0.6392637
136.1598 | 0.05594325 | 0.003146792 | 0.003371895 | 81.2409 | 16.49336 | 0.927747 | 0.9941127 | 136.4087 | 0.06994135 | 0.003934181 | 0.004215609 | 130.7466 | 2.65122 | 0.1491304 | 0.1597983 | 136.4156 | 0.02480382 | 0.001395208 | 0.001495013 | 128.7406 | 5.297103 | 0.2979605 | 0.3192749 | 136.4298 | 0.002910689 | 0.0001637254 | 0.0001754374 | 126.7234 | 8.051971 | 0.4529211 | 0.4853204 | 136.4478 | 0.011655 | 0.0006555904 | 0.0007024876 | 124.7331 | 10.60178 | 0.5963474 | 0.6390066
136.1524 | 0.05646952 | 0.003176395 | 0.003403616 | 81.2497 | 16.49263 | 0.9277056 | 0.9940683 | 136.3996 | 0.07054603 | 0.003968194 | 0.004252056 | 130.7558 | 2.64603 | 0.1488385 | 0.1594855 | 136.4096 | 0.02474545 | 0.001391925 | 0.001491495 | 128.7483 | 5.290742 | 0.2976027 | 0.3188915 | 136.4221 | 0.003175297 | 0.0001786096 | 0.0001913862 | 126.7316 | 8.04615 | 0.4525936 | 0.4849696 | 136.4395 | 0.01185338 | 0.0006667494 | 0.0007144448 | 124.7419 | 10.59722 | 0.5960907 | 0.6387316
136.1444 | 0.05631164 | 0.003167514 | 0.003394099 | 81.2574 | 16.49268 | 0.9277085 | 0.9940714 | 136.3912 | 0.0712011 | 0.004005041 | 0.004291539 | 130.7635 | 2.639983 | 0.1484983 | 0.159121 | 136.402 | 0.02556252 | 0.001437885 | 0.001540742 | 128.7566 | 5.284672 | 0.2972613 | 0.3185256 | 136.4142 | 0.003704513 | 0.0002083778 | 0.000223284 | 126.7411 | 8.040963 | 0.4523019 | 0.484657 | 136.4311 | 0.01190298 | 0.0006695392 | 0.0007174341 | 124.7516 | 10.59301 | 0.5958536 | 0.6384775
136.1371 | 0.05715368 | 0.003214878 | 0.003444852 | 81.26559 | 16.49215 | 0.9276789 | 0.9940397 | 136.3828 | 0.07175539 | 0.00403622 | 0.004324948 | 130.7717 | 2.634491 | 0.1481894 | 0.15879 | 136.3961 | 0.02597105 | 0.001460864 | 0.001565366 | 128.7646 | 5.278894 | 0.2969363 | 0.3181774 | 136.4066 | 0.003863278 | 0.0002173083 | 0.0002328533 | 126.7486 | 8.035777 | 0.4520102 | 0.4843444 | 136.4233 | 0.01269651 | 0.0007141751 | 0.0007652631 | 124.7584 | 10.58889 | 0.5956221 | 0.6382294
136.1291 | 0.05778522 | 0.003250402 | 0.003482917 | 81.27453 | 16.49184 | 0.9276612 | 0.9940207 | 136.3749 | 0.07195695 | 0.004047558 | 0.004337097 | 130.781 | 2.628746 | 0.1478662 | 0.1584437 | 136.3886 | 0.02649631 | 0.00149041 | 0.001597025 | 128.7734 | 5.273933 | 0.2966573 | 0.3178784 | 136.3978 | 0.004074965 | 0.0002292156 | 0.0002456124 | 126.7566 | 8.029956 | 0.4516827 | 0.4839935 | 136.4151 | 0.01304368 | 0.0007337033 | 0.0007861882 | 124.7673 | 10.58438 | 0.5953682 | 0.6379574
136.1209 | 0.05783784 | 0.003253362 | 0.003486089 | 81.28303 | 16.49147 | 0.9276405 | 0.9939985 | 136.3646 | 0.07215851 | 0.004058896 | 0.004349245 | 130.7889 | 2.623002 | 0.1475431 | 0.1580975 | 136.3815 | 0.02684648 | 0.001510107 | 0.001618131 | 128.7821 | 5.268797 | 0.2963684 | 0.3175688 | 136.3911 | 0.004657102 | 0.0002619607 | 0.0002806998 | 126.7654 | 8.024611 | 0.4513821 | 0.4836713 | 136.4074 | 0.01304368 | 0.0007337033 | 0.0007861882 | 124.7753 | 10.57981 | 0.5951115 | 0.6376824
136.108 | 0.05862726 | 0.003297767 | 0.00353367 | 81.29218 | 16.49121 | 0.9276256 | 0.9939826 | 136.3548 | 0.07261202 | 0.004084405 | 0.00437658 | 130.7966 | 2.617308 | 0.1472228 | 0.1577543 | 136.3752 | 0.02725502 | 0.001533087 | 0.001642755 | 128.7908 | 5.262961 | 0.2960401 | 0.3172171 | 136.3825 | 0.005398005 | 0.0003036362 | 0.0003253566 | 126.7736 | 8.019213 | 0.4510784 | 0.483346 | 136.3985 | 0.01349004 | 0.0007588111 | 0.000813092 | 124.7844 | 10.5756 | 0.5948744 | 0.6374283
136.0961 | 0.05931142 | 0.00333625 | 0.003574907 | 81.30068 | 16.49042 | 0.9275812 | 0.993935 | 136.3463 | 0.07331748 | 0.004124087 | 0.004419101 | 130.8058 | 2.611564 | 0.1468997 | 0.1574081 | 136.3684 | 0.02754683 | 0.001549501 | 0.001660344 | 128.7993 | 5.257242 | 0.2957184 | 0.3168723 | 136.3744 | 0.005450927 | 0.0003066131 | 0.0003285464 | 126.7828 | 8.013973 | 0.4507837 | 0.4830302 | 136.3916 | 0.01438277 | 0.0008090265 | 0.0008668996 | 124.7938 | 10.57084 | 0.5946066 | 0.6371413
136.088 | 0.06004821 | 0.003377695 | 0.003619315 | 81.30847 | 16.49047 | 0.9275842 | 0.9939382 | 136.3372 | 0.07392216 | 0.0041581 | 0.004455547 | 130.8148 | 2.605466 | 0.1465567 | 0.1570406 | 136.3609 | 0.02813045 | 0.00158233 | 0.00169552 | 128.8069 | 5.251231 | 0.2953802 | 0.31651 | 136.3665 | 0.005662613 | 0.0003185204 | 0.0003413055 | 126.7907 | 8.008311 | 0.4504652 | 0.4826889 | 136.3838 | 0.01487872 | 0.000836924 | 0.0008967927 | 124.8011 | 10.56667 | 0.5943722 | 0.6368902
136.0798 | 0.06031135 | 0.003392496 | 0.003635176 | 81.31692 | 16.49063 | 0.9275931 | 0.9939477 | 136.3272 | 0.07377099 | 0.004149597 | 0.004446435 | 130.8226 | 2.599772 | 0.1462364 | 0.1566974 | 136.3531 | 0.02848062 | 0.001602027 | 0.001716626 | 128.8163 | 5.245803 | 0.2950749 | 0.3161829 | 136.3584 | 0.006350594 | 0.0003572191 | 0.0003827725 | 126.7989 | 8.003124 | 0.4501735 | 0.4823763 | 136.3754 | 0.0151763 | 0.0008536625 | 0.0009147285 | 124.8097 | 10.56211 | 0.5941156 | 0.6366152
136.0718 | 0.06031135 | 0.003392496 | 0.003635176 | 81.32975 | 16.49015 | 0.9275664 | 0.9939192 | 136.3179 | 0.07427489 | 0.004177941 | 0.004476807 | 130.8318 | 2.594078 | 0.1459162 | 0.1563542 | 136.345 | 0.02853898 | 0.001605309 | 0.001720144 | 128.825 | 5.240317 | 0.2947663 | 0.3158522 | 136.3516 | 0.006721045 | 0.0003780569 | 0.0004051009 | 126.8086 | 7.997462 | 0.449855 | 0.482035 | 136.3674 | 0.01552347 | 0.0008731907 | 0.0009356537 | 124.8179 | 10.55794 | 0.5938813 | 0.6363641
136.0634 | 0.06099551 | 0.00343098 | 0.003676412 | 81.34206 | 16.49005 | 0.9275605 | 0.9939128 | 136.3096 | 0.07487957 | 0.004211954 | 0.004513253 | 130.8403 | 2.587981 | 0.1455732 | 0.1559867 | 136.3383 | 0.02883079 | 0.001621724 | 0.001737732 | 128.8343 | 5.234481 | 0.2944381 | 0.3155004 | 136.3434 | 0.006826889 | 0.0003840105 | 0.0004114804 | 126.816 | 7.992011 | 0.4495483 | 0.4817064 | 136.3601 | 0.01552347 | 0.0008731907 | 0.0009356537 | 124.8254 | 10.55343 | 0.5936274 | 0.636092
136.055 | 0.06131127 | 0.003448742 | 0.003695445 | 81.3491 | 16.48984 | 0.9275487 | 0.9939001 | 136.3 | 0.07558503 | 0.004251636 | 0.004555774 | 130.849 | 2.582237 | 0.1452501 | 0.1556404 | 136.3306 | 0.0291226 | 0.001638138 | 0.001755321 | 128.8431 | 5.228528 | 0.2941032 | 0.3151416 | 136.3354 | 0.00719734 | 0.0004048483 | 0.0004338088 | 126.8248 | 7.986242 | 0.4492239 | 0.4813587 | 136.3516 | 0.01596983 | 0.0008982984 | 0.0009625575 | 124.8334 | 10.54906 | 0.5933819 | 0.635829
136.0468 | 0.06178492 | 0.003475384 | 0.003723993 | 81.35705 | 16.48963 | 0.9275368 | 0.9938874 | 136.2908 | 0.0762401 | 0.004288484 | 0.004595257 | 130.857 | 2.57629 | 0.1449156 | 0.155282 | 136.3225 | 0.02953113 | 0.001661118 | 0.001779945 | 128.852 | 5.2231 | 0.2937979 | 0.3148145 | 136.3276 | 0.007461948 | 0.0004197325 | 0.0004497577 | 126.8332 | 7.980421 | 0.4488964 | 0.4810079 | 136.3424 | 0.01606902 | 0.0009038779 | 0.0009685361 | 124.8411 | 10.5446 | 0.5931308 | 0.6355599
136.0384 | 0.06299536 | 0.003543471 | 0.00379695 | 81.36548 | 16.48978 | 0.9275457 | 0.993897 | 136.2811 | 0.07679439 | 0.004319663 | 0.004628666 | 130.866 | 2.570143 | 0.1445698 | 0.1549115 | 136.316 | 0.02993967 | 0.001684098 | 0.001804568 | 128.8602 | 5.216972 | 0.2934532 | 0.3144451 | 136.3208 | 0.007832399 | 0.0004405702 | 0.0004720861 | 126.8417 | 7.974759 | 0.4485779 | 0.4806666 | 136.3349 | 0.01601943 | 0.0009010881 | 0.0009655468 | 124.8491 | 10.54073 | 0.5929132 | 0.6353268
136.0298 | 0.06346901 | 0.003570114 | 0.003825499 | 81.3721 | 16.4891 | 0.9275072 | 0.9938557 | 136.2725 | 0.076744 | 0.004316828 | 0.004625629 | 130.8746 | 2.5646 | 0.144258 | 0.1545774 | 136.3079 | 0.03058165 | 0.001720209 | 0.001843263 | 128.8686 | 5.211253 | 0.2931315 | 0.3141004 | 136.3125 | 0.008308694 | 0.0004673617 | 0.000500794 | 126.8487 | 7.969361 | 0.4482743 | 0.4803412 | 136.3252 | 0.01641619 | 0.0009234061 | 0.0009894612 | 124.8568 | 10.53647 | 0.5926733 | 0.6350697
136.022 | 0.06431105 | 0.003617478 | 0.003876252 | 81.37957 | 16.48863 | 0.9274806 | 0.9938272 | 136.2632 | 0.07689517 | 0.004325331 | 0.004634741 | 130.8822 | 2.559007 | 0.1439434 | 0.1542403 | 136.3005 | 0.03081509 | 0.00173334 | 0.001857333 | 128.8774 | 5.205592 | 0.292813 | 0.3137592 | 136.3044 | 0.008732067 | 0.0004911763 | 0.0005263122 | 126.8581 | 7.964015 | 0.4479736 | 0.480019 | 136.3166 | 0.01696174 | 0.0009540933 | 0.001022344 | 124.865 | 10.53185 | 0.5924138 | 0.6347917
136.0142 | 0.06462682 | 0.00363524 | 0.003895284 | 81.38801 | 16.48826 | 0.9274599 | 0.993805 | 136.2551 | 0.0777518 | 0.004373517 | 0.004686373 | 130.8902 | 2.553111 | 0.1436118 | 0.1538849 | 136.2926 | 0.03087346 | 0.001736623 | 0.001860851 | 128.8856 | 5.200106 | 0.2925045 | 0.3134285 | 136.2969 | 0.009261283 | 0.0005209445 | 0.0005582099 | 126.8665 | 7.9583 | 0.4476521 | 0.4796745 | 136.3076 | 0.01720972 | 0.0009680421 | 0.00103729 | 124.8734 | 10.52759 | 0.5921739 | 0.6345346
136.0062 | 0.0647847 | 0.003644121 | 0.0039048 | 81.39619 | 16.48836 | 0.9274658 | 0.9938113 | 136.2461 | 0.07805414 | 0.004390523 | 0.004704596 | 130.8987 | 2.547467 | 0.1432943 | 0.1535448 | 136.2848 | 0.03163216 | 0.0017793 | 0.001906581 | 128.8935 | 5.194269 | 0.2921762 | 0.3130768 | 136.2894 | 0.01000219 | 0.0005626201 | 0.0006028667 | 126.874 | 7.95269 | 0.4473366 | 0.4793364 | 136.299 | 0.01790406 | 0.001007099 | 0.001079141 | 124.8816 | 10.52288 | 0.5919089 | 0.6342506
135.9936 | 0.06510047 | 0.003661883 | 0.003923833 | 81.40394 | 16.48805 | 0.927448 | 0.9937923 | 136.238 | 0.07865882 | 0.004424536 | 0.004741042 | 130.9059 | 2.541269 | 0.1429457 | 0.1531712 | 136.2769 | 0.03221578 | 0.001812128 | 0.001941758 | 128.9017 | 5.188725 | 0.2918643 | 0.3127426 | 136.2818 | 0.01042556 | 0.0005864347 | 0.0006283849 | 126.8831 | 7.946657 | 0.4469972 | 0.4789728 | 136.2898 | 0.0186976 | 0.001051734 | 0.001126969 | 124.889 | 10.51851 | 0.5916634 | 0.6339876
135.9824 | 0.06599514 | 0.003712208 | 0.003977758 | 81.41102 | 16.48826 | 0.9274599 | 0.993805 | 136.2291 | 0.07921311 | 0.004455715 | 0.004774451 | 130.9147 | 2.535273 | 0.1426084 | 0.1528098 | 136.2699 | 0.03274104 | 0.001841674 | 0.001973417 | 128.9102 | 5.182772 | 0.2915295 | 0.3123838 | 136.2723 | 0.01058432 | 0.0005953652 | 0.0006379542 | 126.891 | 7.941206 | 0.4466906 | 0.4786442 | 136.2808 | 0.018648 | 0.001048945 | 0.00112398 | 124.8972 | 10.51405 | 0.5914123 | 0.6337185
135.9747 | 0.06620565 | 0.003724049 | 0.003990446 | 81.41946 | 16.48826 | 0.9274599 | 0.993805 | 136.2203 | 0.07951545 | 0.004472721 | 0.004792674 | 130.9219 | 2.529277 | 0.1422711 | 0.1524483 | 136.2622 | 0.03326629 | 0.00187122 | 0.002005076 | 128.9179 | 5.176994 | 0.2912045 | 0.3120355 | 136.2665 | 0.0112723 | 0.0006340639 | 0.0006794212 | 126.8996 | 7.936126 | 0.4464048 | 0.478338 | 136.2722 | 0.018648 | 0.001048945 | 0.00112398 | 124.905 | 10.50988 | 0.591178 | 0.6334674
135.9677 | 0.06641616 | 0.00373589 | 0.004003134 | 81.42786 | 16.48752 | 0.9274184 | 0.9937606 | 136.2117 | 0.07961623 | 0.00447839 | 0.004798748 | 130.9307 | 2.523583 | 0.1419508 | 0.1521051 | 136.2545 | 0.03338302 | 0.001877785 | 0.002012111 | 128.9249 | 5.171742 | 0.290909 | 0.3117189 | 136.258 | 0.01153691 | 0.0006489481 | 0.00069537 | 126.9073 | 7.930834 | 0.4461071 | 0.4780191 | 136.2629 | 0.01904477 | 0.001071263 | 0.001147895 | 124.9122 | 10.50478 | 0.5908906 | 0.6331595
135.9595 | 0.06673193 | 0.003753652 | 0.004022166 | 81.43888 | 16.487 | 0.9273888 | 0.9937288 | 136.2027 | 0.08032169 | 0.004518072 | 0.004841269 | 130.9385 | 2.517435 | 0.141605 | 0.1517346 | 136.247 | 0.0335581 | 0.001887634 | 0.002022664 | 128.9334 | 5.166431 | 0.2906103 | 0.3113988 | 136.25 | 0.01190736 | 0.0006697858 | 0.0007176984 | 126.9156 | 7.9248 | 0.4457678 | 0.4776554 | 136.2545 | 0.02003668 | 0.001127058 | 0.001207681 | 124.9209 | 10.50046 | 0.5906479 | 0.6328995
135.9537 | 0.06736346 | 0.003789175 | 0.004060231 | 81.45149 | 16.48689 | 0.9273829 | 0.9937225 | 136.1942 | 0.08042247 | 0.004523741 | 0.004847343 | 130.9471 | 2.511842 | 0.1412904 | 0.1513975 | 136.2405 | 0.03420009 | 0.001923745 | 0.002061359 | 128.9414 | 5.160711 | 0.2902885 | 0.3110541 | 136.2421 | 0.01227782 | 0.0006906236 | 0.0007400268 | 126.9241 | 7.918873 | 0.4454344 | 0.4772982 | 136.2454 | 0.02028466 | 0.001141006 | 0.001222627 | 124.9289 | 10.49644 | 0.590422 | 0.6326573
135.9461 | 0.06852127 | 0.003854302 | 0.004130016 | 81.45911 | 16.48689 | 0.9273829 | 0.9937225 | 136.1854 | 0.08082559 | 0.004546416 | 0.004871641 | 130.9552 | 2.505996 | 0.1409616 | 0.1510452 | 136.2328 | 0.03460862 | 0.001946725 | 0.002085982 | 128.9505 | 5.154817 | 0.289957 | 0.3106988 | 136.2342 | 0.01233074 | 0.0006936004 | 0.0007432166 | 126.932 | 7.913317 | 0.4451218 | 0.4769632 | 136.2355 | 0.0209294 | 0.001177273 | 0.001261488 | 124.9365 | 10.49198 | 0.5901709 | 0.6323883
135.939 | 0.06910017 | 0.003886865 | 0.004164909 | 81.46624 | 16.48705 | 0.9273918 | 0.993732 | 136.1765 | 0.08137988 | 0.004577595 | 0.00490505 | 130.964 | 2.500151 | 0.1406328 | 0.1506928 | 136.225 | 0.03513388 | 0.001976271 | 0.002117642 | 128.9567 | 5.14898 | 0.2896287 | 0.310347 | 136.2267 | 0.01264827 | 0.0007114614 | 0.0007623552 | 126.9402 | 7.907389 | 0.4447884 | 0.476606 | 136.227 | 0.02122698 | 0.001194012 | 0.001279424 | 124.9448 | 10.48767 | 0.5899282 | 0.6321282
135.9316 | 0.06999484 | 0.00393719 | 0.004218834 | 81.47535 | 16.48679 | 0.927377 | 0.9937162 | 136.1681 | 0.08213573 | 0.004620112 | 0.004950608 | 130.9727 | 2.49481 | 0.1403323 | 0.1503709 | 136.2179 | 0.03560077 | 0.002002533 | 0.002145783 | 128.9654 | 5.142736 | 0.2892774 | 0.3099707 | 136.2182 | 0.0129658 | 0.0007293224 | 0.0007814938 | 126.9481 | 7.902573 | 0.4445175 | 0.4763157 | 136.2184 | 0.02192132 | 0.001233068 | 0.001321275 | 124.9526 | 10.48285 | 0.5896576 | 0.6318383
135.9259 | 0.07062637 | 0.003972714 | 0.004256898 | 81.48347 | 16.48657 | 0.9273651 | 0.9937035 | 136.1591 | 0.08294197 | 0.004665462 | 0.004999202 | 130.9814 | 2.489166 | 0.1400149 | 0.1500307 | 136.21 | 0.03583422 | 0.002015665 | 0.002159854 | 128.9731 | 5.136958 | 0.2889524 | 0.3096224 | 136.2102 | 0.01391839 | 0.0007829052 | 0.0008389097 | 126.9574 | 7.896593 | 0.4441811 | 0.4759553 | 136.2096 | 0.02221889 | 0.001249806 | 0.00133921 | 124.9599 | 10.47824 | 0.5893981 | 0.6315603
135.9182 | 0.07099477 | 0.003993436 | 0.004279103 | 81.49199 | 16.48647 | 0.9273592 | 0.9936971 | 136.1508 | 0.08384899 | 0.004716482 | 0.005053872 | 130.9911 | 2.48317 | 0.1396776 | 0.1496693 | 136.204 | 0.03600931 | 0.002025513 | 0.002170407 | 128.9817 | 5.131122 | 0.2886241 | 0.3092706 | 136.2012 | 0.01434176 | 0.0008067198 | 0.0008644279 | 126.9639 | 7.890878 | 0.4438596 | 0.4756108 | 136.2001 | 0.0221197 | 0.001244227 | 0.001333232 | 124.968 | 10.47368 | 0.5891415 | 0.6312852
135.9121 | 0.07099477 | 0.003993436 | 0.004279103 | 81.49939 | 16.48631 | 0.9273503 | 0.9936876 | 136.1421 | 0.08455445 | 0.004756164 | 0.005096392 | 130.9997 | 2.477576 | 0.139363 | 0.1493322 | 136.1967 | 0.03665129 | 0.002061624 | 0.002209101 | 128.9888 | 5.124994 | 0.2882794 | 0.3089013 | 136.1936 | 0.01481805 | 0.0008335113 | 0.0008931358 | 126.973 | 7.885215 | 0.4435411 | 0.4752695 | 136.1913 | 0.0221197 | 0.001244227 | 0.001333232 | 124.9766 | 10.46956 | 0.5889099 | 0.6310371
135.9054 | 0.07146842 | 0.004020078 | 0.004307651 | 81.50672 | 16.48626 | 0.9273474 | 0.9936844 | 136.1325 | 0.08470562 | 0.004764667 | 0.005105504 | 131.0082 | 2.472034 | 0.1390512 | 0.1489981 | 136.1904 | 0.03723491 | 0.002094453 | 0.002244278 | 128.9972 | 5.119099 | 0.2879479 | 0.308546 | 136.1856 | 0.0149239 | 0.0008394649 | 0.0008995154 | 126.9804 | 7.879341 | 0.4432107 | 0.4749154 | 136.1825 | 0.02271485 | 0.001277704 | 0.001369103 | 124.9854 | 10.46455 | 0.5886282 | 0.6307352
135.8938 | 0.07188944 | 0.004043761 | 0.004333028 | 81.51572 | 16.48594 | 0.9273296 | 0.9936654 | 136.1238 | 0.08505835 | 0.004784508 | 0.005126764 | 131.0169 | 2.466188 | 0.1387224 | 0.1486458 | 136.1825 | 0.03752672 | 0.002110867 | 0.002261866 | 129.0058 | 5.113088 | 0.2876097 | 0.3081837 | 136.1781 | 0.01534727 | 0.0008632795 | 0.0009250335 | 126.9882 | 7.873572 | 0.4428862 | 0.4745677 | 136.1734 | 0.02316121 | 0.001302812 | 0.001396007 | 124.9934 | 10.46024 | 0.5883854 | 0.6304751
135.8849 | 0.07252097 | 0.004079284 | 0.004371092 | 81.52375 | 16.48526 | 0.9272911 | 0.9936242 | 136.1159 | 0.08520952 | 0.004793011 | 0.005135876 | 131.026 | 2.460847 | 0.1384219 | 0.1483238 | 136.1749 | 0.03805197 | 0.002140413 | 0.002293525 | 129.0138 | 5.107485 | 0.2872946 | 0.307846 | 136.1709 | 0.01561188 | 0.0008781637 | 0.0009409824 | 126.9964 | 7.868174 | 0.4425826 | 0.4742424 | 136.1646 | 0.02311162 | 0.001300022 | 0.001393018 | 125.0021 | 10.45602 | 0.5881483 | 0.630221
135.8786 | 0.07294199 | 0.004102966 | 0.004396469 | 81.5314 | 16.4851 | 0.9272823 | 0.9936147 | 136.1078 | 0.08561264 | 0.004815687 | 0.005160173 | 131.0345 | 2.455405 | 0.1381158 | 0.1479958 | 136.1691 | 0.03851887 | 0.002166675 | 0.002321667 | 129.0208 | 5.101999 | 0.286986 | 0.3075153 | 136.163 | 0.01624694 | 0.0009138856 | 0.0009792596 | 127.0045 | 7.862512 | 0.4422641 | 0.4739011 | 136.1567 | 0.02370677 | 0.001333499 | 0.00142889 | 125.01 | 10.45136 | 0.5878861 | 0.62994
135.8727 | 0.07373141 | 0.004147371 | 0.00444405 | 81.54001 | 16.48536 | 0.9272971 | 0.9936305 | 136.0978 | 0.08636849 | 0.004858203 | 0.005205731 | 131.0442 | 2.44956 | 0.137787 | 0.1476435 | 136.162 | 0.03898576 | 0.002192938 | 0.002349808 | 129.0284 | 5.096688 | 0.2866873 | 0.3071952 | 136.1544 | 0.0164057 | 0.000922816 | 0.000988829 | 127.0128 | 7.856267 | 0.4419128 | 0.4735247 | 136.1473 | 0.02390515 | 0.001344658 | 0.001440847 | 125.0191 | 10.44685 | 0.5876322 | 0.629668
135.8658 | 0.07425769 | 0.004176974 | 0.00447577 | 81.5524 | 16.48526 | 0.9272911 | 0.9936242 | 136.0893 | 0.08687239 | 0.004886547 | 0.005236103 | 131.0524 | 2.444067 | 0.1374781 | 0.1473125 | 136.1553 | 0.03933593 | 0.002212635 | 0.002370914 | 129.0373 | 5.090268 | 0.2863262 | 0.3068083 | 136.1463 | 0.01709368 | 0.0009615148 | 0.001030296 | 127.0198 | 7.850657 | 0.4415972 | 0.4731866 | 136.1386 | 0.02440111 | 0.001372555 | 0.00147074 | 125.0264 | 10.44258 | 0.5873923 | 0.6294109
135.8584 | 0.07509973 | 0.004224338 | 0.004526523 | 81.5645 | 16.48531 | 0.9272941 | 0.9936273 | 136.081 | 0.08727551 | 0.004909223 | 0.0052604 | 131.0616 | 2.438272 | 0.1371521 | 0.1469632 | 136.1472 | 0.03997792 | 0.002248746 | 0.002409609 | 129.0446 | 5.084374 | 0.2859946 | 0.306453 | 136.1377 | 0.01735829 | 0.0009763989 | 0.001046245 | 127.0282 | 7.844836 | 0.4412698 | 0.4728357 | 136.1287 | 0.02469868 | 0.001389294 | 0.001488676 | 125.0357 | 10.43782 | 0.5871245 | 0.629124
135.8536 | 0.07520498 | 0.004230259 | 0.004532867 | 81.57343 | 16.48521 | 0.9272882 | 0.993621 | 136.0717 | 0.08813214 | 0.004957408 | 0.005312032 | 131.0704 | 2.432377 | 0.1368205 | 0.1466078 | 136.14 | 0.03980283 | 0.002238898 | 0.002399056 | 129.0536 | 5.078538 | 0.2856663 | 0.3061012 | 136.1297 | 0.01756998 | 0.0009883062 | 0.001059004 | 127.0357 | 7.83965 | 0.4409781 | 0.4725231 | 136.1206 | 0.02529383 | 0.001422771 | 0.001524548 | 125.044 | 10.43291 | 0.5868483 | 0.628828
135.8466 | 0.07536287 | 0.00423914 | 0.004542383 | 81.58155 | 16.48484 | 0.9272675 | 0.9935988 | 136.0644 | 0.08843448 | 0.004974415 | 0.005330255 | 131.0789 | 2.426783 | 0.1365059 | 0.1462707 | 136.1326 | 0.04009464 | 0.002255312 | 0.002416644 | 129.0617 | 5.072643 | 0.2853347 | 0.3057459 | 136.1222 | 0.01809919 | 0.001018074 | 0.001090902 | 127.0452 | 7.834516 | 0.4406893 | 0.4722137 | 136.1123 | 0.02549221 | 0.00143393 | 0.001536505 | 125.0518 | 10.42865 | 0.5866084 | 0.6285709
135.8406 | 0.07573126 | 0.004259862 | 0.004564588 | 81.59036 | 16.48473 | 0.9272615 | 0.9935924 | 136.0555 | 0.08924072 | 0.005019765 | 0.00537885 | 131.0878 | 2.420787 | 0.1361686 | 0.1459093 | 136.1252 | 0.040153 | 0.002258595 | 0.002420162 | 129.0702 | 5.066982 | 0.2850163 | 0.3054047 | 136.114 | 0.01841672 | 0.001035935 | 0.00111004 | 127.0521 | 7.82933 | 0.4403976 | 0.4719011 | 136.1025 | 0.02578979 | 0.001450668 | 0.001554441 | 125.0604 | 10.42374 | 0.5863322 | 0.628275
135.8342 | 0.07588915 | 0.004268743 | 0.004574104 | 81.59864 | 16.48436 | 0.9272408 | 0.9935702 | 136.0472 | 0.08989579 | 0.005056613 | 0.005418334 | 131.0966 | 2.414891 | 0.1358369 | 0.1455539 | 136.1168 | 0.0406199 | 0.002284858 | 0.002448303 | 129.0786 | 5.061029 | 0.2846814 | 0.3050459 | 136.105 | 0.01852257 | 0.001041889 | 0.00111642 | 127.0623 | 7.823138 | 0.4400493 | 0.4715279 | 136.0944 | 0.02623615 | 0.001475776 | 0.001581344 | 125.0685 | 10.41937 | 0.5860867 | 0.6280119
135.8269 | 0.07667856 | 0.004313147 | 0.004621685 | 81.60786 | 16.48405 | 0.927223 | 0.9935512 | 136.0388 | 0.09039969 | 0.005084957 | 0.005448705 | 131.1061 | 2.409449 | 0.1355308 | 0.1452259 | 136.1089 | 0.0413786 | 0.002327535 | 0.002494033 | 129.0873 | 5.05531 | 0.2843597 | 0.3047012 | 136.0974 | 0.01868133 | 0.00105082 | 0.001125989 | 127.0695 | 7.81737 | 0.4397248 | 0.4711802 | 136.0862 | 0.02648413 | 0.001489725 | 0.001596291 | 125.0764 | 10.41456 | 0.5858161 | 0.627722
135.8197 | 0.07746798 | 0.004357552 | 0.004669266 | 81.61656 | 16.48373 | 0.9272053 | 0.9935322 | 136.0294 | 0.09050047 | 0.005090626 | 0.00545478 | 131.1146 | 2.403654 | 0.1352049 | 0.1448766 | 136.1007 | 0.04213731 | 0.002370212 | 0.002539763 | 129.096 | 5.048831 | 0.2839953 | 0.3043107 | 136.0879 | 0.01926347 | 0.001083565 | 0.001161077 | 127.0788 | 7.811284 | 0.4393825 | 0.4708134 | 136.0783 | 0.02702968 | 0.001520412 | 0.001629173 | 125.085 | 10.40995 | 0.5855566 | 0.627444
135.8131 | 0.07815214 | 0.004396035 | 0.004710502 | 81.62395 | 16.48326 | 0.9271786 | 0.9935036 | 136.0226 | 0.09095398 | 0.005116136 | 0.005482114 | 131.123 | 2.397859 | 0.1348789 | 0.1445274 | 136.0925 | 0.0426042 | 0.002396474 | 0.002567904 | 129.1052 | 5.043229 | 0.2836802 | 0.303973 | 136.0794 | 0.01947516 | 0.001095472 | 0.001173836 | 127.0866 | 7.805039 | 0.4390312 | 0.470437 | 136.0706 | 0.02717847 | 0.001528781 | 0.001638141 | 125.093 | 10.40509 | 0.5852833 | 0.627151
135.8028 | 0.07836265 | 0.004407877 | 0.004723191 | 81.63368 | 16.48289 | 0.9271579 | 0.9934814 | 136.0134 | 0.09110515 | 0.005124639 | 0.005491226 | 131.1315 | 2.392619 | 0.1345841 | 0.1442115 | 136.0848 | 0.04283765 | 0.002409606 | 0.002581975 | 129.1146 | 5.036634 | 0.2833092 | 0.3035755 | 136.072 | 0.02016314 | 0.001134171 | 0.001215303 | 127.0956 | 7.799218 | 0.4387038 | 0.4700861 | 136.0623 | 0.02812079 | 0.001581786 | 0.001694938 | 125.1019 | 10.40062 | 0.5850322 | 0.626882
135.791 | 0.07831002 | 0.004404916 | 0.004720019 | 81.64266 | 16.4831 | 0.9271698 | 0.9934941 | 136.0064 | 0.09181061 | 0.005164321 | 0.005533747 | 131.1392 | 2.387126 | 0.1342752 | 0.1438804 | 136.0762 | 0.04342127 | 0.002442434 | 0.002617152 | 129.1229 | 5.030973 | 0.2829908 | 0.3032343 | 136.064 | 0.02090404 | 0.001175846 | 0.001259959 | 127.1039 | 7.793396 | 0.4383763 | 0.4697352 | 136.0533 | 0.02826957 | 0.001590156 | 0.001703906 | 125.1112 | 10.39601 | 0.5847727 | 0.626604
135.7839 | 0.0788363 | 0.004434519 | 0.004751739 | 81.65121 | 16.48342 | 0.9271875 | 0.9935131 | 135.9992 | 0.09291919 | 0.005226678 | 0.005600565 | 131.1479 | 2.381029 | 0.1339322 | 0.1435129 | 136.0678 | 0.04336291 | 0.002439151 | 0.002613634 | 129.1314 | 5.024611 | 0.282633 | 0.3028509 | 136.0564 | 0.02111573 | 0.001187754 | 0.001272719 | 127.1117 | 7.787363 | 0.438037 | 0.4693716 | 136.046 | 0.027972 | 0.001573417 | 0.00168597 | 125.1188 | 10.3911 | 0.5844965 | 0.626308
135.7759 | 0.07978359 | 0.004487805 | 0.004808836 | 81.65932 | 16.48331 | 0.9271816 | 0.9935068 | 135.9922 | 0.09312075 | 0.005238016 | 0.005612713 | 131.1558 | 2.374982 | 0.1335921 | 0.1431485 | 136.0587 | 0.04423834 | 0.002488394 | 0.002666399 | 129.14 | 5.018892 | 0.2823112 | 0.3025061 | 136.0482 | 0.02164494 | 0.001217522 | 0.001304616 | 127.1206 | 7.781065 | 0.4376827 | 0.468992 | 136.0381 | 0.02777362 | 0.001562258 | 0.001674013 | 125.1271 | 10.38664 | 0.5842455 | 0.626039
135.7681 | 0.08015199 | 0.004508527 | 0.00483104 | 81.67278 | 16.48279 | 0.927152 | 0.9934751 | 135.9856 | 0.09352387 | 0.005260691 | 0.005637011 | 131.1633 | 2.368936 | 0.133252 | 0.142784 | 136.0504 | 0.04464687 | 0.002511374 | 0.002691023 | 129.1494 | 5.01218 | 0.2819337 | 0.3021016 | 136.041 | 0.02243877 | 0.001262174 | 0.001352463 | 127.128 | 7.775297 | 0.4373582 | 0.4686443 | 136.0296 | 0.02866634 | 0.001612474 | 0.001727821 | 125.1366 | 10.38163 | 0.5839637 | 0.6257371
135.7612 | 0.08052038 | 0.004529249 | 0.004853245 | 81.68579 | 16.48205 | 0.9271106 | 0.9934307 | 135.9772 | 0.09367504 | 0.005269195 | 0.005646122 | 131.1708 | 2.363191 | 0.1329288 | 0.1424378 | 136.0418 | 0.04499704 | 0.002531071 | 0.002712129 | 129.1581 | 5.006344 | 0.2816054 | 0.3017498 | 136.0341 | 0.02296798 | 0.001291942 | 0.001384361 | 127.1367 | 7.769476 | 0.4370308 | 0.4682934 | 136.0227 | 0.02990623 | 0.001682217 | 0.001802553 | 125.1445 | 10.37707 | 0.583707 | 0.6254621
135.7539 | 0.08125717 | 0.004570693 | 0.004897654 | 81.69335 | 16.48231 | 0.9271254 | 0.9934465 | 135.9695 | 0.09412856 | 0.005294704 | 0.005673457 | 131.1785 | 2.357799 | 0.1326255 | 0.1421128 | 136.0344 | 0.04523049 | 0.002544202 | 0.0027262 | 129.1672 | 5.000333 | 0.2812673 | 0.3013875 | 136.0269 | 0.02312675 | 0.001300873 | 0.00139393 | 127.1459 | 7.763919 | 0.4367182 | 0.4679585 | 136.0144 | 0.03015421 | 0.001696166 | 0.0018175 | 125.1526 | 10.37275 | 0.5834643 | 0.625202
135.746 | 0.0818887 | 0.004606216 | 0.004935718 | 81.70306 | 16.48215 | 0.9271165 | 0.993437 | 135.9631 | 0.09453168 | 0.00531738 | 0.005697754 | 131.1862 | 2.352408 | 0.1323223 | 0.1417878 | 136.0246 | 0.04563902 | 0.002567182 | 0.002750823 | 129.1749 | 4.994496 | 0.280939 | 0.3010358 | 136.0176 | 0.02418518 | 0.001360409 | 0.001457725 | 127.1537 | 7.75815 | 0.4363938 | 0.4676108 | 136.0056 | 0.03065017 | 0.001724063 | 0.001847393 | 125.1614 | 10.36799 | 0.5831965 | 0.624915
135.7387 | 0.0818887 | 0.004606216 | 0.004935718 | 81.71203 | 16.48194 | 0.9271046 | 0.9934243 | 135.9541 | 0.09548909 | 0.005371234 | 0.005755461 | 131.1941 | 2.346562 | 0.1319935 | 0.1414355 | 136.0156 | 0.04639773 | 0.002609859 | 0.002796553 | 129.1841 | 4.988777 | 0.2806173 | 0.300691 | 136.0108 | 0.02482024 | 0.001396131 | 0.001496003 | 127.1619 | 7.751906 | 0.4360425 | 0.4672344 | 135.9978 | 0.03104694 | 0.001746381 | 0.001871307 | 125.1692 | 10.36333 | 0.5829343 | 0.624634
135.7297 | 0.08273075 | 0.004653581 | 0.004986471 | 81.72062 | 16.4821 | 0.9271135 | 0.9934338 | 135.9472 | 0.09564026 | 0.005379737 | 0.005764572 | 131.2012 | 2.340868 | 0.1316732 | 0.1410923 | 136.007 | 0.04715643 | 0.002652536 | 0.002842283 | 129.1918 | 4.982824 | 0.2802824 | 0.3003322 | 136.0031 | 0.02492608 | 0.001402085 | 0.001502382 | 127.1708 | 7.746031 | 0.4357121 | 0.4668804 | 135.9886 | 0.0314437 | 0.001768699 | 0.001895222 | 125.177 | 10.35901 | 0.5826916 | 0.624374
135.7224 | 0.08336228 | 0.004689104 | 0.005024536 | 81.72984 | 16.48263 | 0.9271431 | 0.9934656 | 135.9403 | 0.09584182 | 0.005391075 | 0.005776721 | 131.209 | 2.335174 | 0.1313529 | 0.1407491 | 135.9985 | 0.04803186 | 0.002701779 | 0.002895048 | 129.1998 | 4.977046 | 0.2799574 | 0.299984 | 135.9947 | 0.02508485 | 0.001411015 | 0.001511951 | 127.1777 | 7.74021 | 0.4353846 | 0.4665295 | 135.9814 | 0.0314933 | 0.001771489 | 0.001898211 | 125.1861 | 10.35395 | 0.582407 | 0.624069
135.714 | 0.08373067 | 0.004709827 | 0.00504674 | 81.73828 | 16.48226 | 0.9271224 | 0.9934434 | 135.933 | 0.09669845 | 0.00543926 | 0.005828353 | 131.2173 | 2.329783 | 0.1310496 | 0.1404241 | 135.9888 | 0.04785678 | 0.00269193 | 0.002884495 | 129.2077 | 4.970918 | 0.2796127 | 0.2996146 | 135.9874 | 0.02550822 | 0.00143483 | 0.00153747 | 127.1866 | 7.734494 | 0.4350631 | 0.466185 | 135.9719 | 0.03218764 | 0.001810546 | 0.001940061 | 125.1937 | 10.349 | 0.582128 | 0.6237701
135.7046 | 0.08425695 | 0.004739429 | 0.005078461 | 81.74718 | 16.48205 | 0.9271106 | 0.9934307 | 135.9257 | 0.09700079 | 0.005456267 | 0.005846576 | 131.2243 | 2.324643 | 0.1307605 | 0.1401143 | 135.9803 | 0.04785678 | 0.00269193 | 0.002884495 | 129.2163 | 4.965199 | 0.279291 | 0.2992699 | 135.9794 | 0.02640789 | 0.001485436 | 0.001591696 | 127.1946 | 7.728779 | 0.4347416 | 0.4658405 | 135.9643 | 0.0325844 | 0.001832863 | 0.001963976 | 125.2018 | 10.34428 | 0.581863 | 0.6234861
135.6969 | 0.08478323 | 0.004769032 | 0.005110181 | 81.75561 | 16.48173 | 0.9270928 | 0.9934116 | 135.9192 | 0.09800859 | 0.005512955 | 0.00590732 | 131.2321 | 2.318747 | 0.1304289 | 0.139759 | 135.9715 | 0.04785678 | 0.00269193 | 0.002884495 | 129.2242 | 4.958662 | 0.2789233 | 0.2988759 | 135.9707 | 0.02709587 | 0.001524135 | 0.001633163 | 127.2021 | 7.723116 | 0.4344231 | 0.4654992 | 135.9554 | 0.03238602 | 0.001821705 | 0.001952019 | 125.21 | 10.33922 | 0.5815785 | 0.6231812
135.6847 | 0.08504637 | 0.004783834 | 0.005126042 | 81.7632 | 16.48094 | 0.9270484 | 0.9933641 | 135.9111 | 0.09866366 | 0.005549803 | 0.005946803 | 131.2407 | 2.313154 | 0.1301142 | 0.1394219 | 135.9631 | 0.04838203 | 0.002721476 | 0.002916154 | 129.2316 | 4.952651 | 0.2785852 | 0.2985136 | 135.9635 | 0.02746632 | 0.001544973 | 0.001655491 | 127.2102 | 7.716766 | 0.4340659 | 0.4651164 | 135.9473 | 0.0325844 | 0.001832863 | 0.001963976 | 125.2181 | 10.33446 | 0.5813107 | 0.6228942
135.6721 | 0.08583578 | 0.004828238 | 0.005173622 | 81.77146 | 16.48047 | 0.9270217 | 0.9933355 | 135.904 | 0.09916756 | 0.005578147 | 0.005977175 | 131.2484 | 2.307561 | 0.1297996 | 0.1390847 | 135.9543 | 0.04855712 | 0.002731324 | 0.002926707 | 129.2402 | 4.946348 | 0.2782307 | 0.2981337 | 135.9543 | 0.02730755 | 0.001536042 | 0.001645922 | 127.2188 | 7.71068 | 0.4337235 | 0.4647496 | 135.9386 | 0.03303077 | 0.001857971 | 0.00199088 | 125.2258 | 10.32975 | 0.5810456 | 0.6226103
135.6634 | 0.08599366 | 0.004837119 | 0.005183139 | 81.77942 | 16.48021 | 0.9270069 | 0.9933197 | 135.8967 | 0.09952029 | 0.005597988 | 0.005998435 | 131.2574 | 2.302169 | 0.1294963 | 0.1387598 | 135.9462 | 0.04931582 | 0.002774001 | 0.002972437 | 129.2481 | 4.93987 | 0.2778663 | 0.2977432 | 135.948 | 0.02799554 | 0.001574741 | 0.001687389 | 127.226 | 7.704699 | 0.4333872 | 0.4643892 | 135.9292 | 0.03312996 | 0.001863551 | 0.001996858 | 125.2344 | 10.32534 | 0.5807973 | 0.6223442
135.6541 | 0.08651994 | 0.004866722 | 0.005214859 | 81.7875 | 16.48005 | 0.9269981 | 0.9933101 | 135.8899 | 0.0999738 | 0.005623498 | 0.00602577 | 131.2662 | 2.296374 | 0.1291704 | 0.1384105 | 135.9351 | 0.04954927 | 0.002787132 | 0.002986508 | 129.2551 | 4.933975 | 0.2775347 | 0.2973879 | 135.9386 | 0.02857767 | 0.001607486 | 0.001722476 | 127.2347 | 7.698772 | 0.4330538 | 0.4640319 | 135.9209 | 0.03337794 | 0.001877499 | 0.002011805 | 125.2425 | 10.32058 | 0.5805295 | 0.6220572
135.6456 | 0.08699359 | 0.004893365 | 0.005243408 | 81.79955 | 16.48015 | 0.927004 | 0.9933165 | 135.8817 | 0.1000746 | 0.005629167 | 0.006031844 | 131.2736 | 2.290932 | 0.1288643 | 0.1380825 | 135.9268 | 0.04966599 | 0.002793698 | 0.002993543 | 129.262 | 4.928372 | 0.2772195 | 0.2970502 | 135.9319 | 0.02926565 | 0.001646185 | 0.001763943 | 127.2425 | 7.692792 | 0.4327174 | 0.4636715 | 135.9127 | 0.03407228 | 0.001916556 | 0.002053655 | 125.2504 | 10.31577 | 0.5802589 | 0.6217673
135.6369 | 0.08736198 | 0.004914087 | 0.005265612 | 81.81151 | 16.48021 | 0.9270069 | 0.9933197 | 135.8735 | 0.1005281 | 0.005654676 | 0.006059179 | 131.2823 | 2.284986 | 0.1285298 | 0.1377241 | 135.9182 | 0.05036634 | 0.002833092 | 0.003035755 | 129.271 | 4.922536 | 0.2768913 | 0.2966985 | 135.9247 | 0.03005948 | 0.001690837 | 0.00181179 | 127.2508 | 7.687024 | 0.4323929 | 0.4633238 | 135.9048 | 0.03451864 | 0.001941664 | 0.002080559 | 125.2581 | 10.31091 | 0.5799855 | 0.6214743
135.6279 | 0.08778301 | 0.004937769 | 0.005290989 | 81.81963 | 16.4801 | 0.927001 | 0.9933133 | 135.866 | 0.1010824 | 0.005685855 | 0.006092588 | 131.2899 | 2.279292 | 0.1282095 | 0.1373809 | 135.9089 | 0.05065815 | 0.002849506 | 0.003053344 | 129.2783 | 4.916758 | 0.2765663 | 0.2963502 | 135.9162 | 0.03074746 | 0.001729536 | 0.001853257 | 127.2594 | 7.68062 | 0.4320327 | 0.4629378 | 135.8955 | 0.0349154 | 0.001963982 | 0.002104473 | 125.2664 | 10.306 | 0.5797093 | 0.6211784
135.618 | 0.08857242 | 0.004982174 | 0.005338569 | 81.82842 | 16.47979 | 0.9269833 | 0.9932943 | 135.8595 | 0.1013847 | 0.005702862 | 0.006110811 | 131.2984 | 2.273799 | 0.1279006 | 0.1370498 | 135.9 | 0.05094996 | 0.002865921 | 0.003070932 | 129.2859 | 4.911039 | 0.2762445 | 0.2960055 | 135.9083 | 0.03095915 | 0.001741443 | 0.001866016 | 127.2683 | 7.67464 | 0.4316963 | 0.4625774 | 135.888 | 0.03521298 | 0.00198072 | 0.002122409 | 125.2745 | 10.30114 | 0.5794359 | 0.6208854
135.6095 | 0.08899344 | 0.005005856 | 0.005363946 | 81.83536 | 16.47947 | 0.9269655 | 0.9932752 | 135.8523 | 0.1018886 | 0.005731206 | 0.006141183 | 131.307 | 2.267752 | 0.1275604 | 0.1366854 | 135.891 | 0.05153358 | 0.002898749 | 0.003106109 | 129.2934 | 4.904327 | 0.275867 | 0.2956009 | 135.9009 | 0.03122375 | 0.001756327 | 0.001881965 | 127.2766 | 7.66903 | 0.4313808 | 0.4622393 | 135.8795 | 0.03580813 | 0.002014197 | 0.002158281 | 125.2831 | 10.29623 | 0.5791598 | 0.6205895
135.6003 | 0.08957235 | 0.005038419 | 0.005398838 | 81.8434 | 16.47889 | 0.9269329 | 0.9932403 | 135.8447 | 0.1022917 | 0.005753881 | 0.006165481 | 131.316 | 2.261806 | 0.127226 | 0.136327 | 135.8819 | 0.05194211 | 0.002921729 | 0.003130732 | 129.3026 | 4.898433 | 0.2755355 | 0.2952457 | 135.8924 | 0.03170005 | 0.001783119 | 0.001910673 | 127.2849 | 7.662997 | 0.4310414 | 0.4618756 | 135.8703 | 0.03645287 | 0.002050464 | 0.002197142 | 125.2913 | 10.29107 | 0.5788696 | 0.6202786
135.5913 | 0.09015125 | 0.005070982 | 0.005433731 | 81.85161 | 16.47894 | 0.9269359 | 0.9932435 | 135.8372 | 0.1025437 | 0.005768053 | 0.006180666 | 131.3224 | 2.256062 | 0.1269028 | 0.1359807 | 135.8728 | 0.05182539 | 0.002915163 | 0.003123697 | 129.3099 | 4.893005 | 0.2752301 | 0.2949185 | 135.885 | 0.03180589 | 0.001789072 | 0.001917052 | 127.2921 | 7.657017 | 0.430705 | 0.4615152 | 135.8624 | 0.03719681 | 0.00209231 | 0.002241982 | 125.2996 | 10.28611 | 0.5785906 | 0.6199797
135.5813 | 0.09036176 | 0.005082823 | 0.005446419 | 81.859 | 16.47868 | 0.9269211 | 0.9932277 | 135.8302 | 0.1031988 | 0.005804901 | 0.00622015 | 131.3298 | 2.250368 | 0.1265826 | 0.1356375 | 135.8638 | 0.05240901 | 0.002947992 | 0.003158874 | 129.3179 | 4.887227 | 0.2749051 | 0.2945703 | 135.877 | 0.03217634 | 0.00180991 | 0.001939381 | 127.3002 | 7.650931 | 0.4303627 | 0.4611484 | 135.8532 | 0.03709762 | 0.00208673 | 0.002236003 | 125.3072 | 10.28105 | 0.5783061 | 0.6196748
135.5738 | 0.09088804 | 0.005112426 | 0.00547814 | 81.8663 | 16.47815 | 0.9268915 | 0.9931959 | 135.8216 | 0.1039546 | 0.005847417 | 0.006265708 | 131.3392 | 2.244271 | 0.1262396 | 0.13527 | 135.8549 | 0.05299262 | 0.00298082 | 0.003194051 | 129.3261 | 4.881099 | 0.2745604 | 0.2942009 | 135.8691 | 0.03249387 | 0.001827771 | 0.001958519 | 127.3095 | 7.645216 | 0.4300412 | 0.4608039 | 135.8452 | 0.03759357 | 0.002114628 | 0.002265896 | 125.3144 | 10.27535 | 0.5779853 | 0.619331
135.5591 | 0.09194059 | 0.005171632 | 0.005541581 | 81.87459 | 16.47794 | 0.9268797 | 0.9931833 | 135.8146 | 0.1045089 | 0.005878596 | 0.006299117 | 131.3475 | 2.238526 | 0.1259165 | 0.1349238 | 135.8452 | 0.05328443 | 0.002997234 | 0.003211639 | 129.335 | 4.874855 | 0.2742092 | 0.2938245 | 135.861 | 0.03254679 | 0.001830748 | 0.001961709 | 127.3184 | 7.638653 | 0.4296721 | 0.4604083 | 135.8374 | 0.03803994 | 0.002139736 | 0.0022928 | 125.3223 | 10.27078 | 0.5777286 | 0.619056
135.5456 | 0.09267738 | 0.005213076 | 0.00558599 | 81.88339 | 16.47794 | 0.9268797 | 0.9931833 | 135.8062 | 0.1051136 | 0.005912609 | 0.006335563 | 131.3535 | 2.232832 | 0.1255962 | 0.1345806 | 135.8367 | 0.05404314 | 0.003039911 | 0.003257369 | 129.3426 | 4.868551 | 0.2738546 | 0.2934446 | 135.854 | 0.03270556 | 0.001839678 | 0.001971278 | 127.3258 | 7.632461 | 0.4293238 | 0.4600351 | 135.8282 | 0.03818872 | 0.002148105 | 0.002301768 | 125.3304 | 10.26577 | 0.5774469 | 0.6187541
135.5372 | 0.09351942 | 0.005260441 | 0.005636743 | 81.89062 | 16.47794 | 0.9268797 | 0.9931833 | 135.7976 | 0.1053655 | 0.005926781 | 0.006350749 | 131.3625 | 2.22739 | 0.1252901 | 0.1342526 | 135.8266 | 0.05427659 | 0.003053043 | 0.00327144 | 129.3502 | 4.862423 | 0.2735099 | 0.2930753 | 135.8453 | 0.03365815 | 0.001893261 | 0.002028694 | 127.3352 | 7.625846 | 0.4289517 | 0.4596364 | 135.8201 | 0.03883347 | 0.002184372 | 0.002340629 | 125.3381 | 10.26106 | 0.5771818 | 0.6184701
135.5278 | 0.09388782 | 0.005281163 | 0.005658947 | 81.8977 | 16.47815 | 0.9268915 | 0.9931959 | 135.7912 | 0.1060206 | 0.005963629 | 0.006390232 | 131.3703 | 2.222049 | 0.1249896 | 0.1339306 | 135.8178 | 0.05468512 | 0.003076022 | 0.003296063 | 129.3592 | 4.856587 | 0.2731817 | 0.2927235 | 135.8377 | 0.03376399 | 0.001899215 | 0.002035074 | 127.3425 | 7.61976 | 0.4286094 | 0.4592696 | 135.8116 | 0.03952781 | 0.002223428 | 0.002382479 | 125.3462 | 10.25595 | 0.5768945 | 0.6181622
135.5186 | 0.0940457 | 0.005290044 | 0.005668463 | 81.91052 | 16.47773 | 0.9268678 | 0.9931706 | 135.7832 | 0.1070284 | 0.006020317 | 0.006450976 | 131.3779 | 2.216355 | 0.1246693 | 0.1335874 | 135.8086 | 0.05497693 | 0.003092437 | 0.003313652 | 129.3674 | 4.850226 | 0.2728238 | 0.2923401 | 135.8284 | 0.03434613 | 0.00193196 | 0.002070161 | 127.3504 | 7.613727 | 0.42827 | 0.4589059 | 135.8039 | 0.03977579 | 0.002237377 | 0.002397426 | 125.3542 | 10.25094 | 0.5766127 | 0.6178603
135.5099 | 0.09420358 | 0.005298925 | 0.005677979 | 81.92194 | 16.47721 | 0.9268382 | 0.9931388 | 135.7763 | 0.1080362 | 0.006077006 | 0.006511719 | 131.3857 | 2.210257 | 0.1243264 | 0.1332199 | 135.8 | 0.055794 | 0.003138396 | 0.003362899 | 129.3754 | 4.843864 | 0.272466 | 0.2919566 | 135.8208 | 0.03461074 | 0.001946844 | 0.00208611 | 127.3603 | 7.6078 | 0.4279366 | 0.4585487 | 135.7942 | 0.039627 | 0.002229008 | 0.002388458 | 125.3616 | 10.24579 | 0.5763226 | 0.6175494
135.5002 | 0.0944141 | 0.005310766 | 0.005690667 | 81.93139 | 16.477 | 0.9268264 | 0.9931262 | 135.769 | 0.1081874 | 0.006085509 | 0.006520831 | 131.3938 | 2.204463 | 0.1240004 | 0.1328707 | 135.7914 | 0.055794 | 0.003138396 | 0.003362899 | 129.3841 | 4.837153 | 0.2720885 | 0.2915521 | 135.8119 | 0.03519288 | 0.001979589 | 0.002121198 | 127.3665 | 7.601608 | 0.4275883 | 0.4581755 | 135.7862 | 0.04037094 | 0.002270854 | 0.002433297 | 125.3698 | 10.24112 | 0.5760603 | 0.6172684
135.4913 | 0.09451935 | 0.005316687 | 0.005697012 | 81.93938 | 16.47684 | 0.9268175 | 0.9931166 | 135.7615 | 0.1083385 | 0.006094012 | 0.006529942 | 131.4009 | 2.19892 | 0.1236886 | 0.1325366 | 135.7819 | 0.05637762 | 0.003171225 | 0.003398076 | 129.3935 | 4.831083 | 0.2717471 | 0.2911863 | 135.804 | 0.03551041 | 0.00199745 | 0.002140336 | 127.3751 | 7.595522 | 0.427246 | 0.4578087 | 135.7785 | 0.04056932 | 0.002282013 | 0.002445255 | 125.3766 | 10.23651 | 0.5758009 | 0.6169904
135.4825 | 0.09557191 | 0.005375893 | 0.005760453 | 81.94775 | 16.47668 | 0.9268086 | 0.9931071 | 135.7542 | 0.1085401 | 0.00610535 | 0.006542091 | 131.4087 | 2.193578 | 0.1233882 | 0.1322146 | 135.773 | 0.05661106 | 0.003184356 | 0.003412147 | 129.4018 | 4.824488 | 0.2713761 | 0.2907888 | 135.7961 | 0.03593378 | 0.002021265 | 0.002165854 | 127.383 | 7.589754 | 0.4269215 | 0.457461 | 135.7693 | 0.04086689 | 0.002298751 | 0.002463191 | 125.3859 | 10.2316 | 0.5755247 | 0.6166944
135.4717 | 0.09583504 | 0.005390694 | 0.005776313 | 81.95531 | 16.47658 | 0.9268027 | 0.9931008 | 135.7478 | 0.109044 | 0.006133694 | 0.006572463 | 131.4172 | 2.188086 | 0.1230792 | 0.1318836 | 135.7641 | 0.05690287 | 0.00320077 | 0.003429735 | 129.4105 | 4.819294 | 0.2710839 | 0.2904757 | 135.7887 | 0.03635715 | 0.002045079 | 0.002191373 | 127.3913 | 7.583403 | 0.4265643 | 0.4570782 | 135.7609 | 0.04136285 | 0.002326649 | 0.002493084 | 125.3938 | 10.22659 | 0.575243 | 0.6163925
135.4623 | 0.09615081 | 0.005408456 | 0.005795345 | 81.96356 | 16.47621 | 0.926782 | 0.9930786 | 135.74 | 0.1095983 | 0.006164873 | 0.006605872 | 131.4258 | 2.18219 | 0.1227476 | 0.1315282 | 135.7548 | 0.05766158 | 0.003243447 | 0.003475465 | 129.4193 | 4.813458 | 0.2707556 | 0.2901239 | 135.7797 | 0.03678052 | 0.002068894 | 0.002216891 | 127.3989 | 7.577793 | 0.4262487 | 0.4567401 | 135.7534 | 0.0420076 | 0.002362915 | 0.002531945 | 125.4032 | 10.22119 | 0.5749389 | 0.6160667
135.4537 | 0.09699285 | 0.00545582 | 0.005846098 | 81.97109 | 16.47631 | 0.9267879 | 0.9930849 | 135.7324 | 0.1103038 | 0.006204555 | 0.006648393 | 131.4343 | 2.176143 | 0.1224074 | 0.1311638 | 135.7457 | 0.05859537 | 0.003295973 | 0.003531748 | 129.428 | 4.807563 | 0.2704241 | 0.2897686 | 135.7719 | 0.03746851 | 0.002107593 | 0.002258358 | 127.409 | 7.571813 | 0.4259123 | 0.4563796 | 135.7451 | 0.04265234 | 0.002399182 | 0.002570806 | 125.4102 | 10.21623 | 0.5746599 | 0.6157677
135.443 | 0.09772964 | 0.005497265 | 0.005890507 | 81.98048 | 16.47642 | 0.9267938 | 0.9930913 | 135.7254 | 0.1108077 | 0.006232899 | 0.006678764 | 131.4425 | 2.170701 | 0.1221013 | 0.1308357 | 135.7366 | 0.05877045 | 0.003305821 | 0.003542301 | 129.4365 | 4.801027 | 0.2700564 | 0.2893747 | 135.7643 | 0.03741558 | 0.002104616 | 0.002255168 | 127.4154 | 7.565621 | 0.4255641 | 0.4560064 | 135.7373 | 0.04285072 | 0.002410341 | 0.002582763 | 125.4195 | 10.21117 | 0.5743753 | 0.6154628
135.4291 | 0.09862431 | 0.00554759 | 0.005944432 | 81.98908 | 16.47636 | 0.9267908 | 0.9930881 | 135.7184 | 0.1106565 | 0.006224396 | 0.006669653 | 131.4506 | 2.16536 | 0.1218009 | 0.1305138 | 135.728 | 0.05906226 | 0.003322236 | 0.003559889 | 129.4448 | 4.794782 | 0.2697051 | 0.2889983 | 135.7561 | 0.03778603 | 0.002125454 | 0.002277496 | 127.4249 | 7.559694 | 0.4252307 | 0.4556492 | 135.7293 | 0.04344587 | 0.002443818 | 0.002618635 | 125.4285 | 10.20651 | 0.5741131 | 0.6151818
135.4158 | 0.0993611 | 0.005589034 | 0.005988841 | 81.99706 | 16.47642 | 0.9267938 | 0.9930913 | 135.7101 | 0.1115635 | 0.006275415 | 0.006724322 | 131.4595 | 2.159363 | 0.1214636 | 0.1301524 | 135.7184 | 0.05970425 | 0.003358347 | 0.003598583 | 129.4526 | 4.788421 | 0.2693473 | 0.2886148 | 135.7486 | 0.03799772 | 0.002137361 | 0.002290255 | 127.4325 | 7.553873 | 0.4249032 | 0.4552983 | 135.7208 | 0.04409062 | 0.002480085 | 0.002657496 | 125.4355 | 10.20085 | 0.5737951 | 0.614841
135.4071 | 0.09946636 | 0.005594954 | 0.005995185 | 82.00542 | 16.47621 | 0.926782 | 0.9930786 | 135.7029 | 0.1119666 | 0.006298091 | 0.00674862 | 131.4682 | 2.153921 | 0.1211575 | 0.1298244 | 135.7094 | 0.0602295 | 0.003387892 | 0.003630243 | 129.4623 | 4.782351 | 0.2690059 | 0.288249 | 135.7404 | 0.03857986 | 0.002170106 | 0.002325343 | 127.4397 | 7.547787 | 0.4245609 | 0.4549315 | 135.7128 | 0.04483455 | 0.002521931 | 0.002702335 | 125.4444 | 10.19579 | 0.5735105 | 0.6145361
135.3979 | 0.1003084 | 0.005642319 | 0.006045938 | 82.01431 | 16.47579 | 0.9267583 | 0.9930532 | 135.6954 | 0.1127729 | 0.006343441 | 0.006797214 | 131.4769 | 2.147925 | 0.1208202 | 0.1294629 | 135.7002 | 0.06052131 | 0.003404307 | 0.003647831 | 129.4698 | 4.776456 | 0.2686743 | 0.2878937 | 135.7312 | 0.039162 | 0.002202851 | 0.00236043 | 127.4487 | 7.541278 | 0.4241947 | 0.4545392 | 135.7042 | 0.04518172 | 0.002541459 | 0.00272326 | 125.4536 | 10.19108 | 0.5732455 | 0.6142522
135.3884 | 0.1008347 | 0.005671922 | 0.006077658 | 82.02601 | 16.47531 | 0.9267316 | 0.9930247 | 135.687 | 0.1130248 | 0.006357614 | 0.0068124 | 131.4858 | 2.141979 | 0.1204857 | 0.1291046 | 135.69 | 0.06104657 | 0.003433852 | 0.00367949 | 129.4779 | 4.769453 | 0.2682804 | 0.2874716 | 135.7239 | 0.0399029 | 0.002244527 | 0.002405087 | 127.4571 | 7.534874 | 0.4238345 | 0.4541532 | 135.6964 | 0.0454297 | 0.002555408 | 0.002738207 | 125.4619 | 10.18563 | 0.5729386 | 0.6139233
135.3796 | 0.1011504 | 0.005689684 | 0.006096691 | 82.0397 | 16.47505 | 0.9267168 | 0.9930088 | 135.6794 | 0.1136295 | 0.006391627 | 0.006848847 | 131.4949 | 2.136335 | 0.1201683 | 0.1287644 | 135.6818 | 0.06128002 | 0.003446984 | 0.003693561 | 129.4857 | 4.762858 | 0.2679094 | 0.2870741 | 135.7145 | 0.04043212 | 0.002274295 | 0.002436985 | 127.4645 | 7.5281 | 0.4234535 | 0.4537449 | 135.6901 | 0.04562809 | 0.002566567 | 0.002750164 | 125.4714 | 10.18062 | 0.5726569 | 0.6136214
135.3705 | 0.1014662 | 0.005707445 | 0.006115723 | 82.04681 | 16.47542 | 0.9267376 | 0.993031 | 135.6699 | 0.1141838 | 0.006422805 | 0.006882256 | 131.5039 | 2.130792 | 0.1198565 | 0.1284303 | 135.673 | 0.06186364 | 0.003479812 | 0.003728738 | 129.4936 | 4.75638 | 0.267545 | 0.2866836 | 135.7064 | 0.04006166 | 0.002253457 | 0.002414657 | 127.4723 | 7.521855 | 0.4231022 | 0.4533685 | 135.6814 | 0.04602485 | 0.002588885 | 0.002774079 | 125.4807 | 10.17541 | 0.5723639 | 0.6133075
135.3609 | 0.1021504 | 0.005745929 | 0.00615696 | 82.05592 | 16.47531 | 0.9267316 | 0.9930247 | 135.663 | 0.1148892 | 0.006462487 | 0.006924776 | 131.5116 | 2.12535 | 0.1195503 | 0.1281023 | 135.6646 | 0.06221381 | 0.003499509 | 0.003749844 | 129.5011 | 4.750193 | 0.267197 | 0.2863108 | 135.6978 | 0.0406438 | 0.002286202 | 0.002449744 | 127.4799 | 7.515611 | 0.422751 | 0.4529921 | 135.6735 | 0.04671919 | 0.002627941 | 0.002815929 | 125.4889 | 10.17085 | 0.5721073 | 0.6130325
135.3526 | 0.1025188 | 0.005766651 | 0.006179164 | 82.06422 | 16.4751 | 0.9267198 | 0.993012 | 135.6552 | 0.1153931 | 0.006490832 | 0.006955148 | 131.5211 | 2.120261 | 0.1192641 | 0.1277955 | 135.6542 | 0.06244726 | 0.00351264 | 0.003763914 | 129.508 | 4.743949 | 0.2668458 | 0.2859344 | 135.6878 | 0.04133178 | 0.002324901 | 0.002491211 | 127.4876 | 7.50926 | 0.4223937 | 0.4526093 | 135.6656 | 0.04756232 | 0.002675367 | 0.002866747 | 125.4974 | 10.16584 | 0.5718255 | 0.6127306
135.3422 | 0.1029398 | 0.005790334 | 0.00620454 | 82.07191 | 16.47479 | 0.926702 | 0.9929929 | 135.6476 | 0.1158467 | 0.006516341 | 0.006982483 | 131.5298 | 2.114668 | 0.1189494 | 0.1274584 | 135.646 | 0.06349777 | 0.003571732 | 0.003827232 | 129.5161 | 4.737821 | 0.2665011 | 0.285565 | 135.6808 | 0.04239022 | 0.002384438 | 0.002555006 | 127.4962 | 7.502804 | 0.4220306 | 0.4522202 | 135.6578 | 0.04845504 | 0.002725582 | 0.002920555 | 125.5063 | 10.16088 | 0.5715465 | 0.6124317
135.3342 | 0.1037292 | 0.005834738 | 0.006252121 | 82.08028 | 16.47458 | 0.9266902 | 0.9929802 | 135.6389 | 0.1165017 | 0.006553189 | 0.007021966 | 131.5379 | 2.108671 | 0.1186122 | 0.127097 | 135.6372 | 0.06396467 | 0.003597994 | 0.003855374 | 129.5231 | 4.730992 | 0.266117 | 0.2851534 | 135.6716 | 0.04350157 | 0.002446951 | 0.002621992 | 127.5047 | 7.496718 | 0.4216882 | 0.4518534 | 135.6498 | 0.04840545 | 0.002722793 | 0.002917565 | 125.5142 | 10.15542 | 0.5712397 | 0.6121028
135.3257 | 0.1041502 | 0.00585842 | 0.006277498 | 82.0882 | 16.47437 | 0.9266784 | 0.9929676 | 135.6316 | 0.1168545 | 0.00657303 | 0.007043226 | 131.5471 | 2.103481 | 0.1183202 | 0.1267841 | 135.6289 | 0.06466501 | 0.003637388 | 0.003897586 | 129.5312 | 4.723989 | 0.265723 | 0.2847313 | 135.664 | 0.04429539 | 0.002491603 | 0.002669838 | 127.512 | 7.490314 | 0.421328 | 0.4514674 | 135.6419 | 0.04860383 | 0.002733952 | 0.002929523 | 125.5214 | 10.15017 | 0.570944 | 0.611786
135.3165 | 0.1046765 | 0.005888023 | 0.006309218 | 82.09564 | 16.47389 | 0.9266517 | 0.992939 | 135.6232 | 0.1177111 | 0.006621215 | 0.007094858 | 131.5548 | 2.097787 | 0.1179999 | 0.1264409 | 135.6187 | 0.06507354 | 0.003660368 | 0.00392221 | 129.5394 | 4.718036 | 0.2653882 | 0.2843725 | 135.6545 | 0.04456 | 0.002506487 | 0.002685787 | 127.5199 | 7.483593 | 0.42095 | 0.4510623 | 135.6343 | 0.04880221 | 0.002745111 | 0.00294148 | 125.5292 | 10.14531 | 0.5706706 | 0.611493
135.3078 | 0.1050449 | 0.005908745 | 0.006331423 | 82.10384 | 16.47421 | 0.9266695 | 0.992958 | 135.6154 | 0.1186181 | 0.006672235 | 0.007149528 | 131.5628 | 2.092042 | 0.1176768 | 0.1260947 | 135.611 | 0.06554044 | 0.003686631 | 0.003950351 | 129.5475 | 4.7115 | 0.2650205 | 0.2839785 | 135.6454 | 0.04493045 | 0.002527325 | 0.002708115 | 127.5286 | 7.477507 | 0.4206076 | 0.4506955 | 135.6274 | 0.04919898 | 0.002767429 | 0.002965394 | 125.5382 | 10.14045 | 0.5703972 | 0.6112001
135.2945 | 0.1059922 | 0.005962031 | 0.00638852 | 82.11238 | 16.47368 | 0.9266399 | 0.9929263 | 135.6077 | 0.119122 | 0.006700579 | 0.007179899 | 131.5711 | 2.086701 | 0.1173763 | 0.1257728 | 135.6032 | 0.06571552 | 0.00369648 | 0.003960904 | 129.5558 | 4.705488 | 0.2646824 | 0.2836162 | 135.6371 | 0.0457772 | 0.002574954 | 0.002759152 | 127.5368 | 7.471474 | 0.4202683 | 0.4503318 | 135.6206 | 0.04964534 | 0.002792536 | 0.002992298 | 125.546 | 10.13494 | 0.5700875 | 0.6108683
135.2814 | 0.1072553 | 0.006033078 | 0.006464649 | 82.12036 | 16.47331 | 0.9266191 | 0.9929041 | 135.5991 | 0.1197267 | 0.006734592 | 0.007216346 | 131.5796 | 2.080856 | 0.1170475 | 0.1254205 | 135.5937 | 0.06606569 | 0.003716177 | 0.00398201 | 129.5639 | 4.698952 | 0.2643147 | 0.2832222 | 135.6273 | 0.04625349 | 0.002601746 | 0.00278786 | 127.5445 | 7.464912 | 0.4198992 | 0.4499363 | 135.6129 | 0.05068685 | 0.002851121 | 0.003055074 | 125.554 | 10.12943 | 0.5697778 | 0.6105364
135.273 | 0.1080973 | 0.006080442 | 0.006515402 | 82.12934 | 16.47331 | 0.9266191 | 0.9929041 | 135.5908 | 0.1202306 | 0.006762936 | 0.007246718 | 131.5868 | 2.075061 | 0.1167216 | 0.1250712 | 135.5856 | 0.06699949 | 0.003768702 | 0.004038293 | 129.5717 | 4.692298 | 0.2639405 | 0.2828212 | 135.6181 | 0.04683563 | 0.002634491 | 0.002822947 | 127.5536 | 7.458296 | 0.4195271 | 0.4495376 | 135.6058 | 0.05118281 | 0.002879018 | 0.003084967 | 125.5612 | 10.12423 | 0.5694849 | 0.6102226
135.2642 | 0.1086236 | 0.006110045 | 0.006547122 | 82.13642 | 16.47368 | 0.9266399 | 0.9929263 | 135.584 | 0.1203314 | 0.006768605 | 0.007252792 | 131.5951 | 2.06972 | 0.1164211 | 0.1247492 | 135.5769 | 0.06711621 | 0.003775268 | 0.004045328 | 129.5791 | 4.685645 | 0.2635662 | 0.2824202 | 135.61 | 0.047259 | 0.002658306 | 0.002848465 | 127.5619 | 7.451734 | 0.4191579 | 0.4491421 | 135.599 | 0.051282 | 0.002884598 | 0.003090945 | 125.5689 | 10.11892 | 0.5691864 | 0.6099027
135.256 | 0.109413 | 0.00615445 | 0.006594703 | 82.14989 | 16.47347 | 0.926628 | 0.9929136 | 135.5756 | 0.1207345 | 0.00679128 | 0.007277089 | 131.6024 | 2.06463 | 0.1161349 | 0.1244425 | 135.5683 | 0.0675831 | 0.00380153 | 0.00407347 | 129.5874 | 4.679284 | 0.2632084 | 0.2820368 | 135.6014 | 0.04768238 | 0.00268212 | 0.002873984 | 127.5706 | 7.445066 | 0.4187829 | 0.4487401 | 135.5928 | 0.05197634 | 0.002923654 | 0.003132796 | 125.5778 | 10.11406 | 0.568913 | 0.6096098
135.2469 | 0.109834 | 0.006178132 | 0.00662008 | 82.16161 | 16.473 | 0.9266014 | 0.9928851 | 135.5661 | 0.1211376 | 0.006813956 | 0.007301387 | 131.6104 | 2.059087 | 0.1158231 | 0.1241084 | 135.5601 | 0.06816672 | 0.003834359 | 0.004108647 | 129.5961 | 4.673039 | 0.2628571 | 0.2816604 | 135.5932 | 0.04778822 | 0.002688074 | 0.002880363 | 127.5779 | 7.439033 | 0.4184435 | 0.4483765 | 135.5855 | 0.05257149 | 0.002957131 | 0.003168667 | 125.5847 | 10.1093 | 0.5686452 | 0.6093228
135.2405 | 0.1099919 | 0.006187013 | 0.006629596 | 82.17031 | 16.47247 | 0.9265718 | 0.9928534 | 135.5584 | 0.1216919 | 0.006845135 | 0.007334796 | 131.6173 | 2.054048 | 0.1155396 | 0.1238047 | 135.5508 | 0.06910051 | 0.003886884 | 0.004164929 | 129.6048 | 4.666561 | 0.2624927 | 0.2812699 | 135.5851 | 0.04837036 | 0.002720819 | 0.002915451 | 127.5872 | 7.432841 | 0.4180952 | 0.4480033 | 135.5781 | 0.05301785 | 0.002982239 | 0.003195571 | 125.5927 | 10.10429 | 0.5683634 | 0.6090209
135.2318 | 0.1107287 | 0.006228457 | 0.006674005 | 82.18004 | 16.47252 | 0.9265747 | 0.9928565 | 135.5496 | 0.1226493 | 0.006898989 | 0.007392502 | 131.6264 | 2.048102 | 0.1152052 | 0.1234463 | 135.5427 | 0.06956741 | 0.003913147 | 0.004193071 | 129.6124 | 4.660433 | 0.262148 | 0.2809006 | 135.5779 | 0.04884665 | 0.00274761 | 0.002944158 | 127.5944 | 7.426226 | 0.4177231 | 0.4476046 | 135.5715 | 0.05306745 | 0.002985029 | 0.00319856 | 125.5992 | 10.09898 | 0.5680649 | 0.608701
135.2232 | 0.1116234 | 0.006278782 | 0.00672793 | 82.18863 | 16.47252 | 0.9265747 | 0.9928565 | 135.5406 | 0.123254 | 0.006933002 | 0.007428948 | 131.6333 | 2.042811 | 0.1149076 | 0.1231274 | 135.5346 | 0.07038448 | 0.003959107 | 0.004242318 | 129.6218 | 4.653663 | 0.2617672 | 0.2804925 | 135.5703 | 0.04958756 | 0.002789286 | 0.002988815 | 127.6026 | 7.419717 | 0.417357 | 0.4472122 | 135.5645 | 0.05326583 | 0.002996188 | 0.003210518 | 125.6075 | 10.09338 | 0.5677497 | 0.6083632
135.2162 | 0.1119391 | 0.006296544 | 0.006746962 | 82.19708 | 16.47231 | 0.9265629 | 0.9928438 | 135.5325 | 0.123254 | 0.006933002 | 0.007428948 | 131.6412 | 2.037369 | 0.1146014 | 0.1227994 | 135.5261 | 0.07032611 | 0.003955824 | 0.004238801 | 129.63 | 4.647185 | 0.2614028 | 0.2801021 | 135.56 | 0.05038138 | 0.002833938 | 0.003036662 | 127.6112 | 7.413631 | 0.4170146 | 0.4468454 | 135.5568 | 0.0535634 | 0.003012926 | 0.003228454 | 125.615 | 10.08758 | 0.5674233 | 0.6080135
135.2084 | 0.1124128 | 0.006323186 | 0.00677551 | 82.20525 | 16.47205 | 0.9265481 | 0.992828 | 135.5244 | 0.1235563 | 0.006950008 | 0.007447172 | 131.6486 | 2.031776 | 0.1142868 | 0.1224622 | 135.5188 | 0.07073465 | 0.003978804 | 0.004263424 | 129.6388 | 4.640648 | 0.2610351 | 0.2797081 | 135.552 | 0.05096352 | 0.002866683 | 0.003071749 | 127.6201 | 7.407015 | 0.4166425 | 0.4464467 | 135.5486 | 0.05440653 | 0.003060352 | 0.003279272 | 125.6231 | 10.08232 | 0.5671276 | 0.6076966
135.2008 | 0.1128338 | 0.006346869 | 0.006800887 | 82.21371 | 16.47194 | 0.9265422 | 0.9928216 | 135.5174 | 0.1242618 | 0.00698969 | 0.007489692 | 131.6559 | 2.026031 | 0.1139637 | 0.122116 | 135.51 | 0.07166844 | 0.004031329 | 0.004319707 | 129.6481 | 4.63452 | 0.2606904 | 0.2793387 | 135.5443 | 0.05101644 | 0.00286966 | 0.003074939 | 127.6284 | 7.4004 | 0.4162704 | 0.446048 | 135.5419 | 0.05465451 | 0.003074301 | 0.003294218 | 125.6308 | 10.07711 | 0.5668347 | 0.6073827
135.1934 | 0.1134653 | 0.006382392 | 0.006838952 | 82.22305 | 16.47189 | 0.9265392 | 0.9928185 | 135.5087 | 0.1245641 | 0.007006697 | 0.007507915 | 131.6644 | 2.020841 | 0.1136717 | 0.1218032 | 135.5011 | 0.07225206 | 0.004064158 | 0.004354884 | 129.6564 | 4.627809 | 0.2603129 | 0.2789342 | 135.5351 | 0.05159858 | 0.002902405 | 0.003110027 | 127.6367 | 7.394473 | 0.415937 | 0.4456907 | 135.5342 | 0.05510087 | 0.003099408 | 0.003321122 | 125.6393 | 10.0718 | 0.5665362 | 0.6070629
135.1826 | 0.11436 | 0.006432717 | 0.006892877 | 82.23164 | 16.47173 | 0.9265303 | 0.992809 | 135.5013 | 0.1253704 | 0.007052048 | 0.00755651 | 131.6719 | 2.015198 | 0.1133543 | 0.121463 | 135.4944 | 0.07260223 | 0.004083855 | 0.00437599 | 129.6652 | 4.621272 | 0.2599452 | 0.2785402 | 135.527 | 0.05170442 | 0.002908359 | 0.003116406 | 127.6452 | 7.387805 | 0.4155619 | 0.4452888 | 135.5266 | 0.05574562 | 0.003135675 | 0.003359983 | 125.6468 | 10.06675 | 0.5662516 | 0.606758
135.1728 | 0.1150968 | 0.006474161 | 0.006937285 | 82.2406 | 16.47184 | 0.9265363 | 0.9928153 | 135.4946 | 0.1261262 | 0.007094564 | 0.007602068 | 131.6808 | 2.009554 | 0.1130368 | 0.1211228 | 135.4864 | 0.07306913 | 0.004110118 | 0.004404132 | 129.676 | 4.614502 | 0.2595644 | 0.2781322 | 135.5176 | 0.05223364 | 0.002938127 | 0.003148304 | 127.6537 | 7.381137 | 0.4151868 | 0.4448869 | 135.5186 | 0.05614238 | 0.003157993 | 0.003383898 | 125.6552 | 10.06114 | 0.5659364 | 0.6064202
135.1663 | 0.1156757 | 0.006506725 | 0.006972178 | 82.24976 | 16.47142 | 0.9265126 | 0.9927899 | 135.4861 | 0.1263782 | 0.007108736 | 0.007617254 | 131.6885 | 2.004213 | 0.1127364 | 0.1208009 | 135.4788 | 0.07353602 | 0.00413638 | 0.004432273 | 129.684 | 4.60779 | 0.2591869 | 0.2777276 | 135.5104 | 0.05276285 | 0.002967895 | 0.003180202 | 127.6622 | 7.374522 | 0.4148147 | 0.4444882 | 135.5114 | 0.05629117 | 0.003166362 | 0.003392866 | 125.6637 | 10.05564 | 0.5656267 | 0.6060884
135.158 | 0.1161493 | 0.006533367 | 0.007000726 | 82.25888 | 16.47079 | 0.9264771 | 0.9927519 | 135.4776 | 0.1270332 | 0.007145584 | 0.007656737 | 131.6963 | 1.998468 | 0.1124133 | 0.1204547 | 135.4705 | 0.07371111 | 0.004146229 | 0.004442826 | 129.693 | 4.601487 | 0.2588324 | 0.2773477 | 135.5008 | 0.0528687 | 0.002973849 | 0.003186581 | 127.6701 | 7.367906 | 0.4144426 | 0.4440895 | 135.5031 | 0.05693592 | 0.003202629 | 0.003431727 | 125.6726 | 10.05013 | 0.565317 | 0.6057565
135.1526 | 0.1163598 | 0.006545208 | 0.007013415 | 82.27166 | 16.46994 | 0.9264297 | 0.9927011 | 135.4704 | 0.128041 | 0.007202272 | 0.007717481 | 131.7031 | 1.992925 | 0.1121015 | 0.1201206 | 135.4629 | 0.07476162 | 0.00420532 | 0.004506144 | 129.7019 | 4.594892 | 0.2584614 | 0.2769502 | 135.4929 | 0.05318623 | 0.00299171 | 0.00320572 | 127.6783 | 7.361132 | 0.4140616 | 0.4436812 | 135.4961 | 0.05763026 | 0.003241686 | 0.003473577 | 125.6808 | 10.04487 | 0.5650213 | 0.6054397
135.1456 | 0.1170966 | 0.006586652 | 0.007057823 | 82.28375 | 16.46937 | 0.9263971 | 0.9926662 | 135.4615 | 0.1287465 | 0.007241954 | 0.007760001 | 131.7122 | 1.98708 | 0.1117727 | 0.1197683 | 135.4548 | 0.07528688 | 0.004234866 | 0.004537803 | 129.7101 | 4.588181 | 0.2580839 | 0.2765457 | 135.4848 | 0.05382128 | 0.003027432 | 0.003243997 | 127.6873 | 7.355364 | 0.4137371 | 0.4433335 | 135.4876 | 0.05767985 | 0.003244475 | 0.003476566 | 125.6902 | 10.03922 | 0.5647033 | 0.6050989
135.1389 | 0.1173598 | 0.006601454 | 0.007073684 | 82.29306 | 16.46968 | 0.9264149 | 0.9926852 | 135.4539 | 0.1296535 | 0.007292974 | 0.007814671 | 131.7194 | 1.981033 | 0.1114326 | 0.1194038 | 135.4478 | 0.07575377339 | 0.004261128 | 0.004565945 | 129.7175 | 4.581352 | 0.2576998 | 0.2761341 | 135.4769 | 0.05466803 | 0.003075061 | 0.003295033 | 127.6951 | 7.348749 | 0.413365 | 0.4429348 | 135.48 | 0.05852298 | 0.003291901 | 0.003527384 | 125.6994 | 10.03342 | 0.5643769 | 0.6047491
135.1303 | 0.1175177 | 0.006610335 | 0.0070832 | 82.30079 | 16.46931 | 0.9263942 | 0.992663 | 135.4453 | 0.1300062 | 0.007312815 | 0.007835931 | 131.7271 | 1.97539 | 0.1111151 | 0.1190636 | 135.4407 | 0.07622067 | 0.004287391 | 0.004594086 | 129.7258 | 4.574524 | 0.2573157 | 0.2757226 | 135.469 | 0.05503848 | 0.003095899 | 0.003317362 | 127.703 | 7.341763 | 0.4129721 | 0.4425137 | 135.4726 | 0.05936611 | 0.003339327 | 0.003578203 | 125.709 | 10.02796 | 0.56407 | 0.6044203
135.1244 | 0.1182018 | 0.006648819 | 0.007124437 | 82.31016 | 16.46915 | 0.9263853 | 0.9926535 | 135.4376 | 0.130107 | 0.007318483 | 0.007842005 | 131.7354 | 1.970099 | 0.1108175 | 0.1187447 | 135.433 | 0.07686265 | 0.004323502 | 0.004632781 | 129.7345 | 4.567346 | 0.2569119 | 0.2752899 | 135.4619 | 0.05525017 | 0.003107806 | 0.003330121 | 127.7117 | 7.334883 | 0.4125851 | 0.442099 | 135.4646 | 0.06006045 | 0.003378383 | 0.003620053 | 125.7173 | 10.02211 | 0.5637408 | 0.6040676
135.116 | 0.118886 | 0.006687302 | 0.007165673 | 82.3186 | 16.4691 | 0.9263823 | 0.9926503 | 135.4289 | 0.131014 | 0.007369503 | 0.007896675 | 131.7433 | 1.964656 | 0.1105114 | 0.1184167 | 135.4257 | 0.07738791 | 0.004353048 | 0.00466444 | 129.7426 | 4.561042 | 0.2565573 | 0.27491 | 135.4534 | 0.05535601 | 0.00311376 | 0.0033365 | 127.7193 | 7.328162 | 0.412207 | 0.4416939 | 135.4558 | 0.05986206 | 0.003367224 | 0.003608096 | 125.7272 | 10.01656 | 0.5634284 | 0.6037328
135.1081 | 0.1192017 | 0.006705064 | 0.007184706 | 82.32724 | 16.46905 | 0.9263794 | 0.9926472 | 135.4202 | 0.1317699 | 0.007412019 | 0.007942232 | 131.7505 | 1.959517 | 0.1102223 | 0.1181069 | 135.4165 | 0.07797153 | 0.004385876 | 0.004699616 | 129.7499 | 4.554448 | 0.2561864 | 0.2745125 | 135.4465 | 0.05540893 | 0.003116737 | 0.00333969 | 127.7284 | 7.321706 | 0.4118439 | 0.4413048 | 135.448 | 0.06011004 | 0.003381173 | 0.003623042 | 125.7355 | 10.0115 | 0.5631438 | 0.6034279
135.1005 | 0.1202543 | 0.00676427 | 0.007248147 | 82.33528 | 16.46873 | 0.9263616 | 0.9926281 | 135.4115 | 0.1320722 | 0.007429026 | 0.007960455 | 131.7587 | 1.954175 | 0.1099218 | 0.117785 | 135.4098 | 0.07878859 | 0.004431836 | 0.004748864 | 129.7593 | 4.548144 | 0.2558318 | 0.2741326 | 135.4398 | 0.05625568 | 0.003164366 | 0.003390726 | 127.7359 | 7.315196 | 0.4114777 | 0.4409125 | 135.4392 | 0.06070519 | 0.00341465 | 0.003658914 | 125.7434 | 10.00644 | 0.5628593 | 0.603123
135.0929 | 0.1207279 | 0.006790913 | 0.007276695 | 82.34474 | 16.46879 | 0.9263646 | 0.9926313 | 135.403 | 0.132425 | 0.007448867 | 0.007981716 | 131.7655 | 1.948784 | 0.1096185 | 0.11746 | 135.4043 | 0.0790804 | 0.00444825 | 0.004766452 | 129.7658 | 4.541491 | 0.2554576 | 0.2737315 | 135.431 | 0.05694366 | 0.003203065 | 0.003432193 | 127.745 | 7.308634 | 0.4111086 | 0.4405169 | 135.4312 | 0.0617963 | 0.003476024 | 0.003724679 | 125.7532 | 10.00083 | 0.562544 | 0.6027852
135.0821 | 0.1213069 | 0.006823476 | 0.007311588 | 82.35322 | 16.4681 | 0.9263261 | 0.9925901 | 135.3934 | 0.13308 | 0.007485714 | 0.008021199 | 131.7738 | 1.943442 | 0.1093181 | 0.1171381 | 135.3959 | 0.08007256 | 0.004504059 | 0.004826253 | 129.7734 | 4.535188 | 0.255103 | 0.2733516 | 135.4231 | 0.05805501 | 0.003265578 | 0.003499179 | 127.7535 | 7.301701 | 0.4107186 | 0.4400991 | 135.4239 | 0.06219306 | 0.003498342 | 0.003748593 | 125.7613 | 9.995477 | 0.5622427 | 0.6024623
135.0701 | 0.1222541 | 0.006876761 | 0.007368685 | 82.36076 | 16.46731 | 0.9262817 | 0.9925425 | 135.3849 | 0.1334832 | 0.00750839 | 0.008045497 | 131.7811 | 1.938302 | 0.109029 | 0.1168283 | 135.3884 | 0.08065617 | 0.004536887 | 0.00486143 | 129.781 | 4.52801 | 0.2546993 | 0.272919 | 135.4163 | 0.05847839 | 0.003289393 | 0.003524697 | 127.7607 | 7.295457 | 0.4103674 | 0.4397227 | 135.416 | 0.06219306 | 0.003498342 | 0.003748593 | 125.7701 | 9.989377 | 0.5618996 | 0.6020946
135.0628 | 0.1226225 | 0.006897483 | 0.007390889 | 82.36864 | 16.46673 | 0.9262491 | 0.9925076 | 135.3761 | 0.1339871 | 0.007536734 | 0.008075868 | 131.7887 | 1.93276 | 0.1087172 | 0.1164942 | 135.3812 | 0.08106471 | 0.004559867 | 0.004886053 | 129.789 | 4.521765 | 0.254348 | 0.2725426 | 135.4081 | 0.05916637 | 0.003328091 | 0.003566164 | 127.7683 | 7.288841 | 0.4099953 | 0.4393239 | 135.4077 | 0.06263943 | 0.00352345 | 0.003775497 | 125.7782 | 9.983673 | 0.5615788 | 0.6017509
135.0558 | 0.1232541 | 0.006933007 | 0.007428954 | 82.37736 | 16.46652 | 0.9262373 | 0.9924949 | 135.3668 | 0.1345414 | 0.007567913 | 0.008109277 | 131.7971 | 1.927065 | 0.1083969 | 0.116151 | 135.3744 | 0.08211522 | 0.004618958 | 0.004949371 | 129.7967 | 4.515579 | 0.254 | 0.2721697 | 135.4001 | 0.05921929 | 0.003331068 | 0.003569354 | 127.7774 | 7.282226 | 0.4096232 | 0.4389252 | 135.3994 | 0.0629866 | 0.003542978 | 0.003796422 | 125.7864 | 9.978267 | 0.5612747 | 0.601425
135.0478 | 0.1242014 | 0.006986292 | 0.007486051 | 82.38922 | 16.46647 | 0.9262343 | 0.9924917 | 135.3586 | 0.1348437 | 0.007584919 | 0.0081275 | 131.8052 | 1.921623 | 0.1080908 | 0.115823 | 135.3666 | 0.08264048 | 0.004648504 | 0.004981031 | 129.8038 | 4.509159 | 0.2536389 | 0.2717828 | 135.3919 | 0.06011896 | 0.003381674 | 0.00362358 | 127.7844 | 7.275717 | 0.409257 | 0.4385329 | 135.3932 | 0.06333377 | 0.003562506 | 0.003817347 | 125.7942 | 9.972762 | 0.560965 | 0.6010932
135.0409 | 0.1248329 | 0.007021816 | 0.007524116 | 82.40195 | 16.46642 | 0.9262314 | 0.9924886 | 135.3487 | 0.1351964 | 0.00760476 | 0.008148761 | 131.8131 | 1.915829 | 0.1077648 | 0.1154737 | 135.3603 | 0.08299065 | 0.004668201 | 0.005002137 | 129.8116 | 4.502039 | 0.2532384 | 0.2713536 | 135.3845 | 0.06038357 | 0.003396558 | 0.003639528 | 127.7921 | 7.268943 | 0.408876 | 0.4381246 | 135.3846 | 0.06378013 | 0.003587614 | 0.003844251 | 125.8022 | 9.967009 | 0.5606414 | 0.6007465
135.0324 | 0.1253592 | 0.007051418 | 0.007555836 | 82.41035 | 16.46552 | 0.926181 | 0.9924346 | 135.3403 | 0.1355995 | 0.007627436 | 0.008173058 | 131.8215 | 1.910487 | 0.1074644 | 0.1151517 | 135.352 | 0.08328246 | 0.004684615 | 0.005019725 | 129.8199 | 4.495269 | 0.2528576 | 0.2709455 | 135.3769 | 0.06033064 | 0.003393582 | 0.003636339 | 127.7996 | 7.262063 | 0.408489 | 0.4377099 | 135.3776 | 0.06482164 | 0.003646199 | 0.003907027 | 125.8092 | 9.961405 | 0.5603262 | 0.6004087
135.0252 | 0.1259907 | 0.007086942 | 0.007593901 | 82.41839 | 16.46563 | 0.9261869 | 0.992441 | 135.332 | 0.1361538 | 0.007658614 | 0.008206467 | 131.8299 | 1.904995 | 0.1071554 | 0.1148207 | 135.3438 | 0.08334082 | 0.004687898 | 0.005023243 | 129.8278 | 4.488615 | 0.2524833 | 0.2705445 | 135.3684 | 0.06075402 | 0.003417396 | 0.003661857 | 127.8082 | 7.255289 | 0.408108 | 0.4373016 | 135.3709 | 0.06482164 | 0.003646199 | 0.003907027 | 125.8171 | 9.955701 | 0.5600054 | 0.6000649
135.018 | 0.1267275 | 0.007128386 | 0.00763831 | 82.42744 | 16.46526 | 0.9261662 | 0.9924188 | 135.3224 | 0.1367081 | 0.007689793 | 0.008239876 | 131.8388 | 1.899905 | 0.1068691 | 0.1145139 | 135.3371 | 0.08328246 | 0.004684615 | 0.005019725 | 129.8367 | 4.481787 | 0.2520992 | 0.270133 | 135.3599 | 0.06138908 | 0.003453118 | 0.003700134 | 127.8164 | 7.248515 | 0.4077269 | 0.4368933 | 135.3631 | 0.06502002 | 0.003657358 | 0.003918984 | 125.824 | 9.950196 | 0.5596957 | 0.5997331
135.0096 | 0.1270959 | 0.007149108 | 0.007660514 | 82.43496 | 16.46521 | 0.9261633 | 0.9924156 | 135.3135 | 0.1378167 | 0.00775215 | 0.008306694 | 131.8472 | 1.893959 | 0.1065347 | 0.1141555 | 135.3302 | 0.08433298 | 0.004743706 | 0.005083043 | 129.8426 | 4.475075 | 0.2517217 | 0.2697284 | 135.3529 | 0.06197121 | 0.003485863 | 0.003735222 | 127.8241 | 7.241265 | 0.4073191 | 0.4364563 | 135.3569 | 0.06596234 | 0.003710363 | 0.003975781 | 125.832 | 9.944889 | 0.5593972 | 0.5994132
135.0022 | 0.1279906 | 0.007199433 | 0.007714439 | 82.44353 | 16.46531 | 0.9261692 | 0.992422 | 135.3059 | 0.1383206 | 0.007780495 | 0.008337066 | 131.8562 | 1.888416 | 0.1062229 | 0.1138215 | 135.3234 | 0.08509168 | 0.004786383 | 0.005128773 | 129.85 | 4.467605 | 0.2513015 | 0.2692782 | 135.3448 | 0.06239459 | 0.003509678 | 0.00376074 | 127.832 | 7.234861 | 0.4069589 | 0.4360704 | 135.3492 | 0.06655749 | 0.00374384 | 0.004011653 | 125.8397 | 9.93869 | 0.5590485 | 0.5990396
134.9956 | 0.1282537 | 0.007214235 | 0.007730299 | 82.45328 | 16.4651 | 0.9261573 | 0.9924093 | 135.2964 | 0.1390261 | 0.007820176 | 0.008379587 | 131.8638 | 1.882722 | 0.1059026 | 0.1134783 | 135.3159 | 0.08573366 | 0.004822494 | 0.005167467 | 129.858 | 4.460485 | 0.250901 | 0.268849 | 135.3365 | 0.06318841 | 0.00355433 | 0.003808586 | 127.8414 | 7.228193 | 0.4065838 | 0.4356685 | 135.3416 | 0.06675587 | 0.003754999 | 0.00402361 | 125.8469 | 9.933036 | 0.5587304 | 0.5986988
134.9882 | 0.12878 | 0.007243838 | 0.00776202 | 82.46118 | 16.46468 | 0.9261337 | 0.9923839 | 135.2883 | 0.139278 | 0.007834349 | 0.008394772 | 131.8732 | 1.87728 | 0.1055965 | 0.1131502 | 135.3081 | 0.0861422 | 0.004845474 | 0.005192091 | 129.8663 | 4.45354 | 0.2505104 | 0.2684304 | 135.3285 | 0.06350594 | 0.003572191 | 0.003827725 | 127.85 | 7.221366 | 0.4061998 | 0.435257 | 135.3346 | 0.06670628 | 0.003752209 | 0.00402062 | 125.8551 | 9.926985 | 0.5583901 | 0.5983341
134.9808 | 0.1295694 | 0.007288242 | 0.007809601 | 82.46887 | 16.46426 | 0.92611 | 0.9923585 | 135.2802 | 0.1393788 | 0.007840017 | 0.008400847 | 131.8825 | 1.871888 | 0.1052932 | 0.1128253 | 135.3016 | 0.08684254 | 0.004884868 | 0.005234303 | 129.8746 | 4.446653 | 0.250123 | 0.2680153 | 135.3194 | 0.06429976 | 0.003616844 | 0.003875572 | 127.8581 | 7.214434 | 0.4058098 | 0.4348391 | 135.3286 | 0.06715264 | 0.003777317 | 0.004047524 | 125.8626 | 9.921282 | 0.5580693 | 0.5979903
134.9686 | 0.130622 | 0.007347448 | 0.007873042 | 82.47821 | 16.46437 | 0.9261159 | 0.9923649 | 135.2719 | 0.1398323 | 0.007865527 | 0.008428182 | 131.8908 | 1.866547 | 0.1049927 | 0.1125033 | 135.2931 | 0.08730943 | 0.004911131 | 0.005262445 | 129.8835 | 4.439708 | 0.2497323 | 0.2675967 | 135.3124 | 0.06504067 | 0.003658519 | 0.003920228 | 127.8653 | 7.207289 | 0.405408 | 0.4344085 | 135.3206 | 0.0675494 | 0.003799635 | 0.004071439 | 125.8703 | 9.91538 | 0.5577373 | 0.5976346
134.9574 | 0.131885 | 0.007418495 | 0.007949171 | 82.4861 | 16.46389 | 0.9260893 | 0.9923363 | 135.2634 | 0.1404874 | 0.007902375 | 0.008467665 | 131.8991 | 1.861004 | 0.104681 | 0.1121692 | 135.286 | 0.08818486 | 0.004960373 | 0.00531521 | 129.8916 | 4.432996 | 0.2493548 | 0.2671922 | 135.303 | 0.06567573 | 0.003694241 | 0.003958506 | 127.8742 | 7.200462 | 0.405024 | 0.433997 | 135.3137 | 0.06814455 | 0.003833112 | 0.00410731 | 125.8781 | 9.910123 | 0.5574416 | 0.5973177
134.9488 | 0.1326218 | 0.007459939 | 0.00799358 | 82.49444 | 16.46379 | 0.9260833 | 0.99233 | 135.2548 | 0.1409913 | 0.007930719 | 0.008498037 | 131.9074 | 1.85526 | 0.1043578 | 0.111823 | 135.2787 | 0.08906029 | 0.005009616 | 0.005367975 | 129.9006 | 4.426051 | 0.2489641 | 0.2667736 | 135.2956 | 0.06594034 | 0.003709125 | 0.003974454 | 127.8825 | 7.193847 | 0.4046519 | 0.4335983 | 135.3077 | 0.06864051 | 0.003861009 | 0.004137203 | 125.886 | 9.904965 | 0.5571514 | 0.5970068
134.9413 | 0.1325166 | 0.007454018 | 0.007987236 | 82.50394 | 16.46347 | 0.9260656 | 0.9923109 | 135.2464 | 0.1417471 | 0.007973235 | 0.008543594 | 131.916 | 1.849969 | 0.1040602 | 0.1115041 | 135.2709 | 0.08958555 | 0.005039162 | 0.005399634 | 129.9092 | 4.419281 | 0.2485833 | 0.2663655 | 135.2879 | 0.06662832 | 0.003747824 | 0.004015921 | 127.8892 | 7.187391 | 0.4042887 | 0.4332092 | 135.2998 | 0.06903728 | 0.003883327 | 0.004161118 | 125.8947 | 9.899013 | 0.5568167 | 0.5966481
134.934 | 0.1335691 | 0.007513224 | 0.008050677 | 82.51562 | 16.46305 | 0.9260419 | 0.9922856 | 135.2379 | 0.1422006 | 0.007998745 | 0.008570929 | 131.9249 | 1.844779 | 0.1037683 | 0.1111913 | 135.2631 | 0.089819 | 0.005052293 | 0.005413705 | 129.9186 | 4.412862 | 0.2482222 | 0.2659786 | 135.2799 | 0.06684 | 0.003759731 | 0.004028681 | 127.8985 | 7.180511 | 0.4039017 | 0.4327945 | 135.2926 | 0.06973162 | 0.003922384 | 0.004202968 | 125.9027 | 9.89326 | 0.5564931 | 0.5963014
134.9266 | 0.1340428 | 0.007539867 | 0.008079225 | 82.52871 | 16.46279 | 0.9260271 | 0.9922697 | 135.2285 | 0.1421502 | 0.007995911 | 0.008567892 | 131.9333 | 1.83984 | 0.1034905 | 0.1108936 | 135.2553 | 0.09011081 | 0.005068707 | 0.005431293 | 129.9288 | 4.405683 | 0.2478184 | 0.2655459 | 135.271 | 0.06715753 | 0.003777592 | 0.004047819 | 127.9053 | 7.173896 | 0.4035296 | 0.4323958 | 135.2855 | 0.07032677 | 0.003955861 | 0.00423884 | 125.9107 | 9.88711 | 0.5561471 | 0.5959307
134.918 | 0.1338849 | 0.007530986 | 0.008069709 | 82.53704 | 16.46263 | 0.9260182 | 0.9922602 | 135.2198 | 0.1428053 | 0.008032758 | 0.008607375 | 131.9425 | 1.834398 | 0.1031844 | 0.1105656 | 135.2476 | 0.09016917 | 0.00507199 | 0.005434811 | 129.9375 | 4.398855 | 0.2474343 | 0.2651343 | 135.263 | 0.06768675 | 0.00380736 | 0.004079717 | 127.9137 | 7.167228 | 0.4031545 | 0.4319939 | 135.2782 | 0.07052515 | 0.00396702 | 0.004250797 | 125.9188 | 9.881655 | 0.5558403 | 0.5956019
134.9103 | 0.134148 | 0.007545787 | 0.008085569 | 82.5459 | 16.46273 | 0.9260241 | 0.9922665 | 135.2122 | 0.1436116 | 0.008078109 | 0.00865597 | 131.9502 | 1.828956 | 0.1028783 | 0.1102376 | 135.2394 | 0.09069443 | 0.005101536 | 0.00546647 | 129.9463 | 4.391618 | 0.2470273 | 0.2646982 | 135.2545 | 0.06789843 | 0.003819268 | 0.004092476 | 127.9221 | 7.160348 | 0.4027675 | 0.4315792 | 135.2712 | 0.07102111 | 0.003994917 | 0.00428069 | 125.9269 | 9.876001 | 0.5555222 | 0.5952611
134.9029 | 0.1346743 | 0.00757539 | 0.00811729 | 82.55413 | 16.463 | 0.9260389 | 0.9922824 | 135.2032 | 0.1438635 | 0.008092281 | 0.008671156 | 131.9576 | 1.823363 | 0.1025636 | 0.1099004 | 135.2313 | 0.09162822 | 0.005154061 | 0.005522753 | 129.9558 | 4.384614 | 0.2466333 | 0.264276 | 135.2458 | 0.06821596 | 0.003837129 | 0.004111615 | 127.9297 | 7.153362 | 0.4023746 | 0.4311581 | 135.2624 | 0.07191383 | 0.004045133 | 0.004334498 | 125.9362 | 9.870744 | 0.5552265 | 0.5949442
134.8949 | 0.1353584 | 0.007613874 | 0.008158527 | 82.56246 | 16.46289 | 0.926033 | 0.992276 | 135.194 | 0.144317 | 0.008117791 | 0.008698491 | 131.9664 | 1.81787 | 0.1022547 | 0.1095694 | 135.2241 | 0.09215347 | 0.005183607 | 0.005554412 | 129.9639 | 4.377436 | 0.2462295 | 0.2638434 | 135.2375 | 0.06922148 | 0.003893688 | 0.00417222 | 127.9379 | 7.146588 | 0.4019936 | 0.4307498 | 135.2554 | 0.0722114 | 0.004061871 | 0.004352434 | 125.9454 | 9.864643 | 0.5548834 | 0.5945765
134.8858 | 0.1358847 | 0.007643477 | 0.008190247 | 82.5705 | 16.46294 | 0.926036 | 0.9922792 | 135.1851 | 0.1448209 | 0.008146135 | 0.008728863 | 131.9749 | 1.812781 | 0.1019684 | 0.1092626 | 135.2164 | 0.09215347 | 0.005183607 | 0.005554412 | 129.9712 | 4.370666 | 0.2458487 | 0.2634353 | 135.2304 | 0.06969777 | 0.00392048 | 0.004200928 | 127.9468 | 7.139497 | 0.4015947 | 0.4303224 | 135.2483 | 0.07275696 | 0.004092558 | 0.004385316 | 125.9536 | 9.858841 | 0.554557 | 0.5942268
134.8789 | 0.1366741 | 0.007687882 | 0.008237828 | 82.57976 | 16.46331 | 0.9260567 | 0.9923014 | 135.176 | 0.1452744 | 0.008171645 | 0.008756197 | 131.9826 | 1.807792 | 0.1016878 | 0.108962 | 135.2089 | 0.0922702 | 0.005190172 | 0.005561447 | 129.9798 | 4.363954 | 0.2454712 | 0.2630308 | 135.2212 | 0.06980361 | 0.003926433 | 0.004207308 | 127.9548 | 7.132246 | 0.4011868 | 0.4298854 | 135.2402 | 0.07335211 | 0.004126035 | 0.004421188 | 125.963 | 9.853187 | 0.554239 | 0.593886
134.8702 | 0.1369899 | 0.007705643 | 0.00825686 | 82.5875 | 16.46331 | 0.9260567 | 0.9923014 | 135.1674 | 0.1462318 | 0.008225499 | 0.008813904 | 131.9901 | 1.802653 | 0.1013987 | 0.1086522 | 135.2016 | 0.09308726 | 0.005236132 | 0.005610695 | 129.9888 | 4.356484 | 0.245051 | 0.2625805 | 135.2136 | 0.07043867 | 0.003962155 | 0.004245585 | 127.9636 | 7.125578 | 0.4008118 | 0.4294835 | 135.2323 | 0.07379847 | 0.004151143 | 0.004448092 | 125.9706 | 9.847334 | 0.5539098 | 0.5935333
134.8585 | 0.1380951 | 0.007767809 | 0.008323474 | 82.59595 | 16.46331 | 0.9260567 | 0.9923014 | 135.1588 | 0.1469373 | 0.008265181 | 0.008856424 | 131.9985 | 1.79711 | 0.1010869 | 0.1083181 | 135.1942 | 0.09343744 | 0.005255829 | 0.005631801 | 129.9963 | 4.349772 | 0.2446735 | 0.262176 | 135.206 | 0.07117958 | 0.004003831 | 0.004290242 | 127.9728 | 7.118381 | 0.4004069 | 0.4290497 | 135.2234 | 0.07389766 | 0.004156722 | 0.00445407 | 125.9806 | 9.842077 | 0.553614 | 0.5932164
134.8458 | 0.1389898 | 0.007818134 | 0.008377398 | 82.60455 | 16.46342 | 0.9260626 | 0.9923078 | 135.1491 | 0.1475924 | 0.008302029 | 0.008895908 | 132.0058 | 1.791919 | 0.100795 | 0.1080052 | 135.1865 | 0.09413778 | 0.005295223 | 0.005674013 | 130.0044 | 4.342419 | 0.2442598 | 0.2617328 | 135.1984 | 0.07218509 | 0.004060391 | 0.004350847 | 127.9809 | 7.111554 | 0.4000229 | 0.4286382 | 135.2148 | 0.07439362 | 0.00418462 | 0.004483963 | 125.9896 | 9.836473 | 0.5532988 | 0.5928786
134.8378 | 0.1398844 | 0.007868459 | 0.008431323 | 82.61238 | 16.46294 | 0.926036 | 0.9922792 | 135.1415 | 0.1481467 | 0.008333207 | 0.008929317 | 132.0131 | 1.786578 | 0.1004945 | 0.1076833 | 135.1781 | 0.09437123 | 0.005308355 | 0.005688084 | 130.013 | 4.33524 | 0.243856 | 0.2613001 | 135.1896 | 0.07287307 | 0.004099089 | 0.004392314 | 127.9895 | 7.104674 | 0.3996359 | 0.4282235 | 135.2068 | 0.07469119 | 0.004201358 | 0.004501899 | 125.9988 | 9.83067 | 0.5529724 | 0.5925288
134.8297 | 0.140516 | 0.007903983 | 0.008469388 | 82.6211 | 16.46258 | 0.9260152 | 0.992257 | 135.1323 | 0.1486506 | 0.008361552 | 0.008959688 | 132.0203 | 1.781186 | 0.1001912 | 0.1073583 | 135.1705 | 0.09477976 | 0.005331335 | 0.005712707 | 130.0208 | 4.32812 | 0.2434555 | 0.2608709 | 135.1822 | 0.07334936 | 0.004125881 | 0.004421022 | 127.9988 | 7.0979 | 0.3992549 | 0.4278153 | 135.1983 | 0.07553432 | 0.004248784 | 0.004552717 | 126.0077 | 9.825016 | 0.5526544 | 0.5921881
134.821 | 0.1408317 | 0.007921745 | 0.00848842 | 82.63387 | 16.46221 | 0.9259945 | 0.9922348 | 135.1237 | 0.1490537 | 0.008384227 | 0.008983986 | 132.0275 | 1.775946 | 0.09989645 | 0.1070425 | 135.1632 | 0.09553846 | 0.005374011 | 0.005758437 | 130.0284 | 4.32205 | 0.2431141 | 0.2605051 | 135.1751 | 0.07361397 | 0.004140765 | 0.004436971 | 128.0075 | 7.090385 | 0.3988322 | 0.4273623 | 135.1887 | 0.07622866 | 0.00428784 | 0.004594568 | 126.0161 | 9.819561 | 0.5523475 | 0.5918592
134.8123 | 0.1410422 | 0.007933586 | 0.008501109 | 82.64641 | 16.46179 | 0.9259708 | 0.9922094 | 135.1147 | 0.1499103 | 0.008432412 | 0.009035618 | 132.0346 | 1.770957 | 0.09961584 | 0.1067418 | 135.155 | 0.09641389 | 0.005423254 | 0.005811202 | 130.0361 | 4.315164 | 0.2427267 | 0.26009 | 135.1675 | 0.07446072 | 0.004188394 | 0.004488008 | 128.0168 | 7.083611 | 0.3984511 | 0.426954 | 135.1798 | 0.07652623 | 0.004304579 | 0.004612504 | 126.0264 | 9.813411 | 0.5520016 | 0.5914886
134.8052 | 0.1415685 | 0.007963189 | 0.008532829 | 82.65358 | 16.46173 | 0.9259679 | 0.9922063 | 135.1053 | 0.1504646 | 0.008463591 | 0.009069027 | 132.0418 | 1.765565 | 0.09931256 | 0.1064168 | 135.1468 | 0.09705587 | 0.005459365 | 0.005849897 | 130.0446 | 4.30851 | 0.2423525 | 0.259689 | 135.1607 | 0.07536038 | 0.004239 | 0.004542234 | 128.0257 | 7.076785 | 0.3980671 | 0.4265425 | 135.1709 | 0.07707179 | 0.004335266 | 0.004645386 | 126.0338 | 9.808104 | 0.5517031 | 0.5911687
134.7966 | 0.1417264 | 0.00797207 | 0.008542345 | 82.66197 | 16.46137 | 0.9259472 | 0.9921841 | 135.0974 | 0.1507165 | 0.008477763 | 0.009084213 | 132.0497 | 1.760224 | 0.09901211 | 0.1060949 | 135.1399 | 0.09769786 | 0.005495477 | 0.005888591 | 130.0511 | 4.301565 | 0.2419618 | 0.2592704 | 135.1533 | 0.0754133 | 0.004241977 | 0.004545423 | 128.0351 | 7.070011 | 0.3976861 | 0.4261342 | 135.1622 | 0.0780637 | 0.004391061 | 0.004705172 | 126.0434 | 9.802401 | 0.5513823 | 0.5908249
134.788 | 0.1424106 | 0.008010554 | 0.008583582 | 82.66993 | 16.461 | 0.9259264 | 0.9921619 | 135.089 | 0.151422 | 0.008517445 | 0.009126733 | 132.0578 | 1.75458 | 0.09869465 | 0.1057547 | 135.1314 | 0.09863165 | 0.005548002 | 0.005944874 | 130.0588 | 4.294095 | 0.2415416 | 0.2588201 | 135.1453 | 0.07594252 | 0.004271745 | 0.004577321 | 128.0447 | 7.063342 | 0.397311 | 0.4257323 | 135.1538 | 0.07900602 | 0.004444066 | 0.004761969 | 126.0526 | 9.796052 | 0.5510252 | 0.5904423
134.7801 | 0.1429368 | 0.008040156 | 0.008615303 | 82.67847 | 16.46121 | 0.9259383 | 0.9921745 | 135.08 | 0.1519763 | 0.008548624 | 0.009160142 | 132.0646 | 1.74939 | 0.09840271 | 0.1054419 | 135.1241 | 0.09880673 | 0.005557851 | 0.005955427 | 130.0665 | 4.2868 | 0.2411313 | 0.2583804 | 135.1372 | 0.07594252 | 0.004271745 | 0.004577321 | 128.0533 | 7.05678 | 0.3969419 | 0.4253368 | 135.1446 | 0.07905562 | 0.004446856 | 0.004764958 | 126.0605 | 9.79015 | 0.5506932 | 0.5900866
134.7721 | 0.1434631 | 0.008069759 | 0.008647023 | 82.68712 | 16.46158 | 0.925959 | 0.9921967 | 135.072 | 0.1527321 | 0.00859114 | 0.0092057 | 132.0722 | 1.744301 | 0.09811643 | 0.1051351 | 135.1148 | 0.09921527 | 0.005580831 | 0.005980051 | 130.0742 | 4.279971 | 0.2407472 | 0.2579688 | 135.1291 | 0.07626005 | 0.004289606 | 0.00459646 | 128.0628 | 7.049265 | 0.3965192 | 0.4248839 | 135.1348 | 0.07999794 | 0.004499861 | 0.004821755 | 126.0694 | 9.784149 | 0.5503556 | 0.5897249
134.7635 | 0.143621 | 0.00807864 | 0.008656539 | 82.69631 | 16.46163 | 0.925962 | 0.9921999 | 135.0627 | 0.153488 | 0.008633656 | 0.009251258 | 132.0808 | 1.738758 | 0.09780464 | 0.104801 | 135.1075 | 0.09950708 | 0.005597245 | 0.005997639 | 130.0812 | 4.27326 | 0.2403697 | 0.2575643 | 135.1214 | 0.07715972 | 0.004340212 | 0.004650686 | 128.0715 | 7.042333 | 0.3961292 | 0.424466 | 135.1257 | 0.0803947 | 0.004522179 | 0.00484567 | 126.0775 | 9.778545 | 0.5500404 | 0.5893871
134.7553 | 0.1439368 | 0.008096402 | 0.008675572 | 82.70497 | 16.46105 | 0.9259294 | 0.992165 | 135.0548 | 0.1544958 | 0.008690345 | 0.009312002 | 132.0897 | 1.733165 | 0.09749002 | 0.1044639 | 135.0994 | 0.09968216 | 0.005607093 | 0.006008192 | 130.0896 | 4.26614 | 0.2399691 | 0.2571351 | 135.114 | 0.07790062 | 0.004381888 | 0.004695343 | 128.0812 | 7.035294 | 0.3957333 | 0.4240418 | 135.1171 | 0.08079147 | 0.004544497 | 0.004869584 | 126.0849 | 9.77304 | 0.5497307 | 0.5890553
134.7431 | 0.1449893 | 0.008155608 | 0.008739013 | 82.7141 | 16.46079 | 0.9259146 | 0.9921492 | 135.0457 | 0.155302 | 0.008735696 | 0.009360597 | 132.0981 | 1.727924 | 0.09719524 | 0.104148 | 135.0909 | 0.1003241 | 0.005643204 | 0.006046887 | 130.0976 | 4.259253 | 0.2395818 | 0.2567201 | 135.1056 | 0.07827107 | 0.004402726 | 0.004717671 | 128.0892 | 7.028308 | 0.3953403 | 0.4236207 | 135.1079 | 0.08094026 | 0.004552866 | 0.004878552 | 126.0928 | 9.767287 | 0.5494071 | 0.5887085
134.7315 | 0.1462524 | 0.008226655 | 0.008815142 | 82.72208 | 16.46031 | 0.925888 | 0.9921206 | 135.0371 | 0.1561083 | 0.008781046 | 0.009409191 | 132.1062 | 1.722633 | 0.09689763 | 0.1038291 | 135.0836 | 0.100791 | 0.005669467 | 0.006075028 | 130.1061 | 4.251491 | 0.2391452 | 0.2562522 | 135.0981 | 0.07890613 | 0.004438447 | 0.004755948 | 128.0986 | 7.021587 | 0.3949623 | 0.4232156 | 135.0984 | 0.08178338 | 0.004600292 | 0.00492937 | 126.0994 | 9.761087 | 0.5490584 | 0.5883348
134.7224 | 0.1469365 | 0.008265139 | 0.008856379 | 82.73064 | 16.46058 | 0.9259028 | 0.9921365 | 135.0282 | 0.1565114 | 0.008803722 | 0.009433489 | 132.1155 | 1.717443 | 0.09660568 | 0.1035163 | 135.0746 | 0.1011996 | 0.005692447 | 0.006099652 | 130.1144 | 4.244312 | 0.2387414 | 0.2558195 | 135.0903 | 0.07948827 | 0.004471193 | 0.004791036 | 128.1067 | 7.014337 | 0.3945545 | 0.4227786 | 135.0888 | 0.08242813 | 0.004636559 | 0.004968231 | 126.1075 | 9.755086 | 0.5487208 | 0.5879731
134.7146 | 0.1476207 | 0.008303623 | 0.008897616 | 82.73941 | 16.46063 | 0.9259057 | 0.9921396 | 135.0206 | 0.1571161 | 0.008837735 | 0.009469935 | 132.1248 | 1.713059 | 0.09635909 | 0.1032521 | 135.0669 | 0.101433 | 0.005705578 | 0.006113723 | 130.121 | 4.237367 | 0.2383507 | 0.2554009 | 135.082 | 0.0798058 | 0.004489054 | 0.004810174 | 128.1144 | 7.007298 | 0.3941585 | 0.4223544 | 135.0803 | 0.08267611 | 0.004650508 | 0.004983178 | 126.1153 | 9.749135 | 0.5483861 | 0.5876144
134.7059 | 0.1479891 | 0.008324345 | 0.00891982 | 82.7523 | 16.46005 | 0.9258732 | 0.9921048 | 135.0122 | 0.1577711 | 0.008874582 | 0.009509418 | 132.133 | 1.707667 | 0.0960558 | 0.1029271 | 135.0587 | 0.1024835 | 0.00576467 | 0.006177041 | 130.1304 | 4.230247 | 0.2379502 | 0.2549718 | 135.0746 | 0.08075839 | 0.004542636 | 0.00486759 | 128.1218 | 7.000048 | 0.3937507 | 0.4219174 | 135.0712 | 0.08307287 | 0.004672826 | 0.005007092 | 126.1238 | 9.743134 | 0.5480485 | 0.5872527
134.6978 | 0.1490416 | 0.00838355 | 0.008983261 | 82.76444 | 16.45952 | 0.9258436 | 0.992073 | 135.0039 | 0.1584262 | 0.00891143 | 0.009548902 | 132.1414 | 1.702124 | 0.09574402 | 0.102593 | 135.0512 | 0.102717 | 0.005777801 | 0.006191111 | 130.1382 | 4.22266 | 0.2375234 | 0.2545145 | 135.0672 | 0.08134053 | 0.004575381 | 0.004902678 | 128.1303 | 6.993115 | 0.3933608 | 0.4214995 | 135.0614 | 0.08327126 | 0.004683984 | 0.00501905 | 126.131 | 9.737133 | 0.5477109 | 0.586891
134.6897 | 0.1500942 | 0.008442756 | 0.009046702 | 82.77374 | 16.45952 | 0.9258436 | 0.992073 | 134.9948 | 0.1586278 | 0.008922768 | 0.009561051 | 132.1507 | 1.696833 | 0.0954464 | 0.1022741 | 135.0425 | 0.1037675 | 0.005836892 | 0.00625443 | 130.147 | 4.215598 | 0.2371262 | 0.2540888 | 135.0589 | 0.08160513 | 0.004590266 | 0.004918627 | 128.1376 | 6.985601 | 0.392938 | 0.4210466 | 135.0529 | 0.0838664 | 0.004717461 | 0.005054921 | 126.1377 | 9.731479 | 0.5473929 | 0.5865502
134.6797 | 0.1507257 | 0.00847828 | 0.009084767 | 82.7811 | 16.45931 | 0.9258317 | 0.9920603 | 134.9865 | 0.1587286 | 0.008928436 | 0.009567125 | 132.1606 | 1.691694 | 0.09515729 | 0.1019643 | 135.0346 | 0.1038842 | 0.005843458 | 0.006261465 | 130.1549 | 4.208303 | 0.2367159 | 0.2536491 | 135.0503 | 0.08186974 | 0.00460515 | 0.004934575 | 128.1451 | 6.978985 | 0.3925659 | 0.4206478 | 135.0432 | 0.08401519 | 0.004725831 | 0.005063889 | 126.1465 | 9.725329 | 0.547047 | 0.5861796
134.672 | 0.1506731 | 0.00847532 | 0.009081595 | 82.78926 | 16.45942 | 0.9258376 | 0.9920667 | 134.9778 | 0.1594844 | 0.008970953 | 0.009612683 | 132.1683 | 1.686403 | 0.09485968 | 0.1016454 | 135.0255 | 0.104176 | 0.005859872 | 0.006279053 | 130.1634 | 4.201066 | 0.2363088 | 0.2532129 | 135.0418 | 0.08292817 | 0.004664686 | 0.004998371 | 128.1523 | 6.972 | 0.392173 | 0.4202268 | 135.0344 | 0.08456075 | 0.004756518 | 0.005096772 | 126.1541 | 9.719377 | 0.5467122 | 0.5858208
134.6635 | 0.151252 | 0.008507883 | 0.009116487 | 82.7984 | 16.45916 | 0.9258228 | 0.9920508 | 134.9695 | 0.1598371 | 0.008990794 | 0.009633943 | 132.177 | 1.681364 | 0.09457623 | 0.1013417 | 135.018 | 0.1043511 | 0.005869721 | 0.006289606 | 130.1712 | 4.194471 | 0.2359378 | 0.2528154 | 135.0335 | 0.08313986 | 0.004676594 | 0.00501113 | 128.1604 | 6.964961 | 0.3917771 | 0.4198025 | 135.025 | 0.0850567 | 0.004784415 | 0.005126665 | 126.1625 | 9.713525 | 0.546383 | 0.5854681
134.6552 | 0.1519362 | 0.008546367 | 0.009157724 | 82.80561 | 16.45931 | 0.9258317 | 0.9920603 | 134.9612 | 0.160341 | 0.009019138 | 0.009664315 | 132.185 | 1.675821 | 0.09426445 | 0.1010076 | 135.009 | 0.104818 | 0.005895983 | 0.006317748 | 130.1805 | 4.187643 | 0.2355537 | 0.2524039 | 135.0259 | 0.08377492 | 0.004712315 | 0.005049407 | 128.1684 | 6.958081 | 0.3913901 | 0.4193879 | 135.0147 | 0.08575104 | 0.004823472 | 0.005168515 | 126.1707 | 9.707375 | 0.5460371 | 0.5850974
134.647 | 0.1525151 | 0.00857893 | 0.009192617 | 82.81319 | 16.45926 | 0.9258288 | 0.9920572 | 134.9531 | 0.1610465 | 0.00905882 | 0.009706835 | 132.1939 | 1.67058 | 0.09396967 | 0.1006917 | 135.0008 | 0.1052849 | 0.005922246 | 0.006345889 | 130.188 | 4.180231 | 0.2351368 | 0.2519571 | 135.0176 | 0.08440998 | 0.004748037 | 0.005087684 | 128.1757 | 6.951572 | 0.3910239 | 0.4189955 | 135.0057 | 0.08614781 | 0.00484579 | 0.00519243 | 126.1776 | 9.701672 | 0.5457163 | 0.5847537
134.6382 | 0.1530414 | 0.008608533 | 0.009224337 | 82.82118 | 16.45895 | 0.925811 | 0.9920381 | 134.9447 | 0.1614496 | 0.009081495 | 0.009731133 | 132.2033 | 1.665441 | 0.09368056 | 0.1003819 | 134.992 | 0.1055184 | 0.005935377 | 0.00635996 | 130.1965 | 4.172877 | 0.2347232 | 0.2515139 | 135.0088 | 0.08483335 | 0.004771852 | 0.005113203 | 128.1837 | 6.944851 | 0.3906459 | 0.4185904 | 134.9965 | 0.08694134 | 0.004890426 | 0.005240258 | 126.1863 | 9.695373 | 0.545362 | 0.584374
134.626 | 0.1537255 | 0.008647017 | 0.009265574 | 82.82821 | 16.45842 | 0.9257814 | 0.9920064 | 134.9368 | 0.1616512 | 0.009092833 | 0.009743282 | 132.211 | 1.659696 | 0.09335743 | 0.1000357 | 134.9828 | 0.1059852 | 0.00596164 | 0.006388101 | 130.2047 | 4.165407 | 0.234303 | 0.2510636 | 135.0016 | 0.08536257 | 0.00480162 | 0.0051451 | 128.1912 | 6.937442 | 0.3902291 | 0.4181439 | 134.9884 | 0.08818123 | 0.004960169 | 0.005314991 | 126.1941 | 9.689223 | 0.545016 | 0.5840033
134.6136 | 0.153936 | 0.008658858 | 0.009278262 | 82.83632 | 16.45868 | 0.9257962 | 0.9920223 | 134.9285 | 0.162407 | 0.009135349 | 0.009788839 | 132.2194 | 1.654556 | 0.09306832 | 0.09972589 | 134.9746 | 0.1062771 | 0.005978054 | 0.00640569 | 130.2124 | 4.157587 | 0.2338631 | 0.2505923 | 134.993 | 0.0856801 | 0.004819481 | 0.005164239 | 128.1994 | 6.93035 | 0.3898302 | 0.4177164 | 134.9789 | 0.08872679 | 0.004990857 | 0.005347874 | 126.2011 | 9.683073 | 0.5446701 | 0.5836327
134.6054 | 0.1548307 | 0.008709183 | 0.009332187 | 82.84314 | 16.45847 | 0.9257843 | 0.9920096 | 134.9201 | 0.1629109 | 0.009163694 | 0.009819211 | 132.2276 | 1.649568 | 0.09278771 | 0.09942521 | 134.9669 | 0.1072108 | 0.00603058 | 0.006461973 | 130.2197 | 4.150875 | 0.2334855 | 0.2501877 | 134.9845 | 0.08620931 | 0.004849249 | 0.005196137 | 128.2063 | 6.923047 | 0.3894194 | 0.4172762 | 134.9693 | 0.08907396 | 0.005010385 | 0.005368799 | 126.2111 | 9.676923 | 0.5443242 | 0.583262
134.5969 | 0.155357 | 0.008738786 | 0.009363908 | 82.85124 | 16.45805 | 0.9257607 | 0.9919842 | 134.9128 | 0.1638683 | 0.009217548 | 0.009876918 | 132.2371 | 1.644126 | 0.09248159 | 0.09909719 | 134.9571 | 0.1075027 | 0.006046994 | 0.006479561 | 130.2272 | 4.14358 | 0.2330752 | 0.249748 | 134.9761 | 0.08636808 | 0.00485818 | 0.005205706 | 128.2145 | 6.916167 | 0.3890325 | 0.4168616 | 134.9608 | 0.08902436 | 0.005007595 | 0.005365809 | 126.219 | 9.671071 | 0.543995 | 0.5829093
134.5876 | 0.1558306 | 0.008765428 | 0.009392456 | 82.86295 | 16.45779 | 0.9257459 | 0.9919684 | 134.9047 | 0.1645234 | 0.009254395 | 0.009916401 | 132.2459 | 1.638784 | 0.09218115 | 0.09877525 | 134.9485 | 0.1079112 | 0.006069974 | 0.006504185 | 130.2349 | 4.136343 | 0.2326681 | 0.2493118 | 134.9682 | 0.08747943 | 0.004920693 | 0.005272691 | 128.2216 | 6.909288 | 0.3886455 | 0.4164469 | 134.95 | 0.08956992 | 0.005038282 | 0.005398692 | 126.2264 | 9.665417 | 0.543677 | 0.5825685
134.5784 | 0.1563043 | 0.008792071 | 0.009421005 | 82.87528 | 16.45768 | 0.9257399 | 0.991962 | 134.8966 | 0.1648258 | 0.009271402 | 0.009934624 | 132.2541 | 1.633896 | 0.09190621 | 0.09848064 | 134.9398 | 0.1083781 | 0.006096237 | 0.006532326 | 130.242 | 4.129048 | 0.2322578 | 0.2488721 | 134.9605 | 0.08800865 | 0.004950462 | 0.005304589 | 128.2284 | 6.902037 | 0.3882376 | 0.4160099 | 134.942 | 0.0897683 | 0.005049441 | 0.005410649 | 126.2365 | 9.659664 | 0.5433534 | 0.5822217
134.5696 | 0.1570411 | 0.008833515 | 0.009465413 | 82.8832 | 16.45795 | 0.9257547 | 0.9919779 | 134.8897 | 0.1652289 | 0.009294077 | 0.009958921 | 132.263 | 1.628958 | 0.09162843 | 0.098183 | 134.9309 | 0.1093119 | 0.006148762 | 0.006588609 | 130.2497 | 4.121694 | 0.2318441 | 0.2484289 | 134.9514 | 0.08859079 | 0.004983207 | 0.005339676 | 128.2368 | 6.89484 | 0.3878328 | 0.4155761 | 134.9319 | 0.09031385 | 0.005080129 | 0.005443531 | 126.2442 | 9.653861 | 0.543027 | 0.581872
134.561 | 0.1570411 | 0.008833515 | 0.009465413 | 82.89172 | 16.45773 | 0.9257429 | 0.9919652 | 134.881 | 0.1661359 | 0.009345097 | 0.01001359 | 132.2707 | 1.62402 | 0.09135066 | 0.09788536 | 134.9228 | 0.1096037 | 0.006165176 | 0.006606197 | 130.2566 | 4.114399 | 0.2314338 | 0.2479892 | 134.9428 | 0.08927877 | 0.005021905 | 0.005381143 | 128.2444 | 6.887696 | 0.3874309 | 0.4151455 | 134.923 | 0.0909586 | 0.005116395 | 0.005482392 | 126.2539 | 9.64786 | 0.5426894 | 0.5815103
134.5528 | 0.1578831 | 0.00888088 | 0.009516166 | 82.8995 | 16.45721 | 0.9257133 | 0.9919335 | 134.8748 | 0.1667406 | 0.00937911 | 0.01005004 | 132.2788 | 1.618779 | 0.09105588 | 0.09756949 | 134.9137 | 0.1099539 | 0.006184873 | 0.006627303 | 130.2649 | 4.107103 | 0.2310234 | 0.2475495 | 134.934 | 0.08954338 | 0.005036789 | 0.005397092 | 128.2531 | 6.880922 | 0.3870499 | 0.4147372 | 134.9149 | 0.09180172 | 0.005163821 | 0.005533211 | 126.2628 | 9.64171 | 0.5423435 | 0.5811396
134.545 | 0.1585146 | 0.008916403 | 0.009554231 | 82.90812 | 16.45716 | 0.9257103 | 0.9919303 | 134.8675 | 0.1676476 | 0.009430129 | 0.01010471 | 132.2885 | 1.613388 | 0.0907526 | 0.09724451 | 134.904 | 0.1112378 | 0.006257096 | 0.006704692 | 130.2724 | 4.100217 | 0.230636 | 0.2471344 | 134.9253 | 0.09007259 | 0.005066558 | 0.00542899 | 128.2598 | 6.873936 | 0.3866569 | 0.4143161 | 134.9059 | 0.09234728 | 0.005194508 | 0.005566093 | 126.2703 | 9.635858 | 0.5420143 | 0.5807868
134.5356 | 0.1591462 | 0.008951927 | 0.009592296 | 82.91608 | 16.45716 | 0.9257103 | 0.9919303 | 134.8591 | 0.1683531 | 0.009469811 | 0.01014723 | 132.2968 | 1.608349 | 0.09046915 | 0.09694079 | 134.8962 | 0.111588 | 0.006276793 | 0.006725798 | 130.281 | 4.092571 | 0.230206 | 0.2466736 | 134.9166 | 0.09086642 | 0.00511121 | 0.005476836 | 128.2684 | 6.867744 | 0.3863087 | 0.4139429 | 134.897 | 0.09284323 | 0.005222406 | 0.005595986 | 126.2797 | 9.62951 | 0.5416572 | 0.5804042
134.5267 | 0.1596724 | 0.00898153 | 0.009624016 | 82.92506 | 16.45716 | 0.9257103 | 0.9919303 | 134.8521 | 0.1684034 | 0.009472646 | 0.01015026 | 132.3038 | 1.60331 | 0.09018571 | 0.09663707 | 134.8867 | 0.1121716 | 0.006309621 | 0.006760975 | 130.2884 | 4.085626 | 0.2298153 | 0.246255 | 134.9083 | 0.09181901 | 0.005164793 | 0.005534252 | 128.2761 | 6.8606 | 0.3859068 | 0.4135123 | 134.8884 | 0.09314081 | 0.005239144 | 0.005613922 | 126.2885 | 9.623459 | 0.5413168 | 0.5800395
134.5191 | 0.1600408 | 0.009002252 | 0.009646221 | 82.93304 | 16.45752 | 0.9257311 | 0.9919525 | 134.8451 | 0.1689577 | 0.009503824 | 0.01018367 | 132.3138 | 1.598371 | 0.08990794 | 0.09633943 | 134.8786 | 0.112872 | 0.006349015 | 0.006803187 | 130.2967 | 4.077806 | 0.2293754 | 0.2457836 | 134.8988 | 0.09213654 | 0.005182654 | 0.005553391 | 128.2839 | 6.853614 | 0.3855138 | 0.4130913 | 134.8786 | 0.09403353 | 0.00528936 | 0.00566773 | 126.2966 | 9.616417 | 0.5409207 | 0.579615
134.5104 | 0.1604619 | 0.009025934 | 0.009671597 | 82.94124 | 16.45721 | 0.9257133 | 0.9919335 | 134.8379 | 0.1694112 | 0.009529334 | 0.01021101 | 132.3217 | 1.593836 | 0.08965284 | 0.09606608 | 134.8694 | 0.1132221 | 0.006368712 | 0.006824293 | 130.3052 | 4.070511 | 0.2289651 | 0.2453439 | 134.8904 | 0.09271867 | 0.005215399 | 0.005588478 | 128.292 | 6.84684 | 0.3851328 | 0.412683 | 134.871 | 0.09482706 | 0.005333995 | 0.005715559 | 126.3048 | 9.610068 | 0.5405636 | 0.5792324
134.498 | 0.1610934 | 0.009061458 | 0.009709662 | 82.94913 | 16.45689 | 0.9256955 | 0.9919144 | 134.8306 | 0.1703183 | 0.009580354 | 0.01026568 | 132.3306 | 1.588596 | 0.08935806 | 0.09575022 | 134.8619 | 0.1131054 | 0.006362147 | 0.006817258 | 130.3141 | 4.062923 | 0.2285383 | 0.2448866 | 134.8812 | 0.09255991 | 0.005206469 | 0.005578909 | 128.3005 | 6.83996 | 0.3847458 | 0.4122683 | 134.8609 | 0.09482706 | 0.005333995 | 0.005715559 | 126.3126 | 9.604117 | 0.5402288 | 0.5788737
134.4856 | 0.1618828 | 0.009105862 | 0.009757243 | 82.95728 | 16.45679 | 0.9256896 | 0.9919081 | 134.8234 | 0.1710237 | 0.009620036 | 0.0103082 | 132.3375 | 1.583305 | 0.08906044 | 0.09543131 | 134.8522 | 0.1140976 | 0.006417955 | 0.006877058 | 130.3214 | 4.055862 | 0.2281411 | 0.244461 | 134.8729 | 0.09250699 | 0.005203492 | 0.005575719 | 128.3088 | 6.832287 | 0.3843142 | 0.4118058 | 134.8523 | 0.09552141 | 0.005373052 | 0.005757409 | 126.321 | 9.598066 | 0.5398885 | 0.578509
134.4783 | 0.1629354 | 0.009165068 | 0.009820684 | 82.96688 | 16.45695 | 0.9256985 | 0.9919176 | 134.817 | 0.17183 | 0.009665387 | 0.01035679 | 132.3474 | 1.578064 | 0.08876566 | 0.09511545 | 134.8453 | 0.1141559 | 0.006421238 | 0.006880576 | 130.3305 | 4.047866 | 0.2276913 | 0.243979 | 134.864 | 0.09319497 | 0.00524219 | 0.005617186 | 128.3168 | 6.825513 | 0.3839331 | 0.4113975 | 134.8431 | 0.09616615 | 0.005409319 | 0.00579627 | 126.3299 | 9.592115 | 0.5395537 | 0.5781503
134.47 | 0.1630406 | 0.009170988 | 0.009827028 | 82.9745 | 16.457 | 0.9257015 | 0.9919208 | 134.8103 | 0.1720819 | 0.009679559 | 0.01037198 | 132.3542 | 1.573176 | 0.08849072 | 0.09482084 | 134.8356 | 0.1144477 | 0.006437652 | 0.006898164 | 130.3392 | 4.039812 | 0.2272383 | 0.2434936 | 134.8548 | 0.0942534 | 0.005301727 | 0.005680982 | 128.3252 | 6.818262 | 0.3835253 | 0.4109605 | 134.8349 | 0.09661251 | 0.005434426 | 0.005823174 | 126.3372 | 9.585568 | 0.5391855 | 0.5777557
134.4622 | 0.1639353 | 0.009221313 | 0.009880953 | 82.98742 | 16.45689 | 0.9256955 | 0.9919144 | 134.8035 | 0.1728882 | 0.00972491 | 0.01042057 | 132.3618 | 1.567936 | 0.08819594 | 0.09450497 | 134.8273 | 0.1148563 | 0.006460632 | 0.006922788 | 130.3475 | 4.032283 | 0.2268148 | 0.2430398 | 134.8456 | 0.09462385 | 0.005322565 | 0.00570331 | 128.3329 | 6.810853 | 0.3831086 | 0.4105139 | 134.8262 | 0.09700928 | 0.005456744 | 0.005847088 | 126.3458 | 9.579369 | 0.5388368 | 0.577382
134.4546 | 0.1650931 | 0.00928644 | 0.009950738 | 82.99859 | 16.45589 | 0.9256393 | 0.9918542 | 134.7963 | 0.1732913 | 0.009747585 | 0.01044487 | 132.3701 | 1.562897 | 0.0879125 | 0.09420125 | 134.8181 | 0.1155566 | 0.006500026 | 0.006965 | 130.3566 | 4.024171 | 0.2263585 | 0.2425509 | 134.8369 | 0.09536475 | 0.00536424 | 0.005747967 | 128.3412 | 6.804079 | 0.3827275 | 0.4101056 | 134.8171 | 0.09770362 | 0.005495801 | 0.005888938 | 126.3531 | 9.572921 | 0.5384741 | 0.5769934
134.4462 | 0.1660404 | 0.009339725 | 0.01000783 | 83.00957 | 16.45521 | 0.9256008 | 0.9918129 | 134.7893 | 0.1736944 | 0.00977026 | 0.01046917 | 132.3785 | 1.557757 | 0.08762339 | 0.09389146 | 134.811 | 0.116432 | 0.006549269 | 0.007017765 | 130.3648 | 4.016584 | 0.2259317 | 0.2420936 | 134.8294 | 0.09615858 | 0.005408893 | 0.005795814 | 128.3499 | 6.796776 | 0.3823167 | 0.4096655 | 134.8084 | 0.09800119 | 0.005512539 | 0.005906874 | 126.3625 | 9.56687 | 0.5381337 | 0.5766287
134.4401 | 0.1667246 | 0.009378209 | 0.01004907 | 83.01644 | 16.4551 | 0.9255949 | 0.9918066 | 134.783 | 0.174551 | 0.009818446 | 0.0105208 | 132.3862 | 1.552567 | 0.08733145 | 0.09357863 | 134.8023 | 0.1175409 | 0.006611643 | 0.007084601 | 130.3744 | 4.008997 | 0.2255049 | 0.2416363 | 134.8198 | 0.09626442 | 0.005414846 | 0.005802193 | 128.358 | 6.789314 | 0.381897 | 0.4092157 | 134.8011 | 0.09824917 | 0.005526488 | 0.005921821 | 126.3698 | 9.560473 | 0.5377739 | 0.5762431
134.4324 | 0.1673035 | 0.009410772 | 0.01008396 | 83.02497 | 16.45479 | 0.9255771 | 0.9917875 | 134.7752 | 0.1749038 | 0.009838287 | 0.01054206 | 132.3939 | 1.54783 | 0.08706501 | 0.09329314 | 134.7943 | 0.1182413 | 0.006651037 | 0.007126813 | 130.3837 | 4.001527 | 0.2250847 | 0.241186 | 134.812 | 0.09684656 | 0.005447591 | 0.005837281 | 128.3654 | 6.781799 | 0.3814743 | 0.4087628 | 134.792 | 0.09854675 | 0.005543226 | 0.005939757 | 126.3777 | 9.554323 | 0.5374279 | 0.5758724
134.4241 | 0.1677771 | 0.009437415 | 0.01011251 | 83.03353 | 16.45458 | 0.9255653 | 0.9917749 | 134.7694 | 0.1752565 | 0.009858128 | 0.01056332 | 132.4022 | 1.543194 | 0.08680424 | 0.09301371 | 134.7866 | 0.1185331 | 0.006667451 | 0.007144402 | 130.392 | 3.993765 | 0.2246481 | 0.2407181 | 134.8022 | 0.09758746 | 0.005489267 | 0.005881937 | 128.375 | 6.774602 | 0.3810694 | 0.4083289 | 134.7828 | 0.0990923 | 0.005573914 | 0.005972639 | 126.3854 | 9.548074 | 0.5370764 | 0.5754958
134.4163 | 0.1676719 | 0.009431494 | 0.01010617 | 83.04155 | 16.45463 | 0.9255682 | 0.991778 | 134.7619 | 0.1756596 | 0.009880803 | 0.01058762 | 132.4098 | 1.538458 | 0.08653781 | 0.09272822 | 134.7764 | 0.1196419 | 0.006729825 | 0.007211238 | 130.4016 | 3.986469 | 0.2242378 | 0.2402784 | 134.7923 | 0.09801084 | 0.005513082 | 0.005907456 | 128.3846 | 6.767458 | 0.3806676 | 0.4078983 | 134.7749 | 0.09988583 | 0.00561855 | 0.006020468 | 126.3935 | 9.542122 | 0.5367417 | 0.575137
134.4088 | 0.1683034 | 0.009467018 | 0.01014423 | 83.04989 | 16.45421 | 0.9255446 | 0.9917527 | 134.7546 | 0.1765162 | 0.009928988 | 0.01063925 | 132.4182 | 1.533771 | 0.08627421 | 0.09244576 | 134.7692 | 0.1199337 | 0.006746239 | 0.007228826 | 130.4094 | 3.979057 | 0.2238208 | 0.2398317 | 134.7844 | 0.09854005 | 0.00554285 | 0.005939353 | 128.392 | 6.760472 | 0.3802746 | 0.4074773 | 134.7661 | 0.1002826 | 0.005640868 | 0.006044383 | 126.4024 | 9.535476 | 0.5363678 | 0.5747365
134.4012 | 0.1686192 | 0.00948478 | 0.01016327 | 83.0578 | 16.45421 | 0.9255446 | 0.9917527 | 134.7474 | 0.1770201 | 0.009957332 | 0.01066962 | 132.4265 | 1.528783 | 0.0859936 | 0.09214508 | 134.7617 | 0.1205757 | 0.00678235 | 0.007267521 | 130.418 | 3.971062 | 0.2233711 | 0.2393498 | 134.7756 | 0.09928095 | 0.005584525 | 0.00598401 | 128.4002 | 6.753433 | 0.3798787 | 0.407053 | 134.7578 | 0.1011257 | 0.005688293 | 0.006095201 | 126.4105 | 9.529525 | 0.5360331 | 0.5743778
134.3896 | 0.1689875 | 0.009505502 | 0.01018547 | 83.06569 | 16.45416 | 0.9255416 | 0.9917495 | 134.7408 | 0.1781287 | 0.01001969 | 0.01073644 | 132.4343 | 1.523693 | 0.08570732 | 0.09183833 | 134.7527 | 0.1211593 | 0.006815179 | 0.007302697 | 130.4259 | 3.963475 | 0.2229443 | 0.2388925 | 134.7666 | 0.09949264 | 0.005596433 | 0.005996769 | 128.4082 | 6.746289 | 0.3794768 | 0.4066224 | 134.749 | 0.1016217 | 0.005716191 | 0.006125094 | 126.4187 | 9.523226 | 0.5356788 | 0.5739981
134.3784 | 0.1698822 | 0.009555827 | 0.0102394 | 83.07288 | 16.4541 | 0.9255386 | 0.9917463 | 134.734 | 0.1783807 | 0.01003386 | 0.01075163 | 132.4434 | 1.518453 | 0.08541254 | 0.09152246 | 134.744 | 0.1216846 | 0.006844724 | 0.007334356 | 130.4344 | 3.955713 | 0.2225077 | 0.2384246 | 134.7581 | 0.1003394 | 0.005644062 | 0.006047805 | 128.4169 | 6.739409 | 0.3790899 | 0.4062077 | 134.741 | 0.1022664 | 0.005752457 | 0.006163955 | 126.4274 | 9.516928 | 0.5353245 | 0.5736185
134.3703 | 0.170198 | 0.009573588 | 0.01025843 | 83.08105 | 16.45389 | 0.9255268 | 0.9917336 | 134.7262 | 0.1787838 | 0.01005654 | 0.01077592 | 132.4505 | 1.513817 | 0.08515177 | 0.09124304 | 134.7357 | 0.1221515 | 0.006870987 | 0.007362498 | 130.4427 | 3.948359 | 0.2220941 | 0.2379814 | 134.7495 | 0.1010274 | 0.005682761 | 0.006089272 | 128.4255 | 6.732212 | 0.378685 | 0.4057739 | 134.732 | 0.1022664 | 0.005752457 | 0.006163955 | 126.436 | 9.511174 | 0.5350009 | 0.5732717
134.3627 | 0.17104 | 0.009620953 | 0.01030918 | 83.08999 | 16.45384 | 0.9255238 | 0.9917305 | 134.7181 | 0.1793381 | 0.01008772 | 0.01080933 | 132.4583 | 1.50898 | 0.08487967 | 0.09095147 | 134.7272 | 0.1230269 | 0.00692023 | 0.007415263 | 130.4511 | 3.94048 | 0.2216509 | 0.2375065 | 134.7399 | 0.1016624 | 0.005718483 | 0.00612755 | 128.4341 | 6.724538 | 0.3782534 | 0.4053114 | 134.7246 | 0.102564 | 0.005769196 | 0.006181891 | 126.4444 | 9.504529 | 0.534627 | 0.5728712
134.3544 | 0.1719873 | 0.009674238 | 0.01036628 | 83.10176 | 16.45289 | 0.9254706 | 0.9916734 | 134.7108 | 0.1799931 | 0.01012456 | 0.01084882 | 132.4675 | 1.504243 | 0.08461323 | 0.09066597 | 134.7189 | 0.1236105 | 0.006953058 | 0.00745044 | 130.4601 | 3.933185 | 0.2212405 | 0.2370668 | 134.7307 | 0.1016624 | 0.005718483 | 0.00612755 | 128.4418 | 6.716865 | 0.3778217 | 0.4048489 | 134.7161 | 0.1034071 | 0.005816622 | 0.006232709 | 126.4532 | 9.497784 | 0.5342476 | 0.5724646
134.3459 | 0.17204 | 0.009677199 | 0.01036945 | 83.11254 | 16.45252 | 0.9254498 | 0.9916512 | 134.704 | 0.1806986 | 0.01016425 | 0.01089134 | 132.4755 | 1.499254 | 0.08433262 | 0.09036529 | 134.7118 | 0.1243693 | 0.006995735 | 0.00749617 | 130.468 | 3.925014 | 0.2207809 | 0.2365743 | 134.7226 | 0.1021916 | 0.005748251 | 0.006159447 | 128.4508 | 6.709667 | 0.3774169 | 0.4044151 | 134.7082 | 0.1039527 | 0.005847309 | 0.006265591 | 126.4615 | 9.491336 | 0.533885 | 0.572076
134.3384 | 0.1725662 | 0.009706802 | 0.01040117 | 83.12003 | 16.45247 | 0.9254469 | 0.991648 | 134.6951 | 0.1816056 | 0.01021526 | 0.01094601 | 132.4844 | 1.494114 | 0.08404351 | 0.0900555 | 134.7026 | 0.1249529 | 0.007028564 | 0.007531346 | 130.4783 | 3.917369 | 0.2203509 | 0.2361135 | 134.7131 | 0.1027209 | 0.005778019 | 0.006191345 | 128.4573 | 6.702205 | 0.3769971 | 0.4039653 | 134.6995 | 0.1039527 | 0.005847309 | 0.006265591 | 126.4697 | 9.485137 | 0.5335362 | 0.5717023
134.3305 | 0.1731451 | 0.009739365 | 0.01043606 | 83.12882 | 16.45237 | 0.925441 | 0.9916416 | 134.6881 | 0.1821095 | 0.01024361 | 0.01097638 | 132.493 | 1.489025 | 0.08375724 | 0.08974874 | 134.695 | 0.1250696 | 0.007035129 | 0.007538382 | 130.4864 | 3.909315 | 0.2198979 | 0.2356281 | 134.7047 | 0.1036205 | 0.005828625 | 0.006245571 | 128.4657 | 6.695008 | 0.3765923 | 0.4035315 | 134.6919 | 0.1040023 | 0.005850099 | 0.006268581 | 126.4784 | 9.478888 | 0.5331847 | 0.5713257
134.3226 | 0.1736714 | 0.009768968 | 0.01046778 | 83.13598 | 16.45242 | 0.9254439 | 0.9916448 | 134.6805 | 0.1826134 | 0.01027195 | 0.01100675 | 132.5009 | 1.484641 | 0.08351064 | 0.08948451 | 134.687 | 0.1253614 | 0.007051543 | 0.00755597 | 130.4956 | 3.901261 | 0.2194448 | 0.2351426 | 134.6954 | 0.1047319 | 0.005891139 | 0.006312556 | 128.4742 | 6.687652 | 0.3761785 | 0.4030881 | 134.6833 | 0.1045974 | 0.005883576 | 0.006304452 | 126.4865 | 9.472887 | 0.5328472 | 0.570964
134.3143 | 0.1740924 | 0.00979265 | 0.01049316 | 83.14438 | 16.45216 | 0.9254291 | 0.9916289 | 134.6722 | 0.1832181 | 0.01030597 | 0.0110432 | 132.5094 | 1.480106 | 0.08325554 | 0.08921116 | 134.6783 | 0.1258867 | 0.007081089 | 0.007587629 | 130.5052 | 3.893732 | 0.2190213 | 0.2346889 | 134.6859 | 0.1051023 | 0.005911976 | 0.006334885 | 128.4817 | 6.679978 | 0.3757469 | 0.4026256 | 134.6752 | 0.1046966 | 0.005889155 | 0.006310431 | 126.4949 | 9.46634 | 0.5324789 | 0.5705694
134.3062 | 0.1749345 | 0.009840015 | 0.01054391 | 83.15239 | 16.45142 | 0.9253877 | 0.9915845 | 134.6653 | 0.1840243 | 0.01035132 | 0.01109179 | 132.5185 | 1.474815 | 0.08295793 | 0.08889226 | 134.6704 | 0.1269372 | 0.00714018 | 0.007650947 | 130.5144 | 3.886262 | 0.2186011 | 0.2342386 | 134.6768 | 0.1054728 | 0.005932814 | 0.006357213 | 128.4906 | 6.67241 | 0.3753212 | 0.4021695 | 134.6668 | 0.1053414 | 0.005925422 | 0.006349292 | 126.5034 | 9.459892 | 0.5321163 | 0.5701808
134.2976 | 0.1751976 | 0.009854816 | 0.01055977 | 83.1607 | 16.45158 | 0.9253965 | 0.9915941 | 134.6568 | 0.1844779 | 0.01037683 | 0.01111913 | 132.5272 | 1.47033 | 0.08270566 | 0.08862195 | 134.6632 | 0.1275208 | 0.007173009 | 0.007686124 | 130.5237 | 3.878266 | 0.2181514 | 0.2337567 | 134.6696 | 0.1057374 | 0.005947698 | 0.006373162 | 128.498 | 6.665107 | 0.3749104 | 0.4017293 | 134.659 | 0.1058869 | 0.005956109 | 0.006382174 | 126.5116 | 9.453693 | 0.5317675 | 0.5698071
134.29 | 0.175566 | 0.009875538 | 0.01058198 | 83.16913 | 16.45142 | 0.9253877 | 0.9915845 | 134.6481 | 0.184629 | 0.01038533 | 0.01112824 | 132.536 | 1.465291 | 0.08242222 | 0.08831823 | 134.6551 | 0.1282795 | 0.007215686 | 0.007731854 | 130.5321 | 3.870679 | 0.2177246 | 0.2332994 | 134.6592 | 0.1064254 | 0.005986397 | 0.006414629 | 128.5066 | 6.658016 | 0.3745115 | 0.4013019 | 134.6501 | 0.1066309 | 0.005997955 | 0.006427014 | 126.5201 | 9.44665 | 0.5313714 | 0.5693826
134.2774 | 0.1761975 | 0.009911062 | 0.01062004 | 83.17742 | 16.45116 | 0.9253729 | 0.9915687 | 134.6405 | 0.184629 | 0.01038533 | 0.01112824 | 132.5449 | 1.460504 | 0.08215295 | 0.0880297 | 134.6466 | 0.1286297 | 0.007235383 | 0.00775296 | 130.5408 | 3.862917 | 0.217288 | 0.2328315 | 134.6504 | 0.1068487 | 0.006010212 | 0.006440147 | 128.514 | 6.650607 | 0.3740947 | 0.4008553 | 134.6428 | 0.1071764 | 0.006028642 | 0.006459896 | 126.5288 | 9.440153 | 0.5310059 | 0.568991
134.2653 | 0.1765133 | 0.009928824 | 0.01063907 | 83.1853 | 16.45052 | 0.9253373 | 0.9915306 | 134.6322 | 0.1847298 | 0.010391 | 0.01113431 | 132.5516 | 1.456221 | 0.08191203 | 0.08777154 | 134.6393 | 0.1295051 | 0.007284625 | 0.007805725 | 130.5498 | 3.854455 | 0.216812 | 0.2323215 | 134.6422 | 0.1076426 | 0.006054864 | 0.006487994 | 128.5228 | 6.643568 | 0.3736988 | 0.4004311 | 134.6354 | 0.1074244 | 0.006042591 | 0.006474843 | 126.5365 | 9.433706 | 0.5306433 | 0.5686024
134.2572 | 0.1773027 | 0.009973228 | 0.01068665 | 83.19331 | 16.45016 | 0.9253166 | 0.9915084 | 134.6239 | 0.1853849 | 0.01042785 | 0.01117379 | 132.5607 | 1.451938 | 0.0816711 | 0.08751338 | 134.6316 | 0.1300887 | 0.007317454 | 0.007840902 | 130.5575 | 3.846284 | 0.2163524 | 0.231829 | 134.6334 | 0.1080659 | 0.006078679 | 0.006513512 | 128.5309 | 6.635947 | 0.3732702 | 0.3999717 | 134.6269 | 0.1077716 | 0.006062119 | 0.006495768 | 126.5454 | 9.42706 | 0.5302694 | 0.5682019
134.2489 | 0.177829 | 0.01000283 | 0.01071838 | 83.20191 | 16.44984 | 0.9252989 | 0.9914894 | 134.6158 | 0.1861407 | 0.01047036 | 0.01121935 | 132.5695 | 1.446949 | 0.08139049 | 0.0872127 | 134.6234 | 0.1306723 | 0.007350282 | 0.007876079 | 130.5665 | 3.83858 | 0.215919 | 0.2313646 | 134.6251 | 0.1083835 | 0.00609654 | 0.006532651 | 128.5391 | 6.628697 | 0.3728623 | 0.3995347 | 134.6194 | 0.1085651 | 0.006106755 | 0.006543597 | 126.5534 | 9.420216 | 0.5298845 | 0.5677893
134.2422 | 0.1779869 | 0.01001171 | 0.01072789 | 83.21438 | 16.45037 | 0.9253285 | 0.9915211 | 134.608 | 0.1872493 | 0.01053272 | 0.01128617 | 132.5773 | 1.442062 | 0.08111555 | 0.08691809 | 134.6157 | 0.1307891 | 0.007356848 | 0.007883114 | 130.5741 | 3.830935 | 0.215489 | 0.2309038 | 134.6167 | 0.1091244 | 0.006138215 | 0.006577307 | 128.5469 | 6.621182 | 0.3724396 | 0.3990818 | 134.6114 | 0.1096562 | 0.00616813 | 0.006609362 | 126.5616 | 9.413669 | 0.5295162 | 0.5673947
134.2327 | 0.1784605 | 0.01003835 | 0.01075644 | 83.2266 | 16.45026 | 0.9253225 | 0.9915148 | 134.6 | 0.1880052 | 0.01057524 | 0.01133173 | 132.5849 | 1.436922 | 0.08082644 | 0.0866083 | 134.6086 | 0.1310809 | 0.007373262 | 0.007900702 | 130.5818 | 3.822589 | 0.2150196 | 0.2304008 | 134.6079 | 0.109389 | 0.006153099 | 0.006593256 | 128.5548 | 6.614302 | 0.3720526 | 0.3986671 | 134.6047 | 0.1097058 | 0.006170919 | 0.006612351 | 126.5701 | 9.407271 | 0.5291563 | 0.5670091
134.2244 | 0.1789342 | 0.010065 | 0.01078499 | 83.23462 | 16.45005 | 0.9253107 | 0.9915021 | 134.5928 | 0.1889626 | 0.01062909 | 0.01138943 | 132.5928 | 1.431883 | 0.080543 | 0.08630458 | 134.599 | 0.1316645 | 0.00740609 | 0.007935879 | 130.5896 | 3.814827 | 0.2145829 | 0.229933 | 134.5996 | 0.1098653 | 0.006179891 | 0.006621964 | 128.5639 | 6.606311 | 0.3716031 | 0.3981855 | 134.5973 | 0.1101026 | 0.006193237 | 0.006636266 | 126.5796 | 9.400477 | 0.5287741 | 0.5665996
134.2167 | 0.179671 | 0.01010644 | 0.0108294 | 83.2441 | 16.44984 | 0.9252989 | 0.9914894 | 134.585 | 0.1892649 | 0.0106461 | 0.01140766 | 132.602 | 1.427297 | 0.08028507 | 0.08602819 | 134.5919 | 0.1316645 | 0.00740609 | 0.007935879 | 130.5975 | 3.806481 | 0.2141135 | 0.2294299 | 134.5911 | 0.1102357 | 0.006200728 | 0.006644293 | 128.5716 | 6.599061 | 0.3711953 | 0.3977485 | 134.5901 | 0.1109953 | 0.006243453 | 0.006690073 | 126.5872 | 9.394128 | 0.5284171 | 0.566217
134.209 | 0.1805656 | 0.01015677 | 0.01088332 | 83.25304 | 16.44989 | 0.9253018 | 0.9914925 | 134.5761 | 0.18992 | 0.01068294 | 0.01144714 | 132.6104 | 1.42246 | 0.08001296 | 0.08573663 | 134.5851 | 0.1324816 | 0.00745205 | 0.007985127 | 130.6045 | 3.798836 | 0.2136834 | 0.2289691 | 134.5829 | 0.1108179 | 0.006233474 | 0.00667938 | 128.5799 | 6.591652 | 0.3707786 | 0.3973019 | 134.5834 | 0.1117392 | 0.006285299 | 0.006734913 | 126.5969 | 9.387879 | 0.5280655 | 0.5658403
134.1991 | 0.1811445 | 0.01018933 | 0.01091821 | 83.26156 | 16.44958 | 0.9252841 | 0.9914735 | 134.5686 | 0.1909278 | 0.01073963 | 0.01150788 | 132.6184 | 1.418126 | 0.0797692 | 0.08547543 | 134.5773 | 0.1331235 | 0.007488161 | 0.008023821 | 130.6121 | 3.791074 | 0.2132468 | 0.2285013 | 134.5737 | 0.1109766 | 0.006242404 | 0.006688949 | 128.5888 | 6.583925 | 0.3703439 | 0.3968362 | 134.5759 | 0.1115904 | 0.00627693 | 0.006725945 | 126.6049 | 9.380886 | 0.5276722 | 0.5654188
134.1917 | 0.1812498 | 0.01019525 | 0.01092456 | 83.27051 | 16.44952 | 0.9252811 | 0.9914703 | 134.5592 | 0.1912301 | 0.01075664 | 0.01152611 | 132.6271 | 1.413541 | 0.07951127 | 0.08519904 | 134.5694 | 0.133999 | 0.007537404 | 0.008076586 | 130.6194 | 3.782961 | 0.2127905 | 0.2280123 | 134.5644 | 0.1117175 | 0.00628408 | 0.006733606 | 128.5967 | 6.576199 | 0.3699093 | 0.3963705 | 134.5688 | 0.1122352 | 0.006313196 | 0.006764806 | 126.6134 | 9.374042 | 0.5272872 | 0.5650063
134.1833 | 0.181934 | 0.01023373 | 0.0109658 | 83.27984 | 16.449 | 0.9252515 | 0.9914386 | 134.5511 | 0.1922883 | 0.01081616 | 0.01158989 | 132.6362 | 1.408754 | 0.079242 | 0.08491051 | 134.5612 | 0.1344075 | 0.007560384 | 0.00810121 | 130.6268 | 3.774499 | 0.2123145 | 0.2275022 | 134.5564 | 0.1124584 | 0.006325755 | 0.006778263 | 128.6051 | 6.56879 | 0.3694926 | 0.3959239 | 134.5624 | 0.1129295 | 0.006352253 | 0.006806656 | 126.6224 | 9.367843 | 0.5269385 | 0.5646326
134.1761 | 0.1825129 | 0.0102663 | 0.01100069 | 83.28811 | 16.44879 | 0.9252397 | 0.9914259 | 134.5427 | 0.1925907 | 0.01083317 | 0.01160811 | 132.6442 | 1.404319 | 0.07899257 | 0.08464324 | 134.5549 | 0.1355747 | 0.007626041 | 0.008171564 | 130.6344 | 3.766562 | 0.211868 | 0.2270238 | 134.5484 | 0.1130935 | 0.006361477 | 0.00681654 | 128.6132 | 6.561116 | 0.3690609 | 0.3954614 | 134.5552 | 0.1130783 | 0.006360622 | 0.006815624 | 126.6301 | 9.361098 | 0.5265591 | 0.5642261
134.1679 | 0.1828286 | 0.01028406 | 0.01101972 | 83.29678 | 16.449 | 0.9252515 | 0.9914386 | 134.5341 | 0.1930946 | 0.01086151 | 0.01163848 | 132.6524 | 1.400238 | 0.07876298 | 0.08439723 | 134.546 | 0.1359833 | 0.007649021 | 0.008196187 | 130.6423 | 3.758566 | 0.2114183 | 0.2265419 | 134.5391 | 0.1141519 | 0.006421014 | 0.006880336 | 128.6208 | 6.553284 | 0.3686204 | 0.3949893 | 134.5477 | 0.1136239 | 0.006391309 | 0.006848507 | 126.6396 | 9.354601 | 0.5261936 | 0.5638345
134.1562 | 0.1832497 | 0.01030774 | 0.0110451 | 83.30731 | 16.44879 | 0.9252397 | 0.9914259 | 134.5264 | 0.1938 | 0.0109012 | 0.011681 | 132.6605 | 1.3954 | 0.07849088 | 0.08410566 | 134.5376 | 0.1366253 | 0.007685132 | 0.008234882 | 130.6501 | 3.750746 | 0.2109784 | 0.2260705 | 134.5307 | 0.1148399 | 0.006459712 | 0.006921803 | 128.6308 | 6.54651 | 0.3682393 | 0.394581 | 134.5403 | 0.1140702 | 0.006416417 | 0.00687541 | 126.6488 | 9.348004 | 0.5258226 | 0.5634369
134.1443 | 0.1836707 | 0.01033142 | 0.01107047 | 83.3157 | 16.44889 | 0.9252456 | 0.9914323 | 134.5178 | 0.1946063 | 0.01094655 | 0.0117296 | 132.6686 | 1.390664 | 0.07822444 | 0.08382016 | 134.5314 | 0.1377341 | 0.007747506 | 0.008301718 | 130.6578 | 3.743625 | 0.2105779 | 0.2256414 | 134.5226 | 0.1158454 | 0.006516272 | 0.006982408 | 128.638 | 6.538889 | 0.3678107 | 0.3941217 | 134.5325 | 0.1147646 | 0.006455474 | 0.006917261 | 126.6558 | 9.341061 | 0.525432 | 0.5630184
134.1361 | 0.1842496 | 0.01036399 | 0.01110537 | 83.32382 | 16.44889 | 0.9252456 | 0.9914323 | 134.51 | 0.1949086 | 0.01096355 | 0.01174782 | 132.6769 | 1.385877 | 0.07795517 | 0.08353163 | 134.5242 | 0.1380843 | 0.007767203 | 0.008322824 | 130.6657 | 3.73563 | 0.2101281 | 0.2251595 | 134.5144 | 0.1162159 | 0.00653711 | 0.007004737 | 128.6462 | 6.531163 | 0.367376 | 0.393656 | 134.525 | 0.1157565 | 0.006511269 | 0.006977047 | 126.6647 | 9.334564 | 0.5250666 | 0.5626268
134.1286 | 0.185039 | 0.01040839 | 0.01115295 | 83.3327 | 16.44905 | 0.9252545 | 0.9914418 | 134.5007 | 0.1954629 | 0.01099473 | 0.01178123 | 132.6856 | 1.38119 | 0.07769157 | 0.08324917 | 134.5155 | 0.1383761 | 0.007783617 | 0.008340412 | 130.6741 | 3.727284 | 0.2096587 | 0.2246564 | 134.5062 | 0.1170626 | 0.006584739 | 0.007055773 | 128.6554 | 6.523912 | 0.3669682 | 0.393219 | 134.5178 | 0.1166492 | 0.006561484 | 0.007030854 | 126.673 | 9.328315 | 0.5247151 | 0.5622501
134.1212 | 0.1852495 | 0.01042023 | 0.01116564 | 83.34595 | 16.44868 | 0.9252337 | 0.9914196 | 134.4916 | 0.1958156 | 0.01101457 | 0.01180249 | 132.6939 | 1.376706 | 0.0774393 | 0.08297886 | 134.5078 | 0.1383761 | 0.007783617 | 0.008340412 | 130.6827 | 3.718822 | 0.2091827 | 0.2241464 | 134.499 | 0.1171155 | 0.006587716 | 0.007058963 | 128.6639 | 6.516927 | 0.3665753 | 0.3927979 | 134.511 | 0.1168972 | 0.006575433 | 0.007045801 | 126.6813 | 9.321719 | 0.524344 | 0.5618526
134.1129 | 0.1860389 | 0.01046464 | 0.01121322 | 83.35944 | 16.448 | 0.9251952 | 0.9913784 | 134.4833 | 0.1961683 | 0.01103441 | 0.01182375 | 132.7011 | 1.372423 | 0.07719838 | 0.0827207 | 134.4996 | 0.1387846 | 0.007806597 | 0.008365036 | 130.6907 | 3.710884 | 0.2087362 | 0.223668 | 134.4905 | 0.1179094 | 0.006632368 | 0.007106809 | 128.6722 | 6.509571 | 0.3661615 | 0.3923546 | 134.5033 | 0.1178891 | 0.006631228 | 0.007105587 | 126.6899 | 9.315023 | 0.5239674 | 0.561449
134.1056 | 0.1864599 | 0.01048832 | 0.01123859 | 83.36778 | 16.44763 | 0.9251745 | 0.9913561 | 134.4754 | 0.1969242 | 0.01107693 | 0.01186931 | 132.7102 | 1.367384 | 0.07691494 | 0.08241698 | 134.4919 | 0.138843 | 0.00780988 | 0.008368553 | 130.6992 | 3.70248 | 0.2082635 | 0.2231614 | 134.4814 | 0.1184915 | 0.006665113 | 0.007141897 | 128.6808 | 6.502215 | 0.3657477 | 0.3919112 | 134.4958 | 0.1185338 | 0.006667494 | 0.007144448 | 126.6982 | 9.308377 | 0.5235936 | 0.5610484
134.0971 | 0.1871441 | 0.0105268 | 0.01127983 | 83.37572 | 16.44737 | 0.9251597 | 0.9913403 | 134.4661 | 0.1969746 | 0.01107976 | 0.01187235 | 132.7181 | 1.362899 | 0.07666267 | 0.08214668 | 134.4851 | 0.1397184 | 0.007859122 | 0.008421319 | 130.7071 | 3.695068 | 0.2078465 | 0.2227147 | 134.4736 | 0.1186503 | 0.006674044 | 0.007151466 | 128.6891 | 6.494541 | 0.3653161 | 0.3914487 | 134.4884 | 0.1189306 | 0.006689812 | 0.007168363 | 126.707 | 9.301285 | 0.5231947 | 0.560621
134.0889 | 0.1876178 | 0.01055345 | 0.01130838 | 83.38437 | 16.44684 | 0.9251301 | 0.9913086 | 134.4574 | 0.1975289 | 0.01111094 | 0.01190576 | 132.7261 | 1.358414 | 0.07641041 | 0.08187637 | 134.4754 | 0.1400686 | 0.00787882 | 0.008442425 | 130.7162 | 3.68754 | 0.2074231 | 0.2222609 | 134.4656 | 0.1187561 | 0.006679997 | 0.007157846 | 128.6972 | 6.486338 | 0.3648547 | 0.3909543 | 134.4792 | 0.1194266 | 0.00671771 | 0.007198256 | 126.716 | 9.294838 | 0.522832 | 0.5602324
134.0806 | 0.1880388 | 0.01057713 | 0.01133375 | 83.39276 | 16.44626 | 0.9250976 | 0.9912737 | 134.4492 | 0.1981336 | 0.01114496 | 0.0119422 | 132.7337 | 1.353829 | 0.07615248 | 0.08159998 | 134.4674 | 0.1404188 | 0.007898517 | 0.008463531 | 130.7245 | 3.678785 | 0.2069306 | 0.2217332 | 134.4578 | 0.1194441 | 0.006718696 | 0.007199313 | 128.7055 | 6.479299 | 0.3644588 | 0.39053 | 134.4716 | 0.1201209 | 0.006756766 | 0.007240106 | 126.7247 | 9.288093 | 0.5224526 | 0.5598258
134.0733 | 0.1882493 | 0.01058897 | 0.01134644 | 83.40102 | 16.44595 | 0.9250798 | 0.9912546 | 134.4402 | 0.1987886 | 0.0111818 | 0.01198169 | 132.7437 | 1.349394 | 0.07590305 | 0.08133271 | 134.4614 | 0.1408857 | 0.007924779 | 0.008491672 | 130.7337 | 3.670673018 | 0.2064743 | 0.2212443 | 134.4496 | 0.120185 | 0.006760372 | 0.00724397 | 128.713 | 6.472155 | 0.3640569 | 0.3900994 | 134.4639 | 0.1202697 | 0.006765135 | 0.007249074 | 126.7331 | 9.281348 | 0.5220732 | 0.5594193
134.0644 | 0.1884072 | 0.01059785 | 0.01135596 | 83.40897 | 16.44574 | 0.925068 | 0.991242 | 134.4316 | 0.1995445 | 0.01122432 | 0.01202724 | 132.7512 | 1.345111 | 0.07566212 | 0.08107455 | 134.4527 | 0.1412358 | 0.007944476 | 0.008512778 | 130.7416 | 3.662677 | 0.2060246 | 0.2207624 | 134.4421 | 0.1205554 | 0.006781209 | 0.007266298 | 128.7217 | 6.465011 | 0.363655 | 0.3896688 | 134.4563 | 0.1204681 | 0.006776294 | 0.007261031 | 126.7407 | 9.274404 | 0.5216826 | 0.5590008
134.0564 | 0.1887229 | 0.01061561 | 0.01137499 | 83.41818 | 16.44563 | 0.925062 | 0.9912356 | 134.4233 | 0.2005019 | 0.01127817 | 0.01208495 | 132.7589 | 1.340727 | 0.07541553 | 0.08081032 | 134.4451 | 0.1420529 | 0.007990436 | 0.008562026 | 130.7504 | 3.654857 | 0.2055847 | 0.220291 | 134.4337 | 0.1213493 | 0.006825862 | 0.007314144 | 128.7294 | 6.457443 | 0.3632293 | 0.3892126 | 134.4484 | 0.120964 | 0.006804192 | 0.007290924 | 126.7496 | 9.267659 | 0.5213032 | 0.5585942
134.0447 | 0.189565 | 0.01066298 | 0.01142574 | 83.42626 | 16.44563 | 0.925062 | 0.9912356 | 134.4149 | 0.2008546 | 0.01129802 | 0.01210621 | 132.7669 | 1.336041 | 0.07515192 | 0.08052786 | 134.4364 | 0.1426365 | 0.008023265 | 0.008597202 | 130.7589 | 3.64657 | 0.2051185 | 0.2197915 | 134.4261 | 0.1219843 | 0.006861584 | 0.007352422 | 128.7381 | 6.449557 | 0.3627858 | 0.3887374 | 134.4396 | 0.1210136 | 0.006806982 | 0.007293914 | 126.7579 | 9.260716 | 0.5209126 | 0.5581757
134.0322 | 0.1903018 | 0.01070442 | 0.01147015 | 83.43379 | 16.44489 | 0.9250206 | 0.9911912 | 134.4062 | 0.2011066 | 0.01131219 | 0.0121214 | 132.7752 | 1.33201 | 0.07492517 | 0.08028488 | 134.4287 | 0.1432202 | 0.008056093 | 0.008632379 | 130.7681 | 3.638749 | 0.2046786 | 0.2193201 | 134.4177 | 0.1227252 | 0.006903259 | 0.007397079 | 128.7449 | 6.442043 | 0.3623631 | 0.3882844 | 134.433 | 0.1222039 | 0.006873936 | 0.007365657 | 126.7662 | 9.254169 | 0.5205444 | 0.5577811
134.0246 | 0.1909333 | 0.01073994 | 0.01150822 | 83.44196 | 16.44442 | 0.9249939 | 0.9911627 | 134.397 | 0.2014089 | 0.01132919 | 0.01213962 | 132.7828 | 1.327475 | 0.07467007 | 0.08001154 | 134.4218 | 0.1435703 | 0.00807579 | 0.008653485 | 130.7762 | 3.630345 | 0.2042059 | 0.2188136 | 134.4094 | 0.1234132 | 0.006941958 | 0.007438546 | 128.7526 | 6.434792 | 0.3619552 | 0.3878474 | 134.4248 | 0.1227495 | 0.006904623 | 0.007398539 | 126.7741 | 9.247722 | 0.5201817 | 0.5573925
134.0165 | 0.1916701 | 0.01078139 | 0.01155263 | 83.45028 | 16.44426 | 0.9249851 | 0.9911531 | 134.3889 | 0.2015097 | 0.01133486 | 0.01214569 | 132.7908 | 1.32299 | 0.07441781 | 0.07974123 | 134.4137 | 0.1447376 | 0.008141447 | 0.008723839 | 130.7834 | 3.622524 | 0.203766 | 0.2183422 | 134.4019 | 0.1240483 | 0.00697768 | 0.007476823 | 128.7615 | 6.427119 | 0.3615236 | 0.3873849 | 134.417 | 0.1230966 | 0.006924151 | 0.007419465 | 126.782 | 9.240878 | 0.5197967 | 0.55698
134.0096 | 0.1921437 | 0.01080803 | 0.01158117 | 83.46174 | 16.44421 | 0.9249821 | 0.99115 | 134.3799 | 0.2021144 | 0.01136888 | 0.01218214 | 132.7985 | 1.318858 | 0.07418539 | 0.07949218 | 134.4059 | 0.1455546 | 0.008187407 | 0.008773086 | 130.7926 | 3.614821 | 0.2033326 | 0.2178779 | 134.394 | 0.1241541 | 0.006983634 | 0.007483202 | 128.7695 | 6.419392 | 0.361089 | 0.3869192 | 134.4103 | 0.123295 | 0.00693531 | 0.007431422 | 126.7895 | 9.234232 | 0.5194229 | 0.5565794
134.0022 | 0.1923542 | 0.01081987 | 0.01159386 | 83.473 | 16.44437 | 0.924991 | 0.9911595 | 134.3716 | 0.2029206 | 0.01141423 | 0.01223073 | 132.8069 | 1.314676 | 0.07395013 | 0.07924009 | 134.3976 | 0.1460215 | 0.008213669 | 0.008801228 | 130.8008 | 3.60665 | 0.202873 | 0.2173854 | 134.3856 | 0.1246833 | 0.007013402 | 0.0075151 | 128.7779 | 6.411507 | 0.3606454 | 0.3864439 | 134.4032 | 0.1238902 | 0.006968787 | 0.007467294 | 126.7977 | 9.227388 | 0.5190379 | 0.5561669
133.994 | 0.1934068 | 0.01087908 | 0.0116573 | 83.48132 | 16.44416 | 0.9249791 | 0.9911468 | 134.3634 | 0.2034749 | 0.01144541 | 0.01226414 | 132.8143 | 1.310292 | 0.07370353 | 0.07897586 | 134.3896 | 0.1466051 | 0.008246498 | 0.008836404 | 130.8091 | 3.598829 | 0.2024331 | 0.216914 | 134.3776 | 0.1250009 | 0.007031263 | 0.007534239 | 128.7868 | 6.403886 | 0.3602168 | 0.3859846 | 134.3965 | 0.1243365 | 0.006993895 | 0.007494197 | 126.8054 | 9.220692 | 0.5186613 | 0.5557633
133.986 | 0.1944067 | 0.01093532 | 0.01171757 | 83.48972 | 16.44368 | 0.9249525 | 0.9911182 | 134.3545 | 0.2039788 | 0.01147375 | 0.01229451 | 132.8232 | 1.305605 | 0.07343993 | 0.0786934 | 134.3814 | 0.1474222 | 0.008292458 | 0.008885652 | 130.817 | 3.591009 | 0.2019932 | 0.2164427 | 134.3694 | 0.1252125 | 0.00704317 | 0.007546998 | 128.7944 | 6.39616 | 0.3597822 | 0.3855189 | 134.3877 | 0.1251301 | 0.007038531 | 0.007542026 | 126.8128 | 9.213898 | 0.5182791 | 0.5553538
133.9787 | 0.1945646 | 0.0109442 | 0.01172709 | 83.49755 | 16.44374 | 0.9249555 | 0.9911214 | 134.3455 | 0.2045331 | 0.01150493 | 0.01232792 | 132.8305 | 1.301121 | 0.07318767 | 0.07842309 | 134.3732 | 0.1477724 | 0.008312155 | 0.008906758 | 130.8251 | 3.583072 | 0.2015468 | 0.2159643 | 134.3616 | 0.1260593 | 0.007090799 | 0.007598034 | 128.8035 | 6.388803 | 0.3593684 | 0.3850755 | 134.3812 | 0.1263204 | 0.007105485 | 0.00761377 | 126.8203 | 9.207202 | 0.5179025 | 0.5549502
133.9718 | 0.1953014 | 0.01098565 | 0.0117715 | 83.50546 | 16.44384 | 0.9249614 | 0.9911278 | 134.3375 | 0.2049362 | 0.0115276 | 0.01235222 | 132.8382 | 1.296535 | 0.07292974 | 0.07814671 | 134.3649 | 0.1481809 | 0.008335135 | 0.008931382 | 130.8336 | 3.574317 | 0.2010543 | 0.2154366 | 134.3524 | 0.1268531 | 0.007135452 | 0.007645881 | 128.8113 | 6.381447 | 0.3589546 | 0.3846321 | 134.3738 | 0.1268659 | 0.007136172 | 0.007646652 | 126.8281 | 9.200606 | 0.5175315 | 0.5545527
133.9641 | 0.1956172 | 0.01100341 | 0.01179053 | 83.51436 | 16.44337 | 0.9249347 | 0.9910992 | 134.3281 | 0.2058432 | 0.01157862 | 0.01240689 | 132.8476 | 1.292857 | 0.07272282 | 0.07792499 | 134.3562 | 0.1485895 | 0.008358114 | 0.008956005 | 130.8425 | 3.56638 | 0.2006079 | 0.2149582 | 134.345 | 0.1275411 | 0.007174151 | 0.007687348 | 128.8193 | 6.373456 | 0.3585051 | 0.3841505 | 134.3649 | 0.1273619 | 0.007164069 | 0.007676545 | 126.8364 | 9.194109 | 0.517166 | 0.5541611
133.9551 | 0.1959856 | 0.01102413 | 0.01181273 | 83.52228 | 16.44321 | 0.9249259 | 0.9910897 | 134.3196 | 0.2065487 | 0.0116183 | 0.01244941 | 132.8552 | 1.288372 | 0.07247056 | 0.07765468 | 134.3487 | 0.148998 | 0.008381094 | 0.008980629 | 130.8505 | 3.557743 | 0.200122 | 0.2144376 | 134.3366 | 0.1281762 | 0.007209872 | 0.007725625 | 128.8281 | 6.365783 | 0.3580735 | 0.383688 | 134.3582 | 0.1278578 | 0.007191967 | 0.007706438 | 126.8436 | 9.187761 | 0.5168089 | 0.5537784
133.9474 | 0.1964066 | 0.01104781 | 0.01183811 | 83.5303 | 16.44337 | 0.9249347 | 0.9910992 | 134.3109 | 0.2074053 | 0.01166649 | 0.01250104 | 132.8645 | 1.284038 | 0.0722268 | 0.07739349 | 134.342 | 0.14964 | 0.008417206 | 0.009019324 | 130.8582 | 3.54963 | 0.1996657 | 0.2139486 | 134.3286 | 0.1288112 | 0.007245594 | 0.007763902 | 128.8369 | 6.357527 | 0.3576091 | 0.3831904 | 134.3501 | 0.1287506 | 0.007242182 | 0.007760246 | 126.8512 | 9.181115 | 0.5164351 | 0.5533779
133.936 | 0.197196 | 0.01109222 | 0.01188569 | 83.53939 | 16.44279 | 0.9249022 | 0.9910643 | 134.3021 | 0.2078084 | 0.01168917 | 0.01252534 | 132.874 | 1.280007 | 0.07200004 | 0.07715051 | 134.3329 | 0.1501652 | 0.008446751 | 0.009050983 | 130.8654 | 3.541635 | 0.199216 | 0.2134667 | 134.3218 | 0.1290229 | 0.007257502 | 0.007776661 | 128.8452 | 6.349536 | 0.3571596 | 0.3827087 | 134.3421 | 0.1289985 | 0.007256131 | 0.007775192 | 126.8598 | 9.174221 | 0.5160473 | 0.5529624
133.9244 | 0.1974065 | 0.01110406 | 0.01189838 | 83.5468 | 16.44284 | 0.9249051 | 0.9910675 | 134.2936 | 0.2084635 | 0.01172601 | 0.01256482 | 132.8819 | 1.276077 | 0.07177896 | 0.07691361 | 134.3251 | 0.1508656 | 0.008486145 | 0.009093195 | 130.8749 | 3.533231 | 0.1987432 | 0.2129602 | 134.3134 | 0.1298167 | 0.007302154 | 0.007824508 | 128.8539 | 6.341544 | 0.3567101 | 0.382227 | 134.3342 | 0.1293457 | 0.007275659 | 0.007796118 | 126.8668 | 9.167426 | 0.5156651 | 0.5525528
133.9168 | 0.1976696 | 0.01111886 | 0.01191424 | 83.55626 | 16.44268 | 0.9248963 | 0.991058 | 134.2854 | 0.2086651 | 0.01173735 | 0.01257697 | 132.89 | 1.271995 | 0.07154937 | 0.0766676 | 134.3175 | 0.1514492 | 0.008518974 | 0.009128372 | 130.8841 | 3.524651 | 0.1982606 | 0.2124431 | 134.306 | 0.1305047 | 0.007340853 | 0.007865975 | 128.8623 | 6.334241 | 0.3562993 | 0.3817869 | 134.3257 | 0.1297425 | 0.007297977 | 0.007820032 | 126.8749 | 9.160285 | 0.5152634 | 0.5521224
133.9081 | 0.1976696 | 0.01111886 | 0.01191424 | 83.56504 | 16.44279 | 0.9249022 | 0.9910643 | 134.2756 | 0.2094209 | 0.01177987 | 0.01262253 | 132.8989 | 1.267914 | 0.07131978 | 0.07642159 | 134.3101 | 0.1519744 | 0.008548519 | 0.009160031 | 130.8924 | 3.516773 | 0.1978175 | 0.2119682 | 134.2985 | 0.130981 | 0.007367644 | 0.007894683 | 128.8716 | 6.326409 | 0.3558587 | 0.3813148 | 134.3194 | 0.1304368 | 0.007337033 | 0.007861882 | 126.8834 | 9.153292 | 0.51487 | 0.5517009
133.9006 | 0.1984064 | 0.01116031 | 0.01195865 | 83.57788 | 16.44263 | 0.9248933 | 0.9910548 | 134.2681 | 0.2099752 | 0.01181105 | 0.01265594 | 132.9075 | 1.263227 | 0.07105618 | 0.07613913 | 134.301 | 0.1523246 | 0.008568216 | 0.009181137 | 130.9002 | 3.508777 | 0.1973677 | 0.2114863 | 134.2906 | 0.1311927 | 0.007379552 | 0.007907442 | 128.8804 | 6.318894 | 0.355436 | 0.3808618 | 134.3105 | 0.1313295 | 0.007387249 | 0.00791569 | 126.8913 | 9.146745 | 0.5145018 | 0.5513063
133.8926 | 0.1987222 | 0.01117807 | 0.01197768 | 83.59062 | 16.44237 | 0.9248785 | 0.9910389 | 134.2593 | 0.2106807 | 0.01185073 | 0.01269846 | 132.9159 | 1.258793 | 0.07080675 | 0.07587186 | 134.2927 | 0.1528499 | 0.008597762 | 0.009212796 | 130.9094 | 3.500781 | 0.196918 | 0.2110043 | 134.2829 | 0.1320394 | 0.007427181 | 0.007958478 | 128.8893 | 6.311432 | 0.3550163 | 0.3804121 | 134.3034 | 0.1317759 | 0.007412357 | 0.007942594 | 126.9008 | 9.139306 | 0.5140833 | 0.5508579
133.8837 | 0.1991958 | 0.01120471 | 0.01200623 | 83.599 | 16.44195 | 0.9248548 | 0.9910136 | 134.2507 | 0.2111846 | 0.01187907 | 0.01272883 | 132.9251 | 1.254913 | 0.0705885 | 0.07563799 | 134.2852 | 0.1530833 | 0.008610893 | 0.009226867 | 130.9156 | 3.492961 | 0.1964781 | 0.210533 | 134.2755 | 0.1328862 | 0.00747481 | 0.008009515 | 128.8974 | 6.303388 | 0.3545638 | 0.3799272 | 134.2947 | 0.1323214 | 0.007443044 | 0.007975476 | 126.9086 | 9.132461 | 0.5136984 | 0.5504454
133.8767 | 0.1995116 | 0.01122247 | 0.01202526 | 83.60725 | 16.44226 | 0.9248726 | 0.9910326 | 134.2422 | 0.2118396 | 0.01191592 | 0.01276832 | 132.9319 | 1.250731 | 0.07035324 | 0.07538591 | 134.2774 | 0.1534919 | 0.008633873 | 0.00925149 | 130.9242 | 3.484849 | 0.1960217 | 0.210044 | 134.2677 | 0.1332037 | 0.007492671 | 0.008028653 | 128.9062 | 6.295503 | 0.3541202 | 0.3794519 | 134.2875 | 0.1330654 | 0.00748489 | 0.008020316 | 126.9179 | 9.125617 | 0.5133134 | 0.5500328
133.8683 | 0.2007221 | 0.01129056 | 0.01209822 | 83.61603 | 16.44174 | 0.924843 | 0.9910009 | 134.2328 | 0.2122428 | 0.01193859 | 0.01279261 | 132.9411 | 1.246851 | 0.07013499 | 0.07515204 | 134.2685 | 0.1540171 | 0.008663419 | 0.009283149 | 130.9332 | 3.476386 | 0.1955457 | 0.2095339 | 134.2603 | 0.1338917 | 0.00753137 | 0.00807012 | 128.9148 | 6.287723 | 0.3536826 | 0.378983 | 134.2798 | 0.1341565 | 0.007546264 | 0.008086081 | 126.9271 | 9.118475 | 0.5129116 | 0.5496024
133.8594 | 0.2010904 | 0.01131128 | 0.01212042 | 83.62366 | 16.44163 | 0.9248371 | 0.9909945 | 134.2246 | 0.2125451 | 0.0119556 | 0.01281084 | 132.949 | 1.242668 | 0.06989974 | 0.07489996 | 134.2609 | 0.1549509 | 0.008715944 | 0.009339432 | 130.941 | 3.468332 | 0.1950927 | 0.2090485 | 134.2531 | 0.1340505 | 0.0075403 | 0.008079689 | 128.9241 | 6.279891 | 0.3532421 | 0.378511 | 134.271 | 0.1344541 | 0.007563003 | 0.008104016 | 126.9356 | 9.111334 | 0.5125099 | 0.5491719
133.8506 | 0.2015641 | 0.01133792 | 0.01214897 | 83.63225 | 16.44089 | 0.9247956 | 0.9909501 | 134.2154 | 0.2129986 | 0.01198111 | 0.01283817 | 132.9579 | 1.238284 | 0.06965314 | 0.07463572 | 134.2519 | 0.1555929 | 0.008752055 | 0.009378127 | 130.9493 | 3.46057 | 0.1946561 | 0.2085807 | 134.2455 | 0.1342621 | 0.007552207 | 0.008092449 | 128.9321 | 6.271794 | 0.3527866 | 0.3780229 | 134.2632 | 0.1343549 | 0.007557423 | 0.008098038 | 126.9436 | 9.104142 | 0.5121054 | 0.5487385
133.8424 | 0.202143 | 0.01137049 | 0.01218387 | 83.63962 | 16.44063 | 0.9247808 | 0.9909343 | 134.207 | 0.2132506 | 0.01199528 | 0.01285336 | 132.9652 | 1.234001 | 0.06941222 | 0.07437756 | 134.2446 | 0.1558263 | 0.008765187 | 0.009392197 | 130.9572 | 3.452458 | 0.1941998 | 0.2080917 | 134.2378 | 0.134368 | 0.007558161 | 0.008098828 | 128.9402 | 6.264014 | 0.352349 | 0.377554 | 134.2545 | 0.1347516 | 0.007579741 | 0.008121952 | 126.953 | 9.097199 | 0.5117148 | 0.54832
133.8336 | 0.2020904 | 0.01136753 | 0.01218069 | 83.64852 | 16.44026 | 0.9247601 | 0.9909121 | 134.1976 | 0.2136033 | 0.01201512 | 0.01287462 | 132.9738 | 1.230222 | 0.06919963 | 0.07414977 | 134.2371 | 0.1566434 | 0.008811147 | 0.009441445 | 130.9655 | 3.444229 | 0.1937369 | 0.2075957 | 134.23 | 0.1347384 | 0.007578999 | 0.008121156 | 128.9488 | 6.256288 | 0.3519144 | 0.3770883 | 134.2462 | 0.1353468 | 0.007613218 | 0.008157824 | 126.9616 | 9.090206 | 0.5113215 | 0.5478985
133.8244 | 0.2024061 | 0.01138529 | 0.01219973 | 83.6568 | 16.44037 | 0.924766 | 0.9909184 | 134.1896 | 0.213956 | 0.01203497 | 0.01289588 | 132.9817 | 1.225788 | 0.0689502 | 0.0738825 | 134.2267 | 0.1567018 | 0.008814429 | 0.009444963 | 130.9732 | 3.43565 | 0.1932543 | 0.2070786 | 134.2226 | 0.1347384 | 0.007578999 | 0.008121156 | 128.9568 | 6.248614 | 0.3514828 | 0.3766258 | 134.2376 | 0.1363883 | 0.007671803 | 0.008220599 | 126.9709 | 9.08356 | 0.5109477 | 0.5474979
133.8114 | 0.2031429 | 0.01142673 | 0.01224413 | 83.66546 | 16.44016 | 0.9247542 | 0.9909057 | 134.1806 | 0.2144095 | 0.01206048 | 0.01292321 | 132.9905 | 1.221807 | 0.06872628 | 0.07364256 | 134.2187 | 0.157227 | 0.008843975 | 0.009476622 | 130.9812 | 3.427362 | 0.1927881 | 0.2065791 | 134.2144 | 0.1358498 | 0.007641512 | 0.008188142 | 128.9654 | 6.241205 | 0.351066 | 0.3761792 | 134.2288 | 0.1366859 | 0.007688542 | 0.008238535 | 126.9791 | 9.076517 | 0.5105515 | 0.5470734
133.7982 | 0.2038797 | 0.01146818 | 0.01228854 | 83.67345 | 16.44005 | 0.9247482 | 0.9908994 | 134.1724 | 0.2150142 | 0.01209449 | 0.01295966 | 132.9971 | 1.217725 | 0.0684967 | 0.07339655 | 134.2101 | 0.1577523 | 0.008873521 | 0.009508281 | 130.9884 | 3.419133 | 0.1923253 | 0.2060831 | 134.2075 | 0.1366436 | 0.007686165 | 0.008235988 | 128.973 | 6.233161 | 0.3506135 | 0.3756944 | 134.2204 | 0.1369834 | 0.00770528 | 0.008256471 | 126.9874 | 9.069723 | 0.5101693 | 0.5466639
133.7886 | 0.2049323 | 0.01152738 | 0.01235198 | 83.682 | 16.43989 | 0.9247394 | 0.9908899 | 134.1642 | 0.2161228 | 0.01215685 | 0.01302648 | 133.005 | 1.213593 | 0.06826427 | 0.0731475 | 134.2012 | 0.1586277 | 0.008922763 | 0.009561046 | 130.997 | 3.410904 | 0.1918624 | 0.2055871 | 134.1995 | 0.1372258 | 0.00771891 | 0.008271076 | 128.9815 | 6.22517 | 0.350164 | 0.3752127 | 134.2117 | 0.1373306 | 0.007724808 | 0.008277396 | 126.9957 | 9.062928 | 0.5097871 | 0.5462543
133.7795 | 0.2051954 | 0.01154218 | 0.01236784 | 83.68966 | 16.43921 | 0.9247009 | 0.9908486 | 134.1561 | 0.2166267 | 0.01218519 | 0.01305685 | 133.0131 | 1.209159 | 0.06801484 | 0.07288023 | 134.1934 | 0.1590946 | 0.008949026 | 0.009589187 | 131.005 | 3.402558 | 0.1913929 | 0.2050841 | 134.1917 | 0.1373845 | 0.00772784 | 0.008280645 | 128.9894 | 6.216861 | 0.3496967 | 0.3747119 | 134.2046 | 0.1382233 | 0.007775024 | 0.008331204 | 127.0051 | 9.05653 | 0.5094273 | 0.5458687
133.7712 | 0.2056691 | 0.01156883 | 0.01239639 | 83.70387 | 16.43889 | 0.9246831 | 0.9908296 | 134.1469 | 0.2167779 | 0.01219369 | 0.01306596 | 133.0211 | 1.20543 | 0.0678051 | 0.07265548 | 134.186 | 0.1597366 | 0.008985137 | 0.009627882 | 131.0128 | 3.394154 | 0.1909202 | 0.2045775 | 134.1847 | 0.1374374 | 0.007730817 | 0.008283835 | 128.9983 | 6.209188 | 0.349265 | 0.3742494 | 134.1964 | 0.1382233 | 0.007775024 | 0.008331204 | 127.0128 | 9.049934 | 0.5090562 | 0.5454711
133.7624 | 0.2061953 | 0.01159843 | 0.01242811 | 83.71559 | 16.4391 | 0.924695 | 0.9908423 | 134.1397 | 0.2172314 | 0.0122192 | 0.01309329 | 133.03 | 1.201399 | 0.06757834 | 0.07241251 | 134.1778 | 0.1604953 | 0.009027814 | 0.009673612 | 131.0202 | 3.386159 | 0.1904705 | 0.2040956 | 134.1767 | 0.1380196 | 0.007763562 | 0.008318922 | 129.0058 | 6.201302 | 0.3488215 | 0.3737742 | 134.1885 | 0.1385209 | 0.007791762 | 0.00834914 | 127.0217 | 9.04304 | 0.5086684 | 0.5450556
133.7533 | 0.2070374 | 0.01164579 | 0.01247887 | 83.72438 | 16.43874 | 0.9246742 | 0.9908201 | 134.1298 | 0.2175841 | 0.01223904 | 0.01311455 | 133.0381 | 1.197468 | 0.06735726 | 0.07217561 | 134.1696 | 0.1607871 | 0.009044228 | 0.0096912 | 131.0291 | 3.377696 | 0.1899945 | 0.2035856 | 134.1692 | 0.1387605 | 0.007805238 | 0.008363579 | 129.0138 | 6.19384 | 0.3484018 | 0.3733244 | 134.1798 | 0.1392649 | 0.007833608 | 0.008393979 | 127.0308 | 9.035898 | 0.5082667 | 0.5446252
133.7441 | 0.2074584 | 0.01166948 | 0.01250424 | 83.73156 | 16.43874 | 0.9246742 | 0.9908201 | 134.1205 | 0.2181384 | 0.01227022 | 0.01314796 | 133.045 | 1.19379 | 0.06715034 | 0.07195389 | 134.1615 | 0.1619543 | 0.009109885 | 0.009761553 | 131.038 | 3.369467 | 0.1895316 | 0.2030896 | 134.162 | 0.1398189 | 0.007864774 | 0.008427374 | 129.0213 | 6.185902 | 0.3479552 | 0.3728459 | 134.1719 | 0.1399592 | 0.007872665 | 0.00843583 | 127.0379 | 9.028261 | 0.5078371 | 0.5441648
133.7361 | 0.2080373 | 0.01170204 | 0.01253914 | 83.74074 | 16.43847 | 0.9246594 | 0.9908042 | 134.1129 | 0.2188439 | 0.0123099 | 0.01319048 | 133.0539 | 1.189356 | 0.06690092 | 0.07168662 | 134.154 | 0.1622461 | 0.009126299 | 0.009779142 | 131.0453 | 3.36153 | 0.1890851 | 0.2026112 | 134.1548 | 0.1402952 | 0.007891566 | 0.008456082 | 129.0298 | 6.177805 | 0.3474998 | 0.3723579 | 134.1635 | 0.1402568 | 0.007889403 | 0.008453765 | 127.0472 | 9.021565 | 0.5074605 | 0.5437613
133.7266 | 0.2080373 | 0.01170204 | 0.01253914 | 83.74843 | 16.43821 | 0.9246446 | 0.9907884 | 134.1047 | 0.2188942 | 0.01231274 | 0.01319352 | 133.0612 | 1.185375 | 0.066677 | 0.07144668 | 134.1464 | 0.1626547 | 0.009149279 | 0.009803766 | 131.0533 | 3.353593 | 0.1886386 | 0.2021328 | 134.1482 | 0.1407186 | 0.00791538 | 0.008481601 | 129.0371 | 6.17029 | 0.3470771 | 0.3719049 | 134.1558 | 0.1409511 | 0.00792846 | 0.008495616 | 127.055 | 9.014374 | 0.507056 | 0.5433278
133.7188 | 0.2083531 | 0.0117198 | 0.01255817 | 83.75876 | 16.43805 | 0.9246358 | 0.9907788 | 134.0955 | 0.2194485 | 0.01234392 | 0.01322693 | 133.0697 | 1.181142 | 0.0664389 | 0.07119156 | 134.1392 | 0.1628881 | 0.009162411 | 0.009817836 | 131.0621 | 3.345072 | 0.1881593 | 0.2016192 | 134.1407 | 0.1409832 | 0.007930264 | 0.008497549 | 129.0451 | 6.162511 | 0.3466395 | 0.3714361 | 134.1483 | 0.1417446 | 0.007973096 | 0.008543445 | 127.0645 | 9.007282 | 0.506657 | 0.5429003
133.7097 | 0.2088793 | 0.0117494 | 0.01258989 | 83.76512 | 16.4381 | 0.9246387 | 0.990782 | 134.0871 | 0.2203556 | 0.01239494 | 0.0132816 | 133.0778 | 1.177161 | 0.06621498 | 0.07095162 | 134.1322 | 0.1636468 | 0.009205088 | 0.009863566 | 131.0705 | 3.336668 | 0.1876866 | 0.2011126 | 134.1326 | 0.1410361 | 0.007933241 | 0.008500739 | 129.0534 | 6.154519 | 0.34619 | 0.3709544 | 134.1406 | 0.1423398 | 0.008006573 | 0.008579316 | 127.0726 | 9.000437 | 0.506272 | 0.5424878
133.7018 | 0.2093004 | 0.01177309 | 0.01261526 | 83.77288 | 16.43805 | 0.9246358 | 0.9907788 | 134.0781 | 0.2208595 | 0.01242328 | 0.01331197 | 133.0869 | 1.172878 | 0.06597406 | 0.07069346 | 134.1244 | 0.1636468 | 0.009205088 | 0.009863566 | 131.0785 | 3.328497 | 0.187227 | 0.2006202 | 134.1259 | 0.1417241 | 0.00797194 | 0.008542206 | 129.0624 | 6.146899 | 0.3457613 | 0.3704951 | 134.1315 | 0.1429349 | 0.00804005 | 0.008615188 | 127.0814 | 8.993593 | 0.5058871 | 0.5420753
133.6882 | 0.2101424 | 0.01182045 | 0.01266602 | 83.78168 | 16.43774 | 0.924618 | 0.9907598 | 134.0692 | 0.2218169 | 0.01247714 | 0.01336968 | 133.0938 | 1.169552 | 0.06578699 | 0.07049301 | 134.1182 | 0.1642304 | 0.009237916 | 0.009898743 | 131.0869 | 3.319918 | 0.1867444 | 0.2001031 | 134.1173 | 0.1422004 | 0.007998731 | 0.008570914 | 129.0704 | 6.139119 | 0.3453237 | 0.3700262 | 134.124 | 0.1430341 | 0.008045629 | 0.008621167 | 127.0905 | 8.986253 | 0.5054742 | 0.5416329
133.6756 | 0.2107213 | 0.01185301 | 0.01270091 | 83.79046 | 16.43784 | 0.9246239 | 0.9907661 | 134.061 | 0.2223712 | 0.01250831 | 0.01340309 | 133.1026 | 1.165269 | 0.06554606 | 0.07023485 | 134.1117 | 0.1649308 | 0.00927731 | 0.009940955 | 131.0948 | 3.311922 | 0.1862947 | 0.1996211 | 134.1111 | 0.1424121 | 0.008010639 | 0.008583673 | 129.0792 | 6.130705 | 0.3448504 | 0.369519 | 134.1157 | 0.1429349 | 0.00804005 | 0.008615188 | 127.0984 | 8.979161 | 0.5050752 | 0.5412054
133.6666 | 0.2107739 | 0.01185597 | 0.01270408 | 83.7978 | 16.43737 | 0.9245973 | 0.9907376 | 134.053 | 0.2226231 | 0.01252249 | 0.01341827 | 133.1106 | 1.161238 | 0.06531931 | 0.06999187 | 134.1038 | 0.1655144 | 0.009310138 | 0.009976132 | 131.1026 | 3.303168 | 0.1858023 | 0.1990935 | 134.1039 | 0.1422533 | 0.008001708 | 0.008574104 | 129.0873 | 6.123137 | 0.3444247 | 0.3690629 | 134.1072 | 0.1434805 | 0.008070737 | 0.008648071 | 127.1062 | 8.972168 | 0.5046819 | 0.5407839
133.6568 | 0.2116686 | 0.0119063 | 0.01275801 | 83.80674 | 16.43742 | 0.9246002 | 0.9907408 | 134.0448 | 0.2229758 | 0.01254233 | 0.01343953 | 133.1179 | 1.157912 | 0.06513223 | 0.06979142 | 134.0976 | 0.1662731 | 0.009352815 | 0.01002186 | 131.1114 | 3.294939 | 0.1853394 | 0.1985975 | 134.0962 | 0.1427825 | 0.008031476 | 0.008606002 | 129.0965 | 6.115199 | 0.3439782 | 0.3685844 | 134.0994 | 0.1441748 | 0.008109793 | 0.008689921 | 127.1153 | 8.965423 | 0.5043025 | 0.5403774
133.649 | 0.2121949 | 0.0119359 | 0.01278973 | 83.81866 | 16.437 | 0.9245765 | 0.9907154 | 134.0366 | 0.2238325 | 0.01259051 | 0.01349116 | 133.1277 | 1.154234 | 0.06492532 | 0.0695697 | 134.0904 | 0.1669151 | 0.009388927 | 0.01006056 | 131.1189 | 3.286301 | 0.1848535 | 0.1980769 | 134.0896 | 0.143153 | 0.008052314 | 0.00862833 | 129.1048 | 6.107313 | 0.3435346 | 0.3681091 | 134.0914 | 0.1441252 | 0.008107004 | 0.008686932 | 127.1236 | 8.958777 | 0.5039287 | 0.5399768
133.6398 | 0.2125107 | 0.01195366 | 0.01280876 | 83.83056 | 16.43653 | 0.9245499 | 0.9906868 | 134.0287 | 0.2243364 | 0.01261886 | 0.01352154 | 133.1352 | 1.150404 | 0.06470991 | 0.06933888 | 134.0835 | 0.167382 | 0.009415189 | 0.0100887 | 131.1271 | 3.278364 | 0.1844071 | 0.1975985 | 134.0819 | 0.1441585 | 0.008108874 | 0.008688936 | 129.1131 | 6.099163 | 0.3430762 | 0.3676179 | 134.0837 | 0.1445716 | 0.008132111 | 0.008713835 | 127.132 | 8.951784 | 0.5035353 | 0.5395553
133.6313 | 0.2129843 | 0.01198031 | 0.01283731 | 83.83882 | 16.43663 | 0.9245558 | 0.9906932 | 134.0209 | 0.2252938 | 0.01267271 | 0.01357924 | 133.1435 | 1.146675 | 0.06450016 | 0.06911413 | 134.076 | 0.1678489 | 0.009441452 | 0.01011684 | 131.1347 | 3.269668 | 0.1839179 | 0.1970743 | 134.0764 | 0.145164 | 0.008165434 | 0.008749541 | 129.1222 | 6.091437 | 0.3426416 | 0.3671522 | 134.0746 | 0.1452659 | 0.008171168 | 0.008755686 | 127.14 | 8.944593 | 0.5031308 | 0.5391219
133.6234 | 0.213879 | 0.01203063 | 0.01289123 | 83.84716 | 16.43605 | 0.9245233 | 0.9906583 | 134.0126 | 0.2254953 | 0.01268405 | 0.01359139 | 133.152 | 1.142745 | 0.06427907 | 0.06887723 | 134.0683 | 0.1687243 | 0.009490695 | 0.0101696 | 131.1432 | 3.261731 | 0.1834714 | 0.1965959 | 134.0688 | 0.1456932 | 0.008195202 | 0.008781439 | 129.1298 | 6.08371 | 0.342207 | 0.3666865 | 134.0676 | 0.1460099 | 0.008213014 | 0.008800525 | 127.1482 | 8.9375 | 0.5027319 | 0.5386944
133.6142 | 0.2141421 | 0.01204543 | 0.01290709 | 83.85602 | 16.43589 | 0.9245144 | 0.9906488 | 134.0048 | 0.2258985 | 0.01270672 | 0.01361569 | 133.1604 | 1.138814 | 0.06405799 | 0.06864033 | 134.0622 | 0.1693079 | 0.009523523 | 0.01020478 | 131.1514 | 3.253619 | 0.1830151 | 0.196107 | 134.0606 | 0.1456932 | 0.008195202 | 0.008781439 | 129.1399 | 6.075825 | 0.3417634 | 0.3662112 | 134.0599 | 0.1470018 | 0.008268809 | 0.008860312 | 127.1558 | 8.930607 | 0.5023441 | 0.5382789
133.6053 | 0.215142 | 0.01210168 | 0.01296736 | 83.86426 | 16.43616 | 0.9245292 | 0.9906646 | 133.9976 | 0.2265031 | 0.01274074 | 0.01365214 | 133.1684 | 1.135338 | 0.06386241 | 0.06843076 | 134.0543 | 0.1698332 | 0.009553069 | 0.01023644 | 131.1589 | 3.24504 | 0.1825326 | 0.1955899 | 134.0542 | 0.1461695 | 0.008221993 | 0.008810147 | 129.1473 | 6.067993 | 0.3413229 | 0.3657391 | 134.0516 | 0.147349 | 0.008288337 | 0.008881237 | 127.1635 | 8.923564 | 0.5019479 | 0.5378544
133.5974 | 0.2160893 | 0.01215496 | 0.01302446 | 83.87228 | 16.43589 | 0.9245144 | 0.9906488 | 133.988 | 0.2269566 | 0.01276625 | 0.01367947 | 133.177 | 1.131558 | 0.06364983 | 0.06820297 | 134.0468 | 0.1704168 | 0.009585897 | 0.01027162 | 131.1669 | 3.236869 | 0.182073 | 0.1950974 | 134.0463 | 0.14654 | 0.008242831 | 0.008832475 | 129.1552 | 6.060001 | 0.3408734 | 0.3652575 | 134.044 | 0.1477953 | 0.008313445 | 0.00890814 | 127.1711 | 8.916869 | 0.5015713 | 0.5374508
133.5883 | 0.2167735 | 0.01219345 | 0.0130657 | 83.88014 | 16.43542 | 0.9244877 | 0.9906202 | 133.9811 | 0.2277125 | 0.01280876 | 0.01372503 | 133.184 | 1.127779 | 0.06343725 | 0.06797518 | 134.0397 | 0.170767 | 0.009605594 | 0.01029272 | 131.1752 | 3.228348 | 0.1815937 | 0.1945838 | 134.0392 | 0.147175 | 0.008278553 | 0.008870753 | 129.164 | 6.052487 | 0.3404507 | 0.3648045 | 134.0352 | 0.1482417 | 0.008338553 | 0.008935044 | 127.1787 | 8.909479 | 0.5011557 | 0.5370054
133.5794 | 0.2173524 | 0.01222601 | 0.01310059 | 83.88845 | 16.43505 | 0.924467 | 0.990598 | 133.9728 | 0.2283676 | 0.01284561 | 0.01376451 | 133.192 | 1.12405 | 0.0632275 | 0.06775043 | 134.0325 | 0.1709421 | 0.009615443 | 0.01030328 | 131.184 | 3.220119 | 0.1811308 | 0.1940878 | 134.0318 | 0.1476513 | 0.008305344 | 0.008899461 | 129.1726 | 6.044813 | 0.340019 | 0.364342 | 134.0276 | 0.1489856 | 0.008380399 | 0.008979884 | 127.1862 | 8.901643 | 0.5007149 | 0.5365331
133.567 | 0.2180892 | 0.01226746 | 0.013145 | 83.89668 | 16.4351 | 0.92447 | 0.9906012 | 133.9654 | 0.229073 | 0.01288529 | 0.01380703 | 133.1999 | 1.120069 | 0.06300358 | 0.06751049 | 134.0245 | 0.1717591 | 0.009661402 | 0.01035252 | 131.1924 | 3.211832 | 0.1806646 | 0.1935883 | 134.0232 | 0.1480747 | 0.008329159 | 0.008924979 | 129.1819 | 6.036928 | 0.3395755 | 0.3638667 | 134.0198 | 0.1490848 | 0.008385978 | 0.008985862 | 127.1946 | 8.894501 | 0.5003132 | 0.5361027
133.5542 | 0.2185102 | 0.01229114 | 0.01317037 | 83.90516 | 16.43489 | 0.9244581 | 0.9905885 | 133.9574 | 0.2294258 | 0.01290513 | 0.01382829 | 133.2077 | 1.11629 | 0.062791 | 0.0672827 | 134.017 | 0.1724011 | 0.009697514 | 0.01039122 | 131.2006 | 3.203778 | 0.1802116 | 0.1931029 | 134.0159 | 0.1482334 | 0.008338089 | 0.008934548 | 129.1903 | 6.028566 | 0.3391051 | 0.3633627 | 134.012 | 0.1499279 | 0.008433404 | 0.009036681 | 127.2018 | 8.887706 | 0.499931 | 0.5356931
133.5455 | 0.2187734 | 0.01230594 | 0.01318623 | 83.913 | 16.435 | 0.9244641 | 0.9905949 | 133.949 | 0.230232 | 0.01295048 | 0.01387689 | 133.215 | 1.112662 | 0.06258692 | 0.06706403 | 134.0082 | 0.1723428 | 0.009694231 | 0.0103877 | 131.2081 | 3.194848 | 0.1797093 | 0.1925647 | 134.0096 | 0.1483922 | 0.00834702 | 0.008944117 | 129.1996 | 6.020787 | 0.3386675 | 0.3628938 | 134.0038 | 0.1503743 | 0.008458512 | 0.009063585 | 127.2099 | 8.880317 | 0.4995153 | 0.5352477
133.5362 | 0.2189312 | 0.01231482 | 0.01319575 | 83.92103 | 16.43484 | 0.9244552 | 0.9905853 | 133.9416 | 0.2307863 | 0.01298166 | 0.0139103 | 133.2233 | 1.10858 | 0.06235733 | 0.06681802 | 134.001 | 0.1725762 | 0.009707362 | 0.01040177 | 131.2154 | 3.186444 | 0.1792366 | 0.1920581 | 134.0016 | 0.1488685 | 0.008373811 | 0.008972825 | 129.2086 | 6.012637 | 0.3382091 | 0.3624026 | 133.9953 | 0.1506719 | 0.00847525 | 0.00908152 | 127.2179 | 8.873324 | 0.4991219 | 0.5348262
133.5281 | 0.2198785 | 0.01236811 | 0.01325285 | 83.93441 | 16.43442 | 0.9244315 | 0.99056 | 133.934 | 0.2316933 | 0.01303268 | 0.01396497 | 133.2301 | 1.104751 | 0.06214192 | 0.06658719 | 133.9939 | 0.1731015 | 0.009736908 | 0.01043343 | 131.2245 | 3.178273 | 0.178777 | 0.1915657 | 133.9954 | 0.1493448 | 0.008400603 | 0.009001533 | 129.2176 | 6.00491 | 0.3377745 | 0.3619369 | 133.9876 | 0.1509694 | 0.008491989 | 0.009099456 | 127.2271 | 8.866182 | 0.4987202 | 0.5343958
133.5199 | 0.2201943 | 0.01238587 | 0.01327188 | 83.94574 | 16.43458 | 0.9244404 | 0.9905695 | 133.9269 | 0.2324995 | 0.01307803 | 0.01401356 | 133.2384 | 1.101274 | 0.06194634 | 0.06637762 | 133.985 | 0.1737434 | 0.009773019 | 0.01047212 | 131.2322 | 3.169928 | 0.1783075 | 0.1910626 | 133.9868 | 0.1504032 | 0.008460139 | 0.009065329 | 129.227 | 5.997025 | 0.3373309 | 0.3614616 | 133.9802 | 0.1518126 | 0.008539414 | 0.009150274 | 127.2334 | 8.858742 | 0.4983017 | 0.5339474
133.5103 | 0.2201943 | 0.01238587 | 0.01327188 | 83.955 | 16.43479 | 0.9244522 | 0.9905822 | 133.9184 | 0.2327515 | 0.01309221 | 0.01402875 | 133.2459 | 1.097595 | 0.06173943 | 0.06615591 | 133.9777 | 0.1744438 | 0.009812413 | 0.01051434 | 131.2397 | 3.161524 | 0.1778348 | 0.1905561 | 133.9809 | 0.1506149 | 0.008472047 | 0.009078088 | 129.2361 | 5.988822 | 0.3368695 | 0.3609672 | 133.9726 | 0.1523085 | 0.008567312 | 0.009180168 | 127.2416 | 8.851898 | 0.4979168 | 0.5335348
133.5015 | 0.2205627 | 0.01240659 | 0.01329408 | 83.96228 | 16.43474 | 0.9244493 | 0.990579 | 133.9107 | 0.2333058 | 0.01312338 | 0.01406216 | 133.2554 | 1.094169 | 0.06154669 | 0.06594938 | 133.9689 | 0.1746772 | 0.009825545 | 0.01052841 | 131.2483 | 3.153295 | 0.1773719 | 0.1900601 | 133.9722 | 0.1510912 | 0.008498838 | 0.009106796 | 129.2446 | 5.980619 | 0.3364081 | 0.3604728 | 133.9641 | 0.1521102 | 0.008556153 | 0.00916821 | 127.2492 | 8.844707 | 0.4975122 | 0.5331014
133.4927 | 0.2212469 | 0.01244507 | 0.01333532 | 83.9698 | 16.43468 | 0.9244463 | 0.9905758 | 133.9036 | 0.2336081 | 0.01314039 | 0.01408038 | 133.2621 | 1.091246 | 0.06138229 | 0.06577322 | 133.9617 | 0.1746772 | 0.009825545 | 0.01052841 | 131.2561 | 3.144949 | 0.1769025 | 0.1895571 | 133.9648 | 0.1515675 | 0.008525629 | 0.009135504 | 129.2528 | 5.973104 | 0.3359854 | 0.3600199 | 133.9564 | 0.1526557 | 0.00858684 | 0.009201093 | 127.2574 | 8.837615 | 0.4971133 | 0.5326739
133.4849 | 0.2218784 | 0.0124806 | 0.01337339 | 83.97926 | 16.43426 | 0.9244226 | 0.9905504 | 133.8948 | 0.2342632 | 0.01317724 | 0.01411986 | 133.2707 | 1.087921 | 0.06119522 | 0.06557277 | 133.9524 | 0.1754359 | 0.009868221 | 0.01057414 | 131.2646 | 3.136195 | 0.1764101 | 0.1890294 | 133.9564 | 0.1520967 | 0.008555398 | 0.009167401 | 129.2615 | 5.965378 | 0.3355508 | 0.3595542 | 133.9496 | 0.1532013 | 0.008617527 | 0.009233975 | 127.2653 | 8.830622 | 0.49672 | 0.5322524
133.4752 | 0.2221415 | 0.0124954 | 0.01338925 | 83.98674 | 16.43447 | 0.9244345 | 0.9905631 | 133.8867 | 0.2344144 | 0.01318574 | 0.01412897 | 133.2772 | 1.084292 | 0.06099114 | 0.06535409 | 133.9436 | 0.1759612 | 0.009897767 | 0.0106058 | 131.2734 | 3.128316 | 0.1759669 | 0.1885545 | 133.9497 | 0.1526259 | 0.008585166 | 0.009199299 | 129.2703 | 5.957175 | 0.3350894 | 0.3590597 | 133.9413 | 0.154342 | 0.008681691 | 0.009302729 | 127.2734 | 8.823678199 | 0.4963294 | 0.5318339
133.4673 | 0.2227731 | 0.01253092 | 0.01342731 | 83.99356 | 16.43405 | 0.9244108 | 0.9905378 | 133.8795 | 0.235271 | 0.01323393 | 0.01418061 | 133.2863 | 1.080816 | 0.06079557 | 0.06514453 | 133.9354 | 0.1765448 | 0.009930595 | 0.01064097 | 131.2808 | 3.120087 | 0.175504 | 0.1880585 | 133.9421 | 0.1532081 | 0.008617911 | 0.009234387 | 129.2773 | 5.949131 | 0.3346369 | 0.3585749 | 133.9332 | 0.1548379 | 0.008709589 | 0.009332622 | 127.2814 | 8.81614 | 0.4959054 | 0.5313795
133.4586 | 0.2230888 | 0.01254868 | 0.01344634 | 84.00079 | 16.43395 | 0.9244048 | 0.9905314 | 133.8709 | 0.2354726 | 0.01324526 | 0.01419275 | 133.2954 | 1.076633 | 0.06056031 | 0.06489244 | 133.9271 | 0.1769533 | 0.009953575 | 0.0106656 | 131.2893 | 3.111741 | 0.1750345 | 0.1875555 | 133.9338 | 0.1542665 | 0.008677448 | 0.009298182 | 129.286 | 5.941087 | 0.3341844 | 0.3580901 | 133.9258 | 0.1554827 | 0.008745856 | 0.009371483 | 127.2892 | 8.809097 | 0.4955092 | 0.5309551
133.4459 | 0.2245098 | 0.01262861 | 0.01353199 | 84.01015 | 16.43337 | 0.9243723 | 0.9904965 | 133.8641 | 0.2359261 | 0.01327077 | 0.01422009 | 133.3032 | 1.072904 | 0.06035056 | 0.06466769 | 133.9179 | 0.1774202 | 0.009979838 | 0.01069374 | 131.298 | 3.103103 | 0.1745487 | 0.1870349 | 133.927 | 0.1543724 | 0.008683401 | 0.009304561 | 129.2947 | 5.933201 | 0.3337409 | 0.3576148 | 133.9183 | 0.1557306 | 0.008759804 | 0.00938643 | 127.2979 | 8.801955 | 0.4951075 | 0.5305246
133.4341 | 0.2255097 | 0.01268486 | 0.01359226 | 84.01757 | 16.43332 | 0.9243693 | 0.9904933 | 133.856 | 0.2363796 | 0.01329628 | 0.01424742 | 133.311 | 1.069226 | 0.06014365 | 0.06444598 | 133.9099 | 0.1776537 | 0.009992969 | 0.01070781 | 131.3063 | 3.094933 | 0.1740891 | 0.1865424 | 133.918 | 0.1549545 | 0.008716146 | 0.009339649 | 129.3032 | 5.925263 | 0.3332944 | 0.3571363 | 133.91 | 0.1566234 | 0.00881002 | 0.009440237 | 127.3052 | 8.794565 | 0.4946918 | 0.5300792
133.4254 | 0.2259307 | 0.01270854 | 0.01361763 | 84.02574 | 16.43247 | 0.924322 | 0.9904426 | 133.8462 | 0.237085 | 0.01333597 | 0.01428994 | 133.3197 | 1.065547 | 0.05993674 | 0.06422426 | 133.9021 | 0.1781206 | 0.01001923 | 0.01073595 | 131.3147 | 3.086412 | 0.1736098 | 0.1860288 | 133.9101 | 0.1554308 | 0.008742938 | 0.009368357 | 129.311 | 5.917272 | 0.3328449 | 0.3566547 | 133.9019 | 0.1575161 | 0.008860235 | 0.009494045 | 127.3138 | 8.787325 | 0.4942845 | 0.5296428
133.4168 | 0.2265096 | 0.0127411 | 0.01365253 | 84.03437 | 16.43237 | 0.924316 | 0.9904363 | 133.8398 | 0.2375385 | 0.01336148 | 0.01431728 | 133.3276 | 1.061919 | 0.05973266 | 0.06400558 | 133.894 | 0.1785875 | 0.01004549 | 0.01076409 | 131.3232 | 3.077891 | 0.1731305 | 0.1855152 | 133.9025 | 0.1559071 | 0.008769729 | 0.009397065 | 129.319 | 5.909387 | 0.3324013 | 0.3561794 | 133.8932 | 0.1576649 | 0.008868604 | 0.009503013 | 127.3221 | 8.780133 | 0.49388 | 0.5292093
133.4094 | 0.2272464 | 0.01278255 | 0.01369694 | 84.04626 | 16.43253 | 0.9243249 | 0.9904458 | 133.8313 | 0.2379417 | 0.01338415 | 0.01434158 | 133.3365 | 1.058594 | 0.05954558 | 0.06380513 | 133.8845 | 0.178354 | 0.01003236 | 0.01075002 | 131.332 | 3.069429 | 0.1726545 | 0.1850052 | 133.8942 | 0.1561717 | 0.008784613 | 0.009413014 | 129.3271 | 5.901607 | 0.3319637 | 0.3557105 | 133.8866 | 0.158012 | 0.008888133 | 0.009523938 | 127.331 | 8.772892 | 0.4934727 | 0.5287729
133.4014 | 0.2274043 | 0.01279143 | 0.01370645 | 84.05855 | 16.43268 | 0.9243338 | 0.9904553 | 133.8231 | 0.238244 | 0.01340116 | 0.0143598 | 133.3455 | 1.055469 | 0.05936985 | 0.06361683 | 133.8762 | 0.1795796 | 0.0101013 | 0.01082389 | 131.3395 | 3.060966 | 0.1721785 | 0.1844951 | 133.8862 | 0.1569126 | 0.008826289 | 0.00945767 | 129.336 | 5.893404 | 0.3315023 | 0.3552161 | 133.878 | 0.1585576 | 0.00891882 | 0.00955682 | 127.3392 | 8.765205 | 0.4930403 | 0.5283095
133.3926 | 0.2277727 | 0.01281215 | 0.01372866 | 84.0661 | 16.43237 | 0.924316 | 0.9904363 | 133.8159 | 0.2384456 | 0.0134125 | 0.01437195 | 133.3542 | 1.052043 | 0.05917711 | 0.0634103 | 133.8673 | 0.1803967 | 0.01014726 | 0.01087314 | 131.348 | 3.052504 | 0.1717025 | 0.1839851 | 133.8787 | 0.157336 | 0.008850104 | 0.009483189 | 129.3441 | 5.885043 | 0.331032 | 0.3547121 | 133.8693 | 0.1589048 | 0.008938348 | 0.009577746 | 127.3481 | 8.75841 | 0.4926581 | 0.5279
133.3847 | 0.2277727 | 0.01281215 | 0.01372866 | 84.07547 | 16.43205 | 0.9242983 | 0.9904172 | 133.8075 | 0.2389495 | 0.01344084 | 0.01440232 | 133.3628 | 1.048919 | 0.05900138 | 0.06322199 | 133.8589 | 0.181097 | 0.01018666 | 0.01091535 | 131.3556 | 3.043749 | 0.17121 | 0.1834574 | 133.8686 | 0.157336 | 0.008850104 | 0.009483189 | 129.3526 | 5.877157 | 0.3305884 | 0.3542368 | 133.8616 | 0.1591032 | 0.008949507 | 0.009589703 | 127.3569 | 8.751516 | 0.4922703 | 0.5274845
133.3777 | 0.2285621 | 0.01285655 | 0.01377624 | 84.08518 | 16.43153 | 0.9242687 | 0.9903855 | 133.8001 | 0.2396549 | 0.01348052 | 0.01444484 | 133.3726 | 1.04524 | 0.05879446 | 0.06300028 | 133.8504 | 0.1815639 | 0.01021292 | 0.01094349 | 131.3646 | 3.034353 | 0.1706815 | 0.1828911 | 133.8606 | 0.1580769 | 0.008891779 | 0.009527845 | 129.361 | 5.868954 | 0.330127 | 0.3537424 | 133.8534 | 0.1597975 | 0.008988563 | 0.009631553 | 127.3653 | 8.744573 | 0.4918797 | 0.527066
133.3696 | 0.2288252 | 0.01287136 | 0.0137921 | 84.09337 | 16.43153 | 0.9242687 | 0.9903855 | 133.7922 | 0.2403604 | 0.0135202 | 0.01448736 | 133.3818 | 1.041965 | 0.05861022 | 0.06280286 | 133.8426 | 0.1825561 | 0.01026873 | 0.01100329 | 131.373 | 3.025774 | 0.1701989 | 0.182374 | 133.8514 | 0.1582356 | 0.00890071 | 0.009537415 | 129.3689 | 5.860752 | 0.3296656 | 0.353248 | 133.8442 | 0.1601943 | 0.009010881 | 0.009655468 | 127.3734 | 8.737332 | 0.4914724 | 0.5266295
133.3613 | 0.2292989 | 0.012898 | 0.01382065 | 84.10145 | 16.43089 | 0.9242332 | 0.9903474 | 133.7841 | 0.2408643 | 0.01354855 | 0.01451773 | 133.3907 | 1.038135 | 0.05839481 | 0.06257203 | 133.834 | 0.1833732 | 0.01031469 | 0.01105254 | 131.381 | 3.01772 | 0.1697459 | 0.1818885 | 133.8442 | 0.1583944 | 0.00890964 | 0.009546984 | 129.3773 | 5.852707 | 0.3292131 | 0.3527631 | 133.837 | 0.1609878 | 0.009055517 | 0.009703297 | 127.3802 | 8.729545 | 0.4910345 | 0.5261602
133.3522 | 0.2294568 | 0.01290688 | 0.01383016 | 84.11151 | 16.431 | 0.9242391 | 0.9903538 | 133.7778 | 0.2414186 | 0.01357973 | 0.01455114 | 133.3997 | 1.03491 | 0.05821341 | 0.06237765 | 133.8252 | 0.1844237 | 0.01037378 | 0.01111586 | 131.3891 | 3.009141 | 0.1692633 | 0.1813714 | 133.834 | 0.1587119 | 0.008927501 | 0.009566123 | 129.3856 | 5.844663 | 0.3287607 | 0.3522783 | 133.829 | 0.1613846 | 0.009077835 | 0.009727211 | 127.3898 | 8.722106 | 0.490616 | 0.5257118
133.3447 | 0.2299831 | 0.01293648 | 0.01386188 | 84.12038 | 16.43084 | 0.9242302 | 0.9903443 | 133.7687 | 0.2413178 | 0.01357406 | 0.01454507 | 133.4082 | 1.031786 | 0.05803767 | 0.06218935 | 133.8152 | 0.1852991 | 0.01042302 | 0.01116862 | 131.3974 | 3.000912 | 0.1688004 | 0.1808754 | 133.826 | 0.1595587 | 0.00897513 | 0.009617159 | 129.3946 | 5.836249 | 0.3282873 | 0.3517711 | 133.8211 | 0.1612854 | 0.009072256 | 0.009721232 | 127.3972 | 8.715113 | 0.4902226 | 0.5252903
133.3361 | 0.2302988 | 0.01295424 | 0.01388091 | 84.12887 | 16.43037 | 0.9242035 | 0.9903157 | 133.7623 | 0.2420737 | 0.01361657 | 0.01459062 | 133.4183 | 1.028511 | 0.05785343 | 0.06199193 | 133.8072 | 0.1850073 | 0.01040661 | 0.01115104 | 131.4047 | 2.992157 | 0.168308 | 0.1803478 | 133.8162 | 0.1596116 | 0.008978107 | 0.009620349 | 129.4018 | 5.828681 | 0.3278617 | 0.351315 | 133.8131 | 0.1616821 | 0.009094574 | 0.009745147 | 127.4055 | 8.707922 | 0.4898181 | 0.5248569
133.3231 | 0.2317724 | 0.01303713 | 0.01396973 | 84.13694 | 16.43026 | 0.9241976 | 0.9903094 | 133.7536 | 0.2425272 | 0.01364208 | 0.01461796 | 133.4264 | 1.025084 | 0.05766069 | 0.0617854 | 133.7976 | 0.1855909 | 0.01043944 | 0.01118621 | 131.4131 | 2.983578 | 0.1678254 | 0.1798307 | 133.8068 | 0.1600879 | 0.009004898 | 0.009649057 | 129.4104 | 5.820584 | 0.3274062 | 0.3508269 | 133.805 | 0.1623765 | 0.00913363 | 0.009786997 | 127.4138 | 8.70073 | 0.4894136 | 0.5244234
133.3127 | 0.2326671 | 0.01308746 | 0.01402366 | 84.14543 | 16.43021 | 0.9241947 | 0.9903062 | 133.7459 | 0.2431822 | 0.01367893 | 0.01465744 | 133.4341 | 1.021557 | 0.05746228 | 0.0615728 | 133.789 | 0.1859994 | 0.01046242 | 0.01121084 | 131.4213 | 2.975057 | 0.1673461 | 0.1793171 | 133.798 | 0.1601408 | 0.009007875 | 0.009652246 | 129.419 | 5.812487 | 0.3269507 | 0.3503389 | 133.7975 | 0.1628724 | 0.009161528 | 0.00981689 | 127.4217 | 8.693539 | 0.4890091 | 0.52399
133.3041 | 0.2328249 | 0.01309634 | 0.01403317 | 84.15356 | 16.43032 | 0.9242006 | 0.9903125 | 133.7392 | 0.2436861 | 0.01370728 | 0.01468781 | 133.4421 | 1.01803 | 0.05726387 | 0.0613602 | 133.7788 | 0.1865247 | 0.01049196 | 0.0112425 | 131.4302 | 2.967412 | 0.1669161 | 0.1788563 | 133.7897 | 0.1606171 | 0.009034667 | 0.009680954 | 129.427 | 5.804231 | 0.3264864 | 0.3498413 | 133.7899 | 0.1628724 | 0.009161528 | 0.00981689 | 127.429 | 8.685852 | 0.4885767 | 0.5235266
133.2957 | 0.2334565 | 0.01313186 | 0.01407124 | 84.16194 | 16.42995 | 0.9241799 | 0.9902903 | 133.7314 | 0.2443412 | 0.01374412 | 0.0147273 | 133.4512 | 1.014452 | 0.05706263 | 0.06114456 | 133.7705 | 0.1869916 | 0.01051822 | 0.01127064 | 131.4384 | 2.959183 | 0.1664532 | 0.1783603 | 133.7804 | 0.1611463 | 0.009064435 | 0.009712852 | 129.4352 | 5.795658 | 0.3260041 | 0.3493246 | 133.7808 | 0.1635668 | 0.009200584 | 0.009858741 | 127.4378 | 8.678363 | 0.4881554 | 0.5230752
133.2877 | 0.2339301 | 0.0131585 | 0.01409979 | 84.17384 | 16.42984 | 0.9241739 | 0.990284 | 133.7232 | 0.2445428 | 0.01375546 | 0.01473945 | 133.4586 | 1.011025 | 0.05686989 | 0.06093803 | 133.7623 | 0.1879254 | 0.01057075 | 0.01132692 | 131.4459 | 2.950895 | 0.165987 | 0.1778608 | 133.772 | 0.1617285 | 0.00909718 | 0.00974794 | 129.4432 | 5.787773 | 0.3255606 | 0.3488493 | 133.7738 | 0.1639635 | 0.009222902 | 0.009882655 | 127.4446 | 8.671022 | 0.4877426 | 0.5226328
133.2803 | 0.234088 | 0.01316738 | 0.0141093 | 84.18591 | 16.42979 | 0.924171 | 0.9902808 | 133.7159 | 0.2450467 | 0.01378381 | 0.01476982 | 133.4669 | 1.007397 | 0.05666581 | 0.06071935 | 133.7526 | 0.1880421 | 0.01057732 | 0.01133396 | 131.4539 | 2.9422 | 0.1654979 | 0.1773366 | 133.7632 | 0.1618872 | 0.009106111 | 0.009757509 | 129.4506 | 5.779729 | 0.3251081 | 0.3483644 | 133.7643 | 0.1648067 | 0.009270328 | 0.009933473 | 127.454 | 8.663484 | 0.4873185 | 0.5221785
133.2705 | 0.2347195 | 0.01320291 | 0.01414737 | 84.19392 | 16.43005 | 0.9241858 | 0.9902967 | 133.7079 | 0.2459537 | 0.01383482 | 0.01482449 | 133.4747 | 1.003618 | 0.05645323 | 0.06049156 | 133.744 | 0.1886257 | 0.01061014 | 0.01136913 | 131.4618 | 2.933445 | 0.1650055 | 0.176809 | 133.7544 | 0.1620989 | 0.009118018 | 0.009770268 | 129.4601 | 5.77179 | 0.3246616 | 0.347886 | 133.7562 | 0.1651538 | 0.009289856 | 0.009954399 | 127.461 | 8.655648 | 0.4868777 | 0.5217061
133.2617 | 0.2352458 | 0.01323251 | 0.01417909 | 84.20172 | 16.42989 | 0.9241769 | 0.9902872 | 133.7007 | 0.2462056 | 0.013849 | 0.01483967 | 133.482 | 1.00004 | 0.05625198 | 0.06027592 | 133.7354 | 0.1890926 | 0.01063641 | 0.01139727 | 131.47 | 2.925099 | 0.164536 | 0.176306 | 133.7455 | 0.1628927 | 0.00916267 | 0.009818115 | 129.4683 | 5.763217 | 0.3241793 | 0.3473692 | 133.7489 | 0.1656994 | 0.009320543 | 0.009987281 | 127.4687 | 8.647712 | 0.4864314 | 0.5212279
133.2553 | 0.235509 | 0.01324731 | 0.01419495 | 84.21026 | 16.42963 | 0.9241621 | 0.9902713 | 133.6932 | 0.2468103 | 0.01388301 | 0.01487612 | 133.49 | 0.9970169 | 0.05608192 | 0.06009369 | 133.7258 | 0.1896762 | 0.01066923 | 0.01143245 | 131.4789 | 2.916929 | 0.1640764 | 0.1758135 | 133.7383 | 0.1632632 | 0.009183508 | 0.009840443 | 129.4758 | 5.755596 | 0.3237507 | 0.3469099 | 133.7409 | 0.165997 | 0.009337282 | 0.01000522 | 127.4776 | 8.640472 | 0.4860241 | 0.5207914
133.2472 | 0.23593 | 0.01327099 | 0.01422032 | 84.21666 | 16.42932 | 0.9241443 | 0.9902523 | 133.6855 | 0.2473142 | 0.01391135 | 0.01490649 | 133.4987 | 0.9940439 | 0.05591469 | 0.0599145 | 133.7165 | 0.1900848 | 0.01069221 | 0.01145707 | 131.4874 | 2.908933 | 0.1636267 | 0.1753316 | 133.7289 | 0.1639512 | 0.009222207 | 0.00988191 | 129.4848 | 5.747446 | 0.3232922 | 0.3464187 | 133.7325 | 0.1665921 | 0.009370759 | 0.01004109 | 127.4856 | 8.632834 | 0.4855944 | 0.5203311
133.2389 | 0.2364036 | 0.01329764 | 0.01424887 | 84.22484 | 16.42932 | 0.9241443 | 0.9902523 | 133.6775 | 0.2477173 | 0.01393403 | 0.01493079 | 133.5071 | 0.9910709 | 0.05574746 | 0.05973531 | 133.707 | 0.1905517 | 0.01071848 | 0.01148522 | 131.4949 | 2.899887 | 0.1631178 | 0.1747863 | 133.7206 | 0.1643216 | 0.009243045 | 0.009904238 | 129.4925 | 5.739773 | 0.3228606 | 0.3459562 | 133.724 | 0.1666913 | 0.009376338 | 0.01004707 | 127.4937 | 8.625692 | 0.4851927 | 0.5199006
133.2304 | 0.2369825 | 0.0133302 | 0.01428377 | 84.23156 | 16.42911 | 0.9241325 | 0.9902396 | 133.6701 | 0.2480197 | 0.01395104 | 0.01494901 | 133.5158 | 0.9881483 | 0.05558306 | 0.05955915 | 133.6973 | 0.1909602 | 0.01074146 | 0.01150984 | 131.504 | 2.891133 | 0.1626254 | 0.1742587 | 133.7131 | 0.164745 | 0.009266859 | 0.009929757 | 129.5004 | 5.731782 | 0.3224111 | 0.3454745 | 133.7152 | 0.1665921 | 0.009370759 | 0.01004109 | 127.5019 | 8.618153 | 0.4847687 | 0.5194462
133.2228 | 0.2380351 | 0.01338941 | 0.01434721 | 84.24053 | 16.42932 | 0.9241443 | 0.9902523 | 133.6633 | 0.2491283 | 0.01401339 | 0.01501583 | 133.5244 | 0.9847721 | 0.05539315 | 0.05935566 | 133.6883 | 0.1911937 | 0.01075459 | 0.01152391 | 131.5127 | 2.882203 | 0.1621231 | 0.1737205 | 133.7044 | 0.165433 | 0.009305558 | 0.009971224 | 129.5089 | 5.723579 | 0.3219497 | 0.3449801 | 133.7075 | 0.1671377 | 0.009401446 | 0.01007397 | 127.5105 | 8.610962 | 0.4843642 | 0.5190128
133.2104 | 0.2382982 | 0.01340421 | 0.01436307 | 84.24836 | 16.42895 | 0.9241236 | 0.9902301 | 133.6562 | 0.2493298 | 0.01402473 | 0.01502798 | 133.5331 | 0.9814968 | 0.05520892 | 0.05915824 | 133.6802 | 0.1920107 | 0.01080055 | 0.01157316 | 131.5211 | 2.873858 | 0.1616537 | 0.1732174 | 133.6949 | 0.1663856 | 0.009359141 | 0.01002864 | 129.5173 | 5.715058 | 0.3214704 | 0.3444665 | 133.6994 | 0.1678816 | 0.009443292 | 0.01011881 | 127.5186 | 8.603076 | 0.4839206 | 0.5185375
133.1987 | 0.2392982 | 0.01346045 | 0.01442334 | 84.25516 | 16.42837 | 0.9240911 | 0.9901952 | 133.6478 | 0.2499849 | 0.01406158 | 0.01506746 | 133.541 | 0.9786749 | 0.05505019 | 0.05898816 | 133.6712 | 0.1925943 | 0.01083338 | 0.01160833 | 131.5284 | 2.865804 | 0.1612006 | 0.172732 | 133.6869 | 0.1669148 | 0.009388909 | 0.01006054 | 129.5261 | 5.706961 | 0.321015 | 0.3439785 | 133.6911 | 0.1686255 | 0.009485138 | 0.01016365 | 127.5266 | 8.595786 | 0.4835105 | 0.518098
133.1915 | 0.2396666 | 0.01348118 | 0.01444554 | 84.26336 | 16.42758 | 0.9240467 | 0.9901476 | 133.6409 | 0.25064 | 0.01409843 | 0.01510695 | 133.5495 | 0.9752988 | 0.05486028 | 0.05878467 | 133.6626 | 0.1928278 | 0.01084651 | 0.0116224 | 131.5384 | 2.857341 | 0.1607246 | 0.1722219 | 133.6779 | 0.1678674 | 0.009442492 | 0.01011795 | 129.5338 | 5.699446 | 0.3205922 | 0.3435256 | 133.6818 | 0.1689727 | 0.009504667 | 0.01018458 | 127.5359 | 8.588198 | 0.4830837 | 0.5176407
133.1838 | 0.2402455 | 0.01351374 | 0.01448043 | 84.27188 | 16.42721 | 0.9240259 | 0.9901254 | 133.6337 | 0.2510935 | 0.01412394 | 0.01513428 | 133.5575 | 0.9720739 | 0.05467888 | 0.05859029 | 133.6539 | 0.1932363 | 0.01086949 | 0.01164703 | 131.5469 | 2.849287 | 0.1602716 | 0.1717365 | 133.6693 | 0.1687141 | 0.009490121 | 0.01016899 | 129.5425 | 5.691402 | 0.3201398 | 0.3430407 | 133.6738 | 0.1695183 | 0.009535354 | 0.01021746 | 127.5431 | 8.58056 | 0.4826541 | 0.5171803
133.1761 | 0.2410349 | 0.01355814 | 0.01452801 | 84.28334 | 16.42689 | 0.9240082 | 0.9901064 | 133.6262 | 0.2517485 | 0.01416078 | 0.01517376 | 133.5655 | 0.9694032 | 0.05452865 | 0.05842932 | 133.6448 | 0.1936449 | 0.01089247 | 0.01167165 | 131.5544 | 2.840825 | 0.1597956 | 0.1712264 | 133.661 | 0.1689787 | 0.009505005 | 0.01018494 | 129.5502 | 5.68394 | 0.31972 | 0.342591 | 133.6656 | 0.1697662 | 0.009549303 | 0.0102324 | 127.5522 | 8.572823 | 0.4822189 | 0.516714
133.1681 | 0.2414559 | 0.01358183 | 0.01455339 | 84.29511 | 16.42732 | 0.9240319 | 0.9901317 | 133.6186 | 0.252202 | 0.01418629 | 0.0152011 | 133.5745 | 0.9661278 | 0.05434442 | 0.0582319 | 133.6355 | 0.1937616 | 0.01089903 | 0.01167869 | 131.5629 | 2.832537 | 0.1593294 | 0.1707269 | 133.6516 | 0.1692963 | 0.009522866 | 0.01020408 | 129.559 | 5.676002 | 0.3192735 | 0.3421125 | 133.658 | 0.1707086 | 0.009602308 | 0.0102892 | 127.5603 | 8.565086 | 0.4817837 | 0.5162477
133.1615 | 0.2414033 | 0.01357887 | 0.01455022 | 84.30332 | 16.42711 | 0.92402 | 0.990119 | 133.6114 | 0.2526052 | 0.01420897 | 0.0152254 | 133.5823 | 0.9627517 | 0.05415451 | 0.05802841 | 133.6284 | 0.1939367 | 0.01090888 | 0.01168924 | 131.5712 | 2.823725 | 0.1588337 | 0.1701958 | 133.6423 | 0.1698784 | 0.009555611 | 0.01023916 | 129.5673 | 5.668064 | 0.318827 | 0.341634 | 133.6497 | 0.1711549 | 0.009627415 | 0.0103161 | 127.569 | 8.557597 | 0.4813624 | 0.5157963
133.1547 | 0.2420874 | 0.01361735 | 0.01459146 | 84.31219 | 16.42705 | 0.9240171 | 0.9901159 | 133.6045 | 0.2530083 | 0.01423164 | 0.01524969 | 133.5902 | 0.9597283 | 0.05398444 | 0.05784618 | 133.6183 | 0.1943452 | 0.01093186 | 0.01171386 | 131.5799 | 2.815262 | 0.1583577 | 0.1696857 | 133.6349 | 0.1703547 | 0.009582403 | 0.01026787 | 129.5752 | 5.66002 | 0.3183745 | 0.3411492 | 133.6419 | 0.1714029 | 0.009641364 | 0.01033105 | 127.5782 | 8.550009 | 0.4809356 | 0.5153389
133.1461 | 0.2425611 | 0.01364399 | 0.01462 | 84.32032 | 16.42711 | 0.92402 | 0.990119 | 133.598 | 0.2538145 | 0.01427699 | 0.01529829 | 133.5982 | 0.9566041 | 0.05380871 | 0.05765787 | 133.6096 | 0.1942285 | 0.0109253 | 0.01170683 | 131.5873 | 2.806858 | 0.157885 | 0.1691792 | 133.6254 | 0.1703018 | 0.009579426 | 0.01026468 | 129.5834 | 5.652187 | 0.3179339 | 0.3406771 | 133.6339 | 0.1725436 | 0.009705528 | 0.01039981 | 127.586 | 8.542619 | 0.4805199 | 0.5148935
133.1394 | 0.2428242 | 0.01365879 | 0.01463586 | 84.32995 | 16.42705 | 0.9240171 | 0.9901159 | 133.5906 | 0.2539153 | 0.01428266 | 0.01530436 | 133.6067 | 0.9534295 | 0.05363014 | 0.05746653 | 133.5998 | 0.1948705 | 0.01096141 | 0.01174552 | 131.5964 | 2.798104 | 0.1573926 | 0.1686515 | 133.6166 | 0.1708839 | 0.009612171 | 0.01029977 | 129.5914 | 5.64409 | 0.3174785 | 0.3401891 | 133.627 | 0.1731883 | 0.009741795 | 0.01043867 | 127.5941 | 8.534833 | 0.4800819 | 0.5144242
133.132 | 0.2430347 | 0.01367063 | 0.01464855 | 84.33765 | 16.42716 | 0.924023 | 0.9901222 | 133.5836 | 0.2546712 | 0.01432518 | 0.01534992 | 133.6148 | 0.9507589 | 0.05347992 | 0.05730556 | 133.5914 | 0.1956875 | 0.01100737 | 0.01179477 | 131.6044 | 2.789933 | 0.156933 | 0.168159 | 133.6076 | 0.1710427 | 0.009621101 | 0.01030934 | 129.6013 | 5.635676 | 0.3170052 | 0.3396819 | 133.6189 | 0.1734859 | 0.009758534 | 0.0104566 | 127.6028 | 8.527492 | 0.479669 | 0.5139818
133.1233 | 0.2436663 | 0.01370616 | 0.01468662 | 84.34701 | 16.42747 | 0.9240407 | 0.9901413 | 133.5765 | 0.2556286 | 0.01437903 | 0.01540763 | 133.6245 | 0.9474331 | 0.05329284 | 0.05710511 | 133.5834 | 0.1964462 | 0.01105004 | 0.0118405 | 131.6133 | 2.781763 | 0.1564734 | 0.1676666 | 133.599 | 0.1717306 | 0.0096598 | 0.01035081 | 129.6088 | 5.627473 | 0.3165438 | 0.3391875 | 133.6112 | 0.1736843 | 0.009769693 | 0.01046856 | 127.6113 | 8.519855 | 0.4792394 | 0.5135214
133.1168 | 0.2438241 | 0.01371504 | 0.01469613 | 84.35484 | 16.42695 | 0.9240111 | 0.9901095 | 133.569 | 0.2562332 | 0.01441305 | 0.01544407 | 133.6331 | 0.9444097 | 0.05312278 | 0.05692287 | 133.5741 | 0.1970298 | 0.01108287 | 0.01187568 | 131.622 | 2.773125 | 0.1559875 | 0.1671459 | 133.5912 | 0.1726303 | 0.009710406 | 0.01040503 | 129.6175 | 5.619059 | 0.3160704 | 0.3386803 | 133.6024 | 0.1744778 | 0.009814328 | 0.01051639 | 127.619 | 8.512217 | 0.4788098 | 0.5130611
133.1049 | 0.244403 | 0.0137476 | 0.01473103 | 84.36441 | 16.42658 | 0.9239904 | 0.9900873 | 133.5621 | 0.2563844 | 0.01442155 | 0.01545318 | 133.6418 | 0.9413359 | 0.05294988 | 0.05673761 | 133.5658 | 0.1977886 | 0.01112555 | 0.01192141 | 131.631 | 2.764371 | 0.1554951 | 0.1666183 | 133.5832 | 0.1733183 | 0.009749105 | 0.0104465 | 129.6259 | 5.610962 | 0.315615 | 0.3381923 | 133.5951 | 0.175073 | 0.009847805 | 0.01055226 | 127.6276 | 8.504331 | 0.4783662 | 0.5125858
133.093 | 0.2452451 | 0.01379497 | 0.01478178 | 84.37181 | 16.42637 | 0.9239786 | 0.9900746 | 133.555 | 0.2566364 | 0.01443572 | 0.01546837 | 133.6516 | 0.9385645 | 0.05279399 | 0.05657056 | 133.5559 | 0.198022 | 0.01113868 | 0.01193548 | 131.6381 | 2.756142 | 0.1550322 | 0.1661223 | 133.5748 | 0.17353 | 0.009761012 | 0.01045926 | 129.6349 | 5.602865 | 0.3151595 | 0.3377042 | 133.5874 | 0.175321 | 0.009861754 | 0.01056721 | 127.635 | 8.496594 | 0.477931 | 0.5121194
133.0857 | 0.2459292 | 0.01383345 | 0.01482302 | 84.3817 | 16.42616 | 0.9239667 | 0.990062 | 133.5492 | 0.2570899 | 0.01446123 | 0.01549571 | 133.6599 | 0.9359442 | 0.0526466 | 0.05641263 | 133.5475 | 0.1985473 | 0.01116823 | 0.01196714 | 131.6474 | 2.747387 | 0.1545398 | 0.1655946 | 133.5659 | 0.1736358 | 0.009766966 | 0.01046564 | 129.6425 | 5.59482 | 0.3147071 | 0.3372194 | 133.5797 | 0.1757673 | 0.009886862 | 0.01059411 | 127.6432 | 8.488957 | 0.4775014 | 0.5116591
133.0774 | 0.2464029 | 0.01386009 | 0.01485156 | 84.38995 | 16.42595 | 0.9239549 | 0.9900493 | 133.541 | 0.2575938 | 0.01448958 | 0.01552608 | 133.6685 | 0.9331224 | 0.05248787 | 0.05624255 | 133.5387 | 0.1991892 | 0.01120434 | 0.01200583 | 131.6549 | 2.73875 | 0.1540539 | 0.165074 | 133.5573 | 0.174218 | 0.009799711 | 0.01050073 | 129.6507 | 5.586618 | 0.3142457 | 0.336725 | 133.5717 | 0.1759161 | 0.009895231 | 0.01060308 | 127.6518 | 8.481765 | 0.4770969 | 0.5112256
133.0711 | 0.2469818 | 0.01389266 | 0.01488646 | 84.40305 | 16.42595 | 0.9239549 | 0.9900493 | 133.5347 | 0.2584 | 0.01453493 | 0.01557467 | 133.6771 | 0.9298974 | 0.05230646 | 0.05604817 | 133.5302 | 0.1994227 | 0.01121747 | 0.0120199 | 131.6634 | 2.730112 | 0.153568 | 0.1645534 | 133.5501 | 0.1743767 | 0.009808641 | 0.01051029 | 129.6593 | 5.578838 | 0.3138081 | 0.3362561 | 133.5637 | 0.1766104 | 0.009934288 | 0.01064493 | 127.6601 | 8.474227 | 0.4766728 | 0.5107713
133.0632 | 0.2471923 | 0.0139045 | 0.01489914 | 84.41626 | 16.42526 | 0.9239164 | 0.990008 | 133.5269 | 0.2584504 | 0.01453776 | 0.01557771 | 133.6865 | 0.9266724 | 0.05212506 | 0.05585379 | 133.5217 | 0.1998896 | 0.01124373 | 0.01204804 | 131.6728 | 2.721591 | 0.1530887 | 0.1640398 | 133.5414 | 0.1752764 | 0.009859248 | 0.01056452 | 129.6682 | 5.570635 | 0.3133467 | 0.3357617 | 133.5548 | 0.1769576 | 0.009953816 | 0.01066585 | 127.668 | 8.466093 | 0.4762153 | 0.510281
133.0554 | 0.2478238 | 0.01394002 | 0.01493721 | 84.42394 | 16.42532 | 0.9239194 | 0.9900112 | 133.5206 | 0.2591055 | 0.01457461 | 0.01561719 | 133.6946 | 0.923901 | 0.05196917 | 0.05568674 | 133.513 | 0.2006483 | 0.01128641 | 0.01209377 | 131.6803 | 2.713187 | 0.152616 | 0.1635333 | 133.5349 | 0.1757527 | 0.009886039 | 0.01059323 | 129.6755 | 5.562274 | 0.3128763 | 0.3352577 | 133.5462 | 0.1777512 | 0.009998452 | 0.01071368 | 127.6756 | 8.458455 | 0.4757857 | 0.5098206
133.0484 | 0.2485606 | 0.01398146 | 0.01498162 | 84.43141 | 16.4249 | 0.9238957 | 0.9899858 | 133.5117 | 0.259559 | 0.01460012 | 0.01564453 | 133.7037 | 0.920928 | 0.05180194 | 0.05550755 | 133.5046 | 0.2011735 | 0.01131595 | 0.01212543 | 131.6886 | 2.704958 | 0.1521531 | 0.1630373 | 133.526 | 0.1761761 | 0.009909854 | 0.01061875 | 129.6837 | 5.55423 | 0.3124238 | 0.3347728 | 133.5392 | 0.1782967 | 0.01002914 | 0.01074657 | 127.6845 | 8.450619 | 0.4753449 | 0.5093483
133.0418 | 0.2485606 | 0.01398146 | 0.01498162 | 84.4403 | 16.42516 | 0.9239105 | 0.9900017 | 133.5049 | 0.2600629 | 0.01462846 | 0.0156749 | 133.712 | 0.9178542 | 0.05162904 | 0.05532228 | 133.4962 | 0.2015237 | 0.01133565 | 0.01214654 | 131.6968 | 2.696496 | 0.1516771 | 0.1625272 | 133.5186 | 0.1766524 | 0.009936645 | 0.01064745 | 129.692 | 5.546027 | 0.3119624 | 0.3342784 | 133.5307 | 0.1791894 | 0.01007935 | 0.01080037 | 127.6915 | 8.442832 | 0.4749069 | 0.508879
133.0339 | 0.2488238 | 0.01399627 | 0.01499748 | 84.44861 | 16.42505 | 0.9239046 | 0.9899953 | 133.4971 | 0.260718 | 0.01466531 | 0.01571438 | 133.719 | 0.9146292 | 0.05144763 | 0.0551279 | 133.4883 | 0.2023408 | 0.01138161 | 0.01219579 | 131.7056 | 2.687917 | 0.1511945 | 0.1620101 | 133.512 | 0.1772874 | 0.009972367 | 0.01068573 | 129.7004 | 5.537877 | 0.311504 | 0.3337872 | 133.5226 | 0.179239 | 0.01008214 | 0.01080336 | 127.7008 | 8.434996 | 0.4744661 | 0.5084067
133.0271 | 0.2488238 | 0.01399627 | 0.01499748 | 84.45626 | 16.42484 | 0.9238927 | 0.9899826 | 133.4894 | 0.2617258 | 0.014722 | 0.01577513 | 133.7278 | 0.9114547 | 0.05126907 | 0.05493656 | 133.4794 | 0.2023991 | 0.01138489 | 0.0121993 | 131.7134 | 2.679571 | 0.1507251 | 0.1615071 | 133.5034 | 0.1774991 | 0.009984274 | 0.01069849 | 129.7077 | 5.529674 | 0.3110426 | 0.3332928 | 133.5146 | 0.1793382 | 0.01008772 | 0.01080934 | 127.708 | 8.427309 | 0.4740337 | 0.5079434
133.0192 | 0.2496132 | 0.01404067 | 0.01504506 | 84.46551 | 16.42405 | 0.9238483 | 0.9899351 | 133.4814 | 0.2621289 | 0.01474467 | 0.01579942 | 133.7358 | 0.9084816 | 0.05110183 | 0.05475736 | 133.4714 | 0.2032162 | 0.01143085 | 0.01224855 | 131.7216 | 2.6714 | 0.1502655 | 0.1610146 | 133.4952 | 0.1778166 | 0.01000214 | 0.01071763 | 129.716 | 5.521154 | 0.3105633 | 0.3327792 | 133.5058 | 0.1797846 | 0.01011283 | 0.01083624 | 127.7155 | 8.419572 | 0.4735985 | 0.507477
133.0121 | 0.2500868 | 0.01406731 | 0.01507361 | 84.47236 | 16.42437 | 0.9238661 | 0.9899541 | 133.474 | 0.2625824 | 0.01477018 | 0.01582676 | 133.7436 | 0.9054582 | 0.05093177 | 0.05457513 | 133.4636 | 0.2036831 | 0.01145712 | 0.01227669 | 131.73 | 2.662879 | 0.1497862 | 0.160501 | 133.4887 | 0.1785046 | 0.01004083 | 0.0107591 | 129.7242 | 5.512474 | 0.3100751 | 0.3322561 | 133.4967 | 0.1804293 | 0.0101491 | 0.01087511 | 127.7245 | 8.411686 | 0.473155 | 0.5070017
133.0041 | 0.2506131 | 0.01409692 | 0.01510533 | 84.48072 | 16.42421 | 0.9238572 | 0.9899446 | 133.4674 | 0.2628847 | 0.01478719 | 0.01584498 | 133.7517 | 0.9030899 | 0.05079855 | 0.05443239 | 133.4561 | 0.2040333 | 0.01147681 | 0.0122978 | 131.738 | 2.654417 | 0.1493102 | 0.159991 | 133.4818 | 0.1788751 | 0.01006167 | 0.01078143 | 129.7327 | 5.504536 | 0.3096286 | 0.3317776 | 133.488 | 0.1808261 | 0.01017142 | 0.01089902 | 127.7334 | 8.4039 | 0.472717 | 0.5065324
132.9942 | 0.251613 | 0.01415316 | 0.0151656 | 84.48826 | 16.42395 | 0.9238424 | 0.9899287 | 133.46 | 0.2633886 | 0.01481554 | 0.01587535 | 133.7586 | 0.9004696 | 0.05065116 | 0.05427445 | 133.4468 | 0.2042667 | 0.01148995 | 0.01231187 | 131.7467 | 2.645838 | 0.1488276 | 0.1594739 | 133.4739 | 0.1792984 | 0.01008549 | 0.01080694 | 129.7411 | 5.496651 | 0.309185 | 0.3313024 | 133.4798 | 0.1810741 | 0.01018536 | 0.01091397 | 127.7409 | 8.396163 | 0.4722818 | 0.5060661
132.9832 | 0.2520867 | 0.0141798 | 0.01519415 | 84.49609 | 16.42368 | 0.9238276 | 0.9899129 | 133.4509 | 0.2640941 | 0.01485522 | 0.01591787 | 133.7672 | 0.897799 | 0.05050094 | 0.05411348 | 133.4388 | 0.2052005 | 0.01154247 | 0.01236815 | 131.7554 | 2.637142 | 0.1483385 | 0.1589497 | 133.4673 | 0.1798806 | 0.01011823 | 0.01084203 | 129.7488 | 5.488713 | 0.3087385 | 0.3308239 | 133.4711 | 0.1815204 | 0.01021047 | 0.01094087 | 127.7494 | 8.388773 | 0.4718661 | 0.5056207
132.9772 | 0.2522972 | 0.01419165 | 0.01520683 | 84.50386 | 16.42321 | 0.9238009 | 0.9898843 | 133.4424 | 0.2647995 | 0.0148949 | 0.01596039 | 133.7742 | 0.8946244 | 0.05032237 | 0.05392214 | 133.432 | 0.2059592 | 0.01158515 | 0.01241388 | 131.7624 | 2.629205 | 0.147892 | 0.1584713 | 133.4599 | 0.180304 | 0.01014205 | 0.01086755 | 129.7586 | 5.480404 | 0.3082712 | 0.3303231 | 133.4609 | 0.1821156 | 0.01024395 | 0.01097674 | 127.758 | 8.381433 | 0.4714532 | 0.5051783
132.9694 | 0.2531392 | 0.01423901 | 0.01525759 | 84.51124 | 16.42321 | 0.9238009 | 0.9898843 | 133.4346 | 0.2652027 | 0.01491757 | 0.01598469 | 133.7823 | 0.8918529 | 0.05016647 | 0.05375509 | 133.4234 | 0.2060176 | 0.01158843 | 0.0124174 | 131.7706 | 2.620976 | 0.1474291 | 0.1579754 | 133.453 | 0.1810978 | 0.0101867 | 0.0109154 | 129.7666 | 5.471936 | 0.3077949 | 0.3298127 | 133.4522 | 0.1829091 | 0.01028859 | 0.01102457 | 127.7666 | 8.373746 | 0.4710208 | 0.5047149
132.962 | 0.253455 | 0.01425677 | 0.01527662 | 84.52262 | 16.42332 | 0.9238069 | 0.9898907 | 133.4259 | 0.2654546 | 0.01493175 | 0.01599988 | 133.7906 | 0.8891319 | 0.05001342 | 0.05359109 | 133.4157 | 0.2067763 | 0.01163111 | 0.01246313 | 131.7791 | 2.612863 | 0.1469728 | 0.1574864 | 133.4438 | 0.1822091 | 0.01024921 | 0.01098238 | 129.774 | 5.463787 | 0.3073364 | 0.3293215 | 133.4434 | 0.1834547 | 0.01031927 | 0.01105745 | 127.7742 | 8.36581 | 0.4705745 | 0.5042366
132.9539 | 0.2539287 | 0.01428341 | 0.01530517 | 84.53476 | 16.42316 | 0.923798 | 0.9898811 | 133.4166 | 0.2660089 | 0.01496293 | 0.01603329 | 133.7983 | 0.886562 | 0.04986886 | 0.05343619 | 133.4088 | 0.2070681 | 0.01164752 | 0.01248072 | 131.7868 | 2.604751 | 0.1465165 | 0.1569974 | 133.438 | 0.18295 | 0.01029089 | 0.01102704 | 129.782 | 5.45606 | 0.3069018 | 0.3288558 | 133.4354 | 0.183653 | 0.01033043 | 0.01106941 | 127.7826 | 8.357677 | 0.4701169 | 0.5037464
132.9464 | 0.2542444 | 0.01430118 | 0.0153242 | 84.54363 | 16.42321 | 0.9238009 | 0.9898843 | 133.409 | 0.266412 | 0.0149856 | 0.01605758 | 133.8062 | 0.8836394 | 0.04970446 | 0.05326003 | 133.4016 | 0.2078852 | 0.01169348 | 0.01252997 | 131.795 | 2.596347 | 0.1460438 | 0.1564909 | 133.4306 | 0.183003 | 0.01029386 | 0.01103023 | 129.7913 | 5.448016 | 0.3064493 | 0.328371 | 133.4253 | 0.1842482 | 0.01036391 | 0.01110528 | 127.7916 | 8.349543 | 0.4696594 | 0.5032561
132.9393 | 0.2547707 | 0.01433078 | 0.01535592 | 84.55128 | 16.42274 | 0.9237743 | 0.9898558 | 133.4008 | 0.2672183 | 0.01503095 | 0.01610618 | 133.8144 | 0.8811199 | 0.04956274 | 0.05310817 | 133.3941 | 0.208177 | 0.0117099 | 0.01254755 | 131.8036 | 2.587534 | 0.1455481 | 0.1559597 | 133.4222 | 0.18295 | 0.01029089 | 0.01102704 | 129.7991 | 5.439866 | 0.3059909 | 0.3278797 | 133.4162 | 0.1849921 | 0.01040575 | 0.01115012 | 127.7997 | 8.342004 | 0.4692354 | 0.5028018
132.9314 | 0.254876 | 0.0143367 | 0.01536226 | 84.55966 | 16.42242 | 0.9237565 | 0.9898367 | 133.3926 | 0.2675206 | 0.01504796 | 0.0161244 | 133.8222 | 0.8782476 | 0.04940118 | 0.05293505 | 133.3874 | 0.2089357 | 0.01175257 | 0.01259328 | 131.8113 | 2.57948 | 0.145095 | 0.1554743 | 133.4156 | 0.1833205 | 0.01031173 | 0.01104937 | 129.8084 | 5.431928 | 0.3055444 | 0.3274013 | 133.4081 | 0.1854881 | 0.01043365 | 0.01118002 | 127.8083 | 8.334168 | 0.4687946 | 0.5023294
132.9233 | 0.2555601 | 0.01437518 | 0.0154035 | 84.56786 | 16.42221 | 0.9237447 | 0.989824 | 133.3837 | 0.2680749 | 0.01507914 | 0.01615781 | 133.832 | 0.8754762 | 0.04924529 | 0.05276801 | 133.3794 | 0.2087022 | 0.01173944 | 0.01257921 | 131.8192 | 2.571601 | 0.1446518 | 0.1549994 | 133.4078 | 0.1838497 | 0.01034149 | 0.01108126 | 129.816 | 5.424042 | 0.3051008 | 0.326926 | 133.3984 | 0.1861824 | 0.01047271 | 0.01122187 | 127.8167 | 8.325836 | 0.4683259 | 0.5018272
132.9169 | 0.2560338 | 0.01440183 | 0.01543205 | 84.576 | 16.42237 | 0.9237536 | 0.9898336 | 133.375 | 0.2679741 | 0.01507347 | 0.01615174 | 133.8381 | 0.873259 | 0.04912057 | 0.05263437 | 133.3722 | 0.2094026 | 0.01177884 | 0.01262142 | 131.8278 | 2.563022 | 0.1441693 | 0.1544823 | 133.4008 | 0.1844318 | 0.01037424 | 0.01111635 | 129.823 | 5.415945 | 0.3046454 | 0.326438 | 133.3895 | 0.186728 | 0.0105034 | 0.01125475 | 127.8245 | 8.318248 | 0.4678991 | 0.5013699
132.9084 | 0.2562443 | 0.01441367 | 0.01544474 | 84.58356 | 16.42221 | 0.9237447 | 0.989824 | 133.3662 | 0.2686292 | 0.01511032 | 0.01619122 | 133.8466 | 0.8704876 | 0.04896468 | 0.05246733 | 133.365 | 0.2099862 | 0.01181166 | 0.0126566 | 131.837 | 2.55456 | 0.1436933 | 0.1539722 | 133.3924 | 0.1849081 | 0.01040103 | 0.01114506 | 129.832 | 5.407954 | 0.3041959 | 0.3259563 | 133.3808 | 0.1871743 | 0.0105285 | 0.01128165 | 127.8338 | 8.310213 | 0.4674471 | 0.5008856
132.9001 | 0.2562443 | 0.01441367 | 0.01544474 | 84.59256 | 16.42174 | 0.9237181 | 0.9897955 | 133.3577 | 0.2692843 | 0.01514716 | 0.0162307 | 133.8559 | 0.8674642 | 0.04879461 | 0.0522851 | 133.3573 | 0.210278 | 0.01182808 | 0.01267419 | 131.8456 | 2.546214 | 0.1432238 | 0.1534692 | 133.3856 | 0.1853315 | 0.01042484 | 0.01117058 | 129.8394 | 5.399963 | 0.3037464 | 0.3254746 | 133.3715 | 0.1879183 | 0.01057035 | 0.01132649 | 127.8416 | 8.302377 | 0.4670064 | 0.5004133
132.8888 | 0.2567706 | 0.01444327 | 0.01547646 | 84.60035 | 16.42168 | 0.9237151 | 0.9897923 | 133.3492 | 0.2703425 | 0.01520669 | 0.01629448 | 133.8631 | 0.8647431 | 0.04864155 | 0.05212109 | 133.35 | 0.2109783 | 0.01186747 | 0.0127164 | 131.8552 | 2.538043 | 0.1427642 | 0.1529767 | 133.3776 | 0.1858607 | 0.01045461 | 0.01120248 | 129.8473 | 5.391284 | 0.3032582 | 0.3249515 | 133.3618 | 0.1881663 | 0.0105843 | 0.01134144 | 127.8502 | 8.294988 | 0.4665907 | 0.4999679
132.8761 | 0.2576652 | 0.0144936 | 0.01553038 | 84.60871 | 16.421 | 0.9236766 | 0.9897511 | 133.3395 | 0.2710479 | 0.01524637 | 0.016337 | 133.8721 | 0.8620221 | 0.0484885 | 0.05195708 | 133.3425 | 0.211737 | 0.01191015 | 0.01276213 | 131.8633 | 2.529522 | 0.1422849 | 0.1524632 | 133.3706 | 0.186337 | 0.0104814 | 0.01123118 | 129.8559 | 5.383134 | 0.3027998 | 0.3244603 | 133.3527 | 0.188315 | 0.01059267 | 0.01135041 | 127.8578 | 8.28735 | 0.4661611 | 0.4995075
132.869 | 0.2582968 | 0.01452912 | 0.01556845 | 84.61641 | 16.42111 | 0.9236825 | 0.9897574 | 133.3301 | 0.2714006 | 0.01526621 | 0.01635827 | 133.8804 | 0.8594522 | 0.04834394 | 0.05180219 | 133.3336 | 0.2120872 | 0.01192985 | 0.01278324 | 131.8716 | 2.52176 | 0.1418483 | 0.1519953 | 133.3628 | 0.1871308 | 0.01052606 | 0.01127903 | 129.8632 | 5.374825 | 0.3023324 | 0.3239595 | 133.3452 | 0.1887614 | 0.01061778 | 0.01137731 | 127.8668 | 8.279167 | 0.4657008 | 0.4990143
132.8605 | 0.2587178 | 0.0145528 | 0.01559382 | 84.62482 | 16.4209 | 0.9236707 | 0.9897447 | 133.321 | 0.2716022 | 0.01527755 | 0.01637041 | 133.8872 | 0.8573358 | 0.04822489 | 0.05167462 | 133.327 | 0.2124374 | 0.01194954 | 0.01280434 | 131.8808 | 2.513181 | 0.1413657 | 0.1514782 | 133.3553 | 0.187713 | 0.0105588 | 0.01131412 | 129.8716 | 5.366146 | 0.3018442 | 0.3234364 | 133.3354 | 0.1894062 | 0.01065404 | 0.01141617 | 127.8746 | 8.271678 | 0.4652795 | 0.4985629
132.852 | 0.2590335 | 0.01457056 | 0.01561286 | 84.63812 | 16.42079 | 0.9236648 | 0.9897384 | 133.3114 | 0.2718542 | 0.01529172 | 0.0163856 | 133.896 | 0.8548163 | 0.04808317 | 0.05152276 | 133.3192 | 0.2131377 | 0.01198894 | 0.01284656 | 131.889 | 2.504543 | 0.1408799 | 0.1509576 | 133.347 | 0.188348 | 0.01059452 | 0.01135239 | 129.8796 | 5.357573 | 0.301362 | 0.3229196 | 133.3268 | 0.1896045 | 0.0106652 | 0.01142813 | 127.8828 | 8.263345 | 0.4648108 | 0.4980607
132.8447 | 0.2593493 | 0.01458833 | 0.01563189 | 84.65036 | 16.42053 | 0.92365 | 0.9897225 | 133.3028 | 0.2717534 | 0.01528605 | 0.01637953 | 133.9055 | 0.8528511 | 0.04797263 | 0.05140431 | 133.3119 | 0.2131377 | 0.01198894 | 0.01284656 | 131.897 | 2.496431 | 0.1404235 | 0.1504686 | 133.3395 | 0.1885068 | 0.01060345 | 0.01136196 | 129.8886 | 5.349264 | 0.3008946 | 0.3224188 | 133.3173 | 0.1899021 | 0.01068194 | 0.01144606 | 127.8902 | 8.255609 | 0.4643756 | 0.4975944
132.8373 | 0.2596651 | 0.01460609 | 0.01565092 | 84.65876 | 16.41974 | 0.9236056 | 0.989675 | 133.2927 | 0.2720053 | 0.01530022 | 0.01639471 | 133.9139 | 0.8504827 | 0.04783941 | 0.05126157 | 133.3046 | 0.2138381 | 0.01202833 | 0.01288877 | 131.9064 | 2.488085 | 0.1399541 | 0.1499656 | 133.3322 | 0.1890889 | 0.0106362 | 0.01139705 | 129.8961 | 5.340955 | 0.3004272 | 0.3219181 | 133.3078 | 0.1904973 | 0.01071542 | 0.01148194 | 127.899 | 8.248566 | 0.4639795 | 0.4971699
132.8296 | 0.2602966 | 0.01464161 | 0.01568899 | 84.66757 | 16.41974 | 0.9236056 | 0.989675 | 133.2843 | 0.272862 | 0.01534841 | 0.01644634 | 133.9216 | 0.8478121 | 0.04768919 | 0.0511006 | 133.2972 | 0.2146551 | 0.01207429 | 0.01293802 | 131.9132 | 2.479915 | 0.1394945 | 0.1494731 | 133.3244 | 0.189724 | 0.01067192 | 0.01143533 | 129.9047 | 5.332806 | 0.2999688 | 0.3214268 | 133.3001 | 0.1910428 | 0.0107461 | 0.01151482 | 127.9061 | 8.240978 | 0.4635527 | 0.4967125
132.8212 | 0.2604545 | 0.01465049 | 0.0156985 | 84.67736 | 16.41984 | 0.9236115 | 0.9896813 | 133.2738 | 0.2731139 | 0.01536258 | 0.01646153 | 133.9297 | 0.8449902 | 0.04753046 | 0.05093051 | 133.2893 | 0.2154139 | 0.01211697 | 0.01298375 | 131.9227 | 2.472094 | 0.1390546 | 0.1490018 | 133.3157 | 0.1899357 | 0.01068383 | 0.01144809 | 129.9122 | 5.325026 | 0.2995312 | 0.3209579 | 133.2898 | 0.1912908 | 0.01076005 | 0.01152976 | 127.9154 | 8.233191 | 0.4631147 | 0.4962432
132.8126 | 0.2602966 | 0.01464161 | 0.01568899 | 84.68595 | 16.41942 | 0.9235878 | 0.9896559 | 133.2645 | 0.2735674 | 0.01538809 | 0.01648886 | 133.938 | 0.8428235 | 0.04740858 | 0.05079991 | 133.2821 | 0.2160558 | 0.01215308 | 0.01302244 | 131.9311 | 2.464157 | 0.1386081 | 0.1485234 | 133.3074 | 0.1907824 | 0.01073146 | 0.01149912 | 129.921 | 5.316664 | 0.2990609 | 0.3204539 | 133.2819 | 0.1917372 | 0.01078516 | 0.01155667 | 127.9237 | 8.225454 | 0.4626795 | 0.4957769
132.8047 | 0.2604019 | 0.01464753 | 0.01569533 | 84.69361 | 16.41905 | 0.9235671 | 0.9896337 | 133.2552 | 0.2743233 | 0.01543061 | 0.01653442 | 133.9463 | 0.8400016 | 0.04724985 | 0.05062983 | 133.2746 | 0.2168145 | 0.01219576 | 0.01306817 | 131.9396 | 2.455461 | 0.138119 | 0.1479992 | 133.2999 | 0.1912058 | 0.01075527 | 0.01152464 | 129.9289 | 5.308726 | 0.2986143 | 0.3199755 | 133.2728 | 0.1926795 | 0.01083817 | 0.01161346 | 127.9314 | 8.217618 | 0.4622387 | 0.4953046
132.7964 | 0.2607176 | 0.01466529 | 0.01571436 | 84.70224 | 16.41911 | 0.92357 | 0.9896369 | 133.2466 | 0.2751295 | 0.01547596 | 0.01658302 | 133.9553 | 0.8375325 | 0.04711097 | 0.05048101 | 133.2666 | 0.2171063 | 0.01221217 | 0.01308576 | 131.9478 | 2.447407 | 0.137666 | 0.1475138 | 133.293 | 0.1914175 | 0.01076718 | 0.0115374 | 129.9375 | 5.300735 | 0.2981648 | 0.3194938 | 133.2642 | 0.1933242 | 0.01087443 | 0.01165233 | 127.9397 | 8.209286 | 0.46177 | 0.4948024
132.7877 | 0.2611387 | 0.01468898 | 0.01573974 | 84.71088 | 16.41921 | 0.923576 | 0.9896432 | 133.2374 | 0.2762381 | 0.01553831 | 0.01664983 | 133.9627 | 0.8350634 | 0.04697208 | 0.05033219 | 133.2596 | 0.2172231 | 0.01221874 | 0.01309279 | 131.9542 | 2.439236 | 0.1372064 | 0.1470213 | 133.2844 | 0.1914175 | 0.01076718 | 0.0115374 | 129.9456 | 5.292479 | 0.2977005 | 0.3189962 | 133.2556 | 0.1937706 | 0.01089954 | 0.01167923 | 127.9484 | 8.201599 | 0.4613376 | 0.494339
132.7748 | 0.2625596 | 0.0147689 | 0.01582538 | 84.71922 | 16.4189 | 0.9235582 | 0.9896242 | 133.2276 | 0.2768428 | 0.01557233 | 0.01668628 | 133.9705 | 0.83204 | 0.04680201 | 0.05014996 | 133.2517 | 0.2182152 | 0.01227454 | 0.01315259 | 131.9631 | 2.430774 | 0.1367303 | 0.1465112 | 133.2755 | 0.1923701 | 0.01082076 | 0.01159482 | 129.954 | 5.284171 | 0.2972331 | 0.3184954 | 133.2473 | 0.1938698 | 0.01090512 | 0.01168521 | 127.9557 | 8.193415 | 0.4608773 | 0.4938458
132.7619 | 0.2631911 | 0.01480443 | 0.01586345 | 84.72797 | 16.41921 | 0.923576 | 0.9896432 | 133.2199 | 0.276742 | 0.01556666 | 0.01668021 | 133.9791 | 0.8300244 | 0.04668864 | 0.05002847 | 133.2448 | 0.2185654 | 0.01229424 | 0.0131737 | 131.9712 | 2.42237 | 0.1362576 | 0.1460047 | 133.2694 | 0.1925288 | 0.01082969 | 0.01160439 | 129.9619 | 5.27565 | 0.2967538 | 0.3179819 | 133.2381 | 0.1945641 | 0.01094418 | 0.01172706 | 127.9651 | 8.185381 | 0.4604254 | 0.4933615
132.7528 | 0.2637174 | 0.01483403 | 0.01589517 | 84.73697 | 16.41911 | 0.92357 | 0.9896369 | 133.2098 | 0.2769939 | 0.01558083 | 0.01669539 | 133.9858 | 0.827908 | 0.04656959 | 0.04990091 | 133.2367 | 0.2192074 | 0.01233035 | 0.01321239 | 131.9789 | 2.414199 | 0.135798 | 0.1455122 | 133.2614 | 0.193111 | 0.01086244 | 0.01163947 | 129.9705 | 5.267236 | 0.2962805 | 0.3174747 | 133.2296 | 0.195308 | 0.01098602 | 0.0117719 | 127.9728 | 8.177446 | 0.459979 | 0.4928832
132.7434 | 0.2640858 | 0.01485475 | 0.01591737 | 84.74486 | 16.41879 | 0.9235523 | 0.9896179 | 133.2016 | 0.2774474 | 0.01560634 | 0.01672273 | 133.9949 | 0.8257916 | 0.04645054 | 0.04977335 | 133.2292 | 0.2196743 | 0.01235662 | 0.01324054 | 131.9869 | 2.405503 | 0.1353089 | 0.1449881 | 133.2534 | 0.1936931 | 0.01089518 | 0.01167456 | 129.978 | 5.258874 | 0.2958102 | 0.3169707 | 133.2206 | 0.1957544 | 0.01101113 | 0.0117988 | 127.9807 | 8.169114 | 0.4595103 | 0.492381
132.7343 | 0.2641384 | 0.01485771 | 0.01592055 | 84.75741 | 16.41811 | 0.9235138 | 0.9895766 | 133.1916 | 0.2781025 | 0.01564319 | 0.01676221 | 134.0027 | 0.8231713 | 0.04630315 | 0.04961541 | 133.2221 | 0.2200828 | 0.0123796 | 0.01326516 | 131.9954 | 2.397158 | 0.1348394 | 0.1444851 | 133.2457 | 0.1939577 | 0.01091007 | 0.01169051 | 129.9863 | 5.251253 | 0.2953815 | 0.3165114 | 133.213 | 0.1960024 | 0.01102508 | 0.01181375 | 127.9907 | 8.161079 | 0.4590584 | 0.4918968
132.7258 | 0.26477 | 0.01489324 | 0.01595861 | 84.76962 | 16.41784 | 0.923499 | 0.9895608 | 133.1838 | 0.2788584 | 0.0156857 | 0.01680777 | 134.0114 | 0.8209542 | 0.04617844 | 0.04948178 | 133.2144 | 0.2199661 | 0.01237303 | 0.01325812 | 132.0035 | 2.38887 | 0.1343733 | 0.1439856 | 133.2374 | 0.1945399 | 0.01094281 | 0.0117256 | 129.9946 | 5.242521 | 0.2948903 | 0.3159851 | 133.2054 | 0.1968951 | 0.01107529 | 0.01186756 | 127.9976 | 8.153144 | 0.458612 | 0.4914185
132.7166 | 0.2655594 | 0.01493764 | 0.01600619 | 84.77796 | 16.41795 | 0.9235049 | 0.9895671 | 133.1743 | 0.279463 | 0.01571972 | 0.01684421 | 134.019 | 0.8183843 | 0.04603388 | 0.04932688 | 133.2073 | 0.2207248 | 0.01241571 | 0.01330385 | 132.0119 | 2.380466 | 0.1339005 | 0.143479 | 133.2306 | 0.1948574 | 0.01096067 | 0.01174474 | 130.0027 | 5.234107 | 0.294417 | 0.3154779 | 133.1964 | 0.1976886 | 0.01111993 | 0.01191539 | 128.0066 | 8.145506 | 0.4581824 | 0.4909581
132.7078 | 0.2659804 | 0.01496132 | 0.01603157 | 84.78558 | 16.41758 | 0.9234842 | 0.9895449 | 133.1659 | 0.279715 | 0.01573389 | 0.0168594 | 134.0274 | 0.8162175 | 0.045912 | 0.04919628 | 133.1992 | 0.2217169 | 0.01247151 | 0.01336365 | 132.0204 | 2.372821 | 0.1334705 | 0.1430182 | 133.2224 | 0.1955983 | 0.01100235 | 0.01178939 | 130.0115 | 5.225745 | 0.2939467 | 0.3149739 | 133.1882 | 0.1975399 | 0.01111156 | 0.01190642 | 128.0156 | 8.137273 | 0.4577193 | 0.4904619
132.6989 | 0.2658751 | 0.0149554 | 0.01602522 | 84.79519 | 16.41711 | 0.9234576 | 0.9895164 | 133.158 | 0.2803197 | 0.0157679 | 0.01689585 | 134.0357 | 0.8140508 | 0.04579012 | 0.04906568 | 133.1921 | 0.2223006 | 0.01250434 | 0.01339883 | 132.0279 | 2.36535 | 0.1330503 | 0.1425679 | 133.2144 | 0.1959687 | 0.01102319 | 0.01181172 | 130.0194 | 5.217754 | 0.2934972 | 0.3144923 | 133.1808 | 0.1980854 | 0.01114225 | 0.0119393 | 128.0243 | 8.129487 | 0.4572813 | 0.4899926
132.6912 | 0.2662962 | 0.01497908 | 0.0160506 | 84.80301 | 16.41679 | 0.9234398 | 0.9894973 | 133.1483 | 0.2808236 | 0.01579625 | 0.01692622 | 134.0438 | 0.8113801 | 0.0456399 | 0.04890471 | 133.1848 | 0.2230593 | 0.01254702 | 0.01344456 | 132.0364 | 2.356888 | 0.1325743 | 0.1420579 | 133.2064 | 0.1968155 | 0.01107082 | 0.01186276 | 130.0283 | 5.209339 | 0.2930239 | 0.3139851 | 133.1718 | 0.1988293 | 0.01118409 | 0.01198414 | 128.0324 | 8.121055 | 0.4568071 | 0.4894844
132.6822 | 0.2665593 | 0.01499389 | 0.01606646 | 84.81116 | 16.41695 | 0.9234487 | 0.9895068 | 133.1405 | 0.2810251 | 0.01580758 | 0.01693837 | 134.0519 | 0.808911 | 0.04550101 | 0.04875589 | 133.1777 | 0.2234094 | 0.01256672 | 0.01346567 | 132.0444 | 2.348134 | 0.1320818 | 0.1415302 | 133.1986 | 0.1969213 | 0.01107677 | 0.01186914 | 130.0365 | 5.201242 | 0.2925684 | 0.3134971 | 133.1637 | 0.1995237 | 0.01122315 | 0.01202599 | 128.0405 | 8.112971 | 0.4563523 | 0.4889971
132.6743 | 0.2669277 | 0.01501461 | 0.01608867 | 84.81978 | 16.41684 | 0.9234428 | 0.9895005 | 133.1309 | 0.2815794 | 0.01583876 | 0.01697178 | 134.0604 | 0.8069962 | 0.0453933 | 0.04864048 | 133.1706 | 0.223818 | 0.0125897 | 0.01349029 | 132.0522 | 2.339904 | 0.131619 | 0.1410342 | 133.1911 | 0.197133 | 0.01108868 | 0.0118819 | 130.0452 | 5.192775 | 0.2920921 | 0.3129867 | 133.1558 | 0.1995237 | 0.01122315 | 0.01202599 | 128.0488 | 8.105234 | 0.4559171 | 0.4885308
132.6648 | 0.2672961 | 0.01503533 | 0.01611087 | 84.82722 | 16.41679 | 0.9234398 | 0.9894973 | 133.1231 | 0.2818818 | 0.01585577 | 0.01699 | 134.0694 | 0.8049302 | 0.04527709 | 0.04851595 | 133.1636 | 0.2242265 | 0.01261268 | 0.01351491 | 132.0614 | 2.331617 | 0.1311528 | 0.1405347 | 133.1822 | 0.1977681 | 0.0111244 | 0.01192017 | 130.0538 | 5.184307 | 0.2916158 | 0.3124763 | 133.1476 | 0.2002676 | 0.011265 | 0.01207083 | 128.0568 | 8.097299 | 0.4554708 | 0.4880525
132.6563 | 0.2673487 | 0.01503829 | 0.01611404 | 84.83674 | 16.41647 | 0.923422 | 0.9894783 | 133.1142 | 0.2821841 | 0.01587278 | 0.01700822 | 134.0779 | 0.8027634 | 0.04515521 | 0.04838535 | 133.1551 | 0.2246934 | 0.01263894 | 0.01354306 | 132.0688 | 2.323797 | 0.1307129 | 0.1400633 | 133.1737 | 0.1983502 | 0.01115714 | 0.01195526 | 130.0614 | 5.176528 | 0.2911782 | 0.3120074 | 133.1398 | 0.2010116 | 0.01130684 | 0.01211567 | 128.0666 | 8.089165 | 0.4550132 | 0.4875623
132.643 | 0.2677697 | 0.01506197 | 0.01613942 | 84.84455 | 16.41584 | 0.9233865 | 0.9894402 | 133.1063 | 0.2825872 | 0.01589545 | 0.01703252 | 134.0861 | 0.8007982 | 0.04504467 | 0.0482669 | 133.1473 | 0.2247518 | 0.01264222 | 0.01354657 | 132.0766 | 2.315918 | 0.1302697 | 0.1395885 | 133.1659 | 0.1988794 | 0.01118691 | 0.01198716 | 130.0688 | 5.168113 | 0.2907049 | 0.3115003 | 133.1322 | 0.2013091 | 0.01132358 | 0.0121336 | 128.0745 | 8.080734 | 0.454539 | 0.4870541
132.6297 | 0.2684539 | 0.01510046 | 0.01618065 | 84.85371 | 16.41553 | 0.9233687 | 0.9894212 | 133.0983 | 0.2836454 | 0.01595497 | 0.0170963 | 134.0951 | 0.7979763 | 0.04488594 | 0.04809682 | 133.1394 | 0.2250436 | 0.01265864 | 0.01356416 | 132.085 | 2.308097 | 0.1298298 | 0.1391171 | 133.1561 | 0.1993557 | 0.0112137 | 0.01201587 | 130.0771 | 5.159911 | 0.2902435 | 0.3110058 | 133.1239 | 0.2021027 | 0.01136822 | 0.01218143 | 128.0826 | 8.072501 | 0.4540759 | 0.4865578
132.6216 | 0.2689802 | 0.01513006 | 0.01621238 | 84.86306 | 16.41526 | 0.9233539 | 0.9894053 | 133.0894 | 0.284502 | 0.01600316 | 0.01714793 | 134.1033 | 0.7954568 | 0.04474422 | 0.04794496 | 133.1312 | 0.2255105 | 0.0126849 | 0.0135923 | 132.0939 | 2.299927 | 0.1293702 | 0.1386246 | 133.1481 | 0.1994616 | 0.01121966 | 0.01202225 | 130.0851 | 5.151602 | 0.2897761 | 0.3105051 | 133.1164 | 0.2022514 | 0.01137659 | 0.0121904 | 128.0908 | 8.064467 | 0.453624 | 0.4860736
132.6122 | 0.2694538 | 0.0151567 | 0.01624092 | 84.87066 | 16.41516 | 0.923348 | 0.989399 | 133.0816 | 0.2853083 | 0.01604851 | 0.01719653 | 134.1121 | 0.7931893 | 0.04461667 | 0.04780829 | 133.123 | 0.2259774 | 0.01271116 | 0.01362045 | 132.1029 | 2.292106 | 0.1289303 | 0.1381532 | 133.1394 | 0.1994616 | 0.01121966 | 0.01202225 | 130.0936 | 5.143346 | 0.2893118 | 0.3100074 | 133.1084 | 0.2031938 | 0.01142959 | 0.0122472 | 128.0997 | 8.057027 | 0.4532055 | 0.4856252
132.6051 | 0.2694012 | 0.01515374 | 0.01623775 | 84.8842 | 16.415 | 0.9233391 | 0.9893895 | 133.0745 | 0.285913 | 0.01608252 | 0.01723297 | 134.1207 | 0.7907706 | 0.04448062 | 0.04766251 | 133.1143 | 0.2264443 | 0.01273742 | 0.01364859 | 132.1108 | 2.284227 | 0.1284871 | 0.1376784 | 133.1323 | 0.2002025 | 0.01126133 | 0.0120669 | 130.1011 | 5.134349 | 0.2888057 | 0.3094652 | 133.1014 | 0.2036897 | 0.01145749 | 0.01227709 | 128.1084 | 8.04929 | 0.4527703 | 0.4851589
132.5958 | 0.2704538 | 0.01521295 | 0.01630119 | 84.89572 | 16.41505 | 0.9233421 | 0.9893926 | 133.0662 | 0.2858122 | 0.01607685 | 0.0172269 | 134.1291 | 0.7888557 | 0.04437291 | 0.04754709 | 133.1071 | 0.2269695 | 0.01276697 | 0.01368025 | 132.1192 | 2.276057 | 0.1280275 | 0.1371859 | 133.1238 | 0.2008905 | 0.01130003 | 0.01210837 | 130.1093 | 5.125935 | 0.2883324 | 0.308958 | 133.0937 | 0.2039377 | 0.01147144 | 0.01229204 | 128.1173 | 8.041305 | 0.4523211 | 0.4846776
132.5876 | 0.2715063 | 0.01527215 | 0.01636463 | 84.90457 | 16.41469 | 0.9233214 | 0.9893704 | 133.0573 | 0.2865176 | 0.01611654 | 0.01726942 | 134.1381 | 0.7867394 | 0.04425387 | 0.04741953 | 133.0986 | 0.2273197 | 0.01278667 | 0.01370135 | 132.1289 | 2.268061 | 0.1275778 | 0.136704 | 133.1158 | 0.2012609 | 0.01132087 | 0.0121307 | 130.1171 | 5.117573 | 0.287862 | 0.308454 | 133.0854 | 0.2037889 | 0.01146307 | 0.01228307 | 128.1254 | 8.032973 | 0.4518525 | 0.4841754
132.5794 | 0.27198 | 0.0152988 | 0.01639318 | 84.91321 | 16.41463 | 0.9233184 | 0.9893673 | 133.0503 | 0.2869712 | 0.01614205 | 0.01729675 | 134.1479 | 0.7845222 | 0.04412915 | 0.04728589 | 133.0901 | 0.2277282 | 0.01280965 | 0.01372598 | 132.1376 | 2.259657 | 0.1271051 | 0.1361974 | 133.1074 | 0.2016843 | 0.01134468 | 0.01215622 | 130.1259 | 5.109476 | 0.2874066 | 0.307966 | 133.0773 | 0.2047312 | 0.01151607 | 0.01233987 | 128.133 | 8.025187 | 0.4514145 | 0.483706
132.5702 | 0.2724536 | 0.01532544 | 0.01642173 | 84.92055 | 16.41421 | 0.9232947 | 0.9893419 | 133.041 | 0.2876262 | 0.01617889 | 0.01733624 | 134.1556 | 0.7825066 | 0.04401577 | 0.04716441 | 133.0816 | 0.2281951 | 0.01283591 | 0.01375412 | 132.1472 | 2.251603 | 0.126652 | 0.135712 | 133.0988 | 0.2022135 | 0.01137445 | 0.01218811 | 130.1328 | 5.101697 | 0.286969 | 0.3074971 | 133.0694 | 0.2055248 | 0.01156071 | 0.0123877 | 128.143 | 8.017152 | 0.4509625 | 0.4832218
132.5621 | 0.2729273 | 0.01535208 | 0.01645028 | 84.92944 | 16.41421 | 0.9232947 | 0.9893419 | 133.0331 | 0.2882309 | 0.01621291 | 0.01737268 | 134.1649 | 0.7805918 | 0.04390807 | 0.04704899 | 133.0738 | 0.2287204 | 0.01286546 | 0.01378578 | 132.1556 | 2.243607 | 0.1262023 | 0.1352301 | 133.0906 | 0.2024781 | 0.01138934 | 0.01220406 | 130.1416 | 5.0936 | 0.2865135 | 0.3070091 | 133.0618 | 0.2059215 | 0.01158303 | 0.01241161 | 128.1493 | 8.009068 | 0.4505078 | 0.4827345
132.5546 | 0.2729273 | 0.01535208 | 0.01645028 | 84.93648 | 16.41395 | 0.9232799 | 0.989326 | 133.0258 | 0.2889364 | 0.01625259 | 0.0174152 | 134.1751 | 0.7787273 | 0.04380319 | 0.04693662 | 133.065 | 0.2294207 | 0.01290485 | 0.01382799 | 132.1655 | 2.235962 | 0.1257722 | 0.1347692 | 133.0832 | 0.2028486 | 0.01141017 | 0.01222639 | 130.1498 | 5.085503 | 0.2860581 | 0.306521 | 133.0544 | 0.2061199 | 0.01159419 | 0.01242357 | 128.1571 | 8.000885 | 0.4500475 | 0.4822413
132.547 | 0.272822 | 0.01534616 | 0.01644394 | 84.94436 | 16.41384 | 0.923274 | 0.9893197 | 133.0176 | 0.2887348 | 0.01624125 | 0.01740306 | 134.1837 | 0.7768125 | 0.04369548 | 0.04682121 | 133.0566 | 0.2300627 | 0.01294096 | 0.01386668 | 132.1738 | 2.22785 | 0.1253159 | 0.1342803 | 133.0741 | 0.2034836 | 0.0114459 | 0.01226467 | 130.1592 | 5.0773 | 0.2855967 | 0.3060266 | 133.046 | 0.2063679 | 0.01160814 | 0.01243851 | 128.165 | 7.992305 | 0.4495649 | 0.4817241
132.5389 | 0.2737693 | 0.01539945 | 0.01650103 | 84.95334 | 16.41342 | 0.9232503 | 0.9892943 | 133.0094 | 0.2889868 | 0.01625542 | 0.01741824 | 134.1931 | 0.7744946 | 0.0435651 | 0.0466815 | 133.0475 | 0.2308798 | 0.01298692 | 0.01391593 | 132.1824 | 2.220087 | 0.1248793 | 0.1338124 | 133.0656 | 0.2040128 | 0.01147566 | 0.01229657 | 130.1662 | 5.069203 | 0.2851412 | 0.3055386 | 133.0369 | 0.2071614 | 0.01165277 | 0.01248634 | 128.1739 | 7.983923 | 0.4490934 | 0.4812189
132.5273 | 0.2743482 | 0.01543201 | 0.01653593 | 84.9615 | 16.41337 | 0.9232474 | 0.9892911 | 133.0018 | 0.2897426 | 0.01629794 | 0.0174638 | 134.2018 | 0.7721766 | 0.04343472 | 0.04654178 | 133.039 | 0.2310548 | 0.01299677 | 0.01392648 | 132.1905 | 2.21215 | 0.1244328 | 0.133334 | 133.0575 | 0.2044891 | 0.01150246 | 0.01232527 | 130.1742 | 5.060577 | 0.284656 | 0.3050186 | 133.0297 | 0.2077566 | 0.01168625 | 0.01252221 | 128.1812 | 7.976037 | 0.4486498 | 0.4807436
132.5162 | 0.2750324 | 0.01547049 | 0.01657716 | 84.96899 | 16.41316 | 0.9232355 | 0.9892785 | 132.9927 | 0.2903473 | 0.01633195 | 0.01750025 | 134.2096 | 0.7697075 | 0.04329583 | 0.04639296 | 133.0301 | 0.2315217 | 0.01302303 | 0.01395462 | 132.1995 | 2.203863 | 0.1239667 | 0.1328345 | 133.0489 | 0.2050183 | 0.01153222 | 0.01235717 | 130.1831 | 5.052056 | 0.2841767 | 0.3045051 | 133.0227 | 0.2083021 | 0.01171694 | 0.0125551 | 128.1892 | 7.968003 | 0.4481979 | 0.4802594
132.5095 | 0.2754534 | 0.01549417 | 0.01660254 | 84.97828 | 16.41269 | 0.9232089 | 0.9892499 | 132.9853 | 0.2912039 | 0.01638014 | 0.01755188 | 134.2189 | 0.7678431 | 0.04319096 | 0.04628059 | 133.0206 | 0.2318719 | 0.01304273 | 0.01397573 | 132.2082 | 2.195984 | 0.1235235 | 0.1323596 | 133.0407 | 0.2050713 | 0.0115352 | 0.01236036 | 130.1914 | 5.043642 | 0.2837034 | 0.3039979 | 133.0148 | 0.2086989 | 0.01173925 | 0.01257901 | 128.1968 | 7.95972 | 0.447732 | 0.4797602
132.5019 | 0.275506 | 0.01549714 | 0.01660571 | 84.98506 | 16.41242 | 0.9231941 | 0.989234 | 132.9761 | 0.2915063 | 0.01639714 | 0.0175701 | 134.2278 | 0.7656259 | 0.04306624 | 0.04614695 | 133.0117 | 0.2323388 | 0.01306899 | 0.01400387 | 132.2163 | 2.187872 | 0.1230672 | 0.1318707 | 133.0318 | 0.2049125 | 0.01152627 | 0.01235079 | 130.1991 | 5.035016 | 0.2832182 | 0.303478 | 133.0056 | 0.2092444 | 0.01176994 | 0.01261189 | 128.2041 | 7.951686 | 0.4472801 | 0.4792759
132.4952 | 0.2759797 | 0.01552378 | 0.01663426 | 84.99806 | 16.41195 | 0.9231674 | 0.9892055 | 132.9688 | 0.2918086 | 0.01641415 | 0.01758832 | 134.2364 | 0.7638119 | 0.0429642 | 0.04603761 | 133.0034 | 0.232689 | 0.01308869 | 0.01402498 | 132.2239 | 2.179934 | 0.1226207 | 0.1313923 | 133.0236 | 0.2054946 | 0.01155902 | 0.01238588 | 130.2079 | 5.026654 | 0.2827479 | 0.302974 | 132.9988 | 0.2095916 | 0.01178947 | 0.01263282 | 128.2127 | 7.942957 | 0.4467891 | 0.4787498
132.4875 | 0.2766638 | 0.01556226 | 0.0166755 | 85.00946 | 16.41195 | 0.9231674 | 0.9892055 | 132.9606 | 0.2921109 | 0.01643116 | 0.01760655 | 134.2447 | 0.7618971 | 0.04285649 | 0.0459222 | 132.9944 | 0.2327473 | 0.01309197 | 0.0140285 | 132.2311 | 2.172114 | 0.1221808 | 0.1309209 | 133.0149 | 0.2057063 | 0.01157092 | 0.01239864 | 130.2162 | 5.018292 | 0.2822775 | 0.30247 | 132.9908 | 0.2100876 | 0.01181737 | 0.01266271 | 128.2198 | 7.934377 | 0.4463064 | 0.4782326
132.4805 | 0.2769796 | 0.01558002 | 0.01669453 | 85.01812 | 16.41195 | 0.9231674 | 0.9892055 | 132.9526 | 0.2933203 | 0.01649918 | 0.01767944 | 134.2527 | 0.7594784 | 0.04272044 | 0.04577641 | 132.986 | 0.2331559 | 0.01311495 | 0.01405312 | 132.2385 | 2.164177 | 0.1217343 | 0.1304425 | 133.0063 | 0.2064472 | 0.0116126 | 0.0124433 | 130.2249 | 5.010037 | 0.2818131 | 0.3019724 | 132.9828 | 0.2111787 | 0.01187874 | 0.01272848 | 128.2282 | 7.926392 | 0.4458573 | 0.4777513
132.4721 | 0.2768743 | 0.0155741 | 0.01668818 | 85.02707 | 16.41126 | 0.923129 | 0.9891643 | 132.9441 | 0.2938242 | 0.01652753 | 0.01770981 | 134.2614 | 0.7575635 | 0.04261273 | 0.045661 | 132.9774 | 0.2332142 | 0.01311823 | 0.01405664 | 132.2468 | 2.155948 | 0.1212714 | 0.1299465 | 132.9977 | 0.2067118 | 0.01162748 | 0.01245924 | 130.2335 | 5.001463 | 0.2813309 | 0.3014557 | 132.9748 | 0.2118234 | 0.01191501 | 0.01276734 | 128.236 | 7.918109 | 0.4453914 | 0.4772521
132.4662 | 0.2771375 | 0.0155889 | 0.01670404 | 85.03455 | 16.41111 | 0.9231201 | 0.9891547 | 132.936 | 0.2946304 | 0.01657288 | 0.01775841 | 134.2697 | 0.7557999 | 0.04251353 | 0.0455547 | 132.9694 | 0.2342064 | 0.01317404 | 0.01411644 | 132.2541 | 2.148419 | 0.120848 | 0.1294927 | 132.9884 | 0.2071881 | 0.01165427 | 0.01248795 | 130.2412 | 4.992943 | 0.2808516 | 0.3009421 | 132.9674 | 0.211625 | 0.01190385 | 0.01275538 | 128.2434 | 7.910273 | 0.4449506 | 0.4767798
132.4579 | 0.2774006 | 0.01560371 | 0.0167199 | 85.0434 | 16.41084 | 0.9231053 | 0.9891389 | 132.9277 | 0.2949832 | 0.01659272 | 0.01777967 | 134.2784 | 0.7536835 | 0.04239448 | 0.04542714 | 132.9614 | 0.23479 | 0.01320687 | 0.01415161 | 132.2619 | 2.141007 | 0.120431 | 0.129046 | 132.9804 | 0.2077703 | 0.01168702 | 0.01252304 | 130.2502 | 4.983787 | 0.2803366 | 0.3003903 | 132.9599 | 0.2119226 | 0.01192059 | 0.01277332 | 128.2518 | 7.902388 | 0.4445071 | 0.4763045
132.4509 | 0.2776111 | 0.01561555 | 0.01673259 | 85.05188 | 16.41069 | 0.9230964 | 0.9891294 | 132.9203 | 0.2950839 | 0.01659839 | 0.01778574 | 134.2875 | 0.7519702 | 0.04229811 | 0.04532387 | 132.9523 | 0.2360156 | 0.01327581 | 0.01422549 | 132.2693 | 2.133712 | 0.1200207 | 0.1286063 | 132.9711 | 0.2088816 | 0.01174953 | 0.01259003 | 130.2567 | 4.975108 | 0.2798484 | 0.2998672 | 132.952 | 0.2125178 | 0.01195406 | 0.01280919 | 128.2604 | 7.894155 | 0.444044 | 0.4758083
132.4435 | 0.2778743 | 0.01563035 | 0.01674845 | 85.06018 | 16.41111 | 0.9231201 | 0.9891547 | 132.913 | 0.2958902 | 0.01664374 | 0.01783434 | 134.2954 | 0.7505593 | 0.04221875 | 0.04523883 | 132.9428 | 0.2362491 | 0.01328894 | 0.01423956 | 132.2768 | 2.126066 | 0.1195906 | 0.1281455 | 132.9632 | 0.2096754 | 0.01179418 | 0.01263787 | 130.2673 | 4.966853 | 0.279384 | 0.2993696 | 132.9434 | 0.2129145 | 0.01197638 | 0.0128331 | 128.2677 | 7.885971 | 0.4435837 | 0.4753151
132.4377 | 0.2782953 | 0.01565403 | 0.01677383 | 85.06819 | 16.41084 | 0.9231053 | 0.9891389 | 132.904 | 0.2966964 | 0.01668909 | 0.01788293 | 134.3035 | 0.7482918 | 0.0420912 | 0.04510216 | 132.9355 | 0.2365409 | 0.01330536 | 0.01425714 | 132.2845 | 2.118654 | 0.1191737 | 0.1276987 | 132.9537 | 0.209993 | 0.01181205 | 0.01265701 | 130.275 | 4.958385 | 0.2789078 | 0.2988592 | 132.9352 | 0.2133113 | 0.0119987 | 0.01285702 | 128.2762 | 7.878284 | 0.4431512 | 0.4748517
132.4248 | 0.2789794 | 0.01569251 | 0.01681507 | 85.07688 | 16.41037 | 0.9230786 | 0.9891103 | 132.8958 | 0.2969988 | 0.0167061 | 0.01790115 | 134.3109 | 0.7466793 | 0.0420005 | 0.04500497 | 132.9265 | 0.2372996 | 0.01334803 | 0.01430287 | 132.2927 | 2.111126 | 0.1187502 | 0.1272449 | 132.9458 | 0.2105751 | 0.01184479 | 0.0126921 | 130.2814 | 4.949653 | 0.2784166 | 0.2983329 | 132.9277 | 0.2138569 | 0.01202939 | 0.0128899 | 128.2852 | 7.869952 | 0.4426826 | 0.4743495
132.4122 | 0.2790321 | 0.01569547 | 0.01681824 | 85.08444 | 16.41005 | 0.9230609 | 0.9890913 | 132.888 | 0.2976538 | 0.01674294 | 0.01794064 | 134.3202 | 0.7447141 | 0.04188996 | 0.04488652 | 132.9178 | 0.2378248 | 0.01337758 | 0.01433453 | 132.3004 | 2.103305 | 0.1183103 | 0.1267736 | 132.9377 | 0.2104693 | 0.01183884 | 0.01268572 | 130.2892 | 4.941397 | 0.2779522 | 0.2978353 | 132.9197 | 0.2143032 | 0.01205449 | 0.0129168 | 128.2932 | 7.861918 | 0.4422306 | 0.4738652
132.405 | 0.2797162 | 0.01573396 | 0.01685947 | 85.09326 | 16.4099 | 0.923052 | 0.9890818 | 132.8804 | 0.2979058 | 0.01675712 | 0.01795582 | 134.3279 | 0.7428497 | 0.04178508 | 0.04477414 | 132.9093 | 0.2383501 | 0.01340712 | 0.01436619 | 132.3093 | 2.095952 | 0.1178967 | 0.1263303 | 132.9288 | 0.2108926 | 0.01186265 | 0.01271124 | 130.2973 | 4.932877 | 0.2774729 | 0.2973217 | 132.9119 | 0.2148488 | 0.01208518 | 0.01294969 | 128.3014 | 7.853734 | 0.4417703 | 0.473372
132.3962 | 0.2805056 | 0.01577836 | 0.01690706 | 85.10144 | 16.40932 | 0.9230194 | 0.9890469 | 132.8718 | 0.2982081 | 0.01677412 | 0.01797405 | 134.3366 | 0.7407333 | 0.04166604 | 0.04464658 | 132.9008 | 0.2391088 | 0.0134498 | 0.01441192 | 132.3165 | 2.088014 | 0.1174502 | 0.1258519 | 132.9193 | 0.2114748 | 0.0118954 | 0.01274632 | 130.3049 | 4.924409 | 0.2769966 | 0.2968114 | 132.9036 | 0.2155431 | 0.01212424 | 0.01299154 | 128.3099 | 7.844956 | 0.4412765 | 0.4728429
132.3887 | 0.280453 | 0.0157754 | 0.01690388 | 85.11303 | 16.40942 | 0.9230254 | 0.9890532 | 132.8645 | 0.2988128 | 0.01680814 | 0.01801049 | 134.3438 | 0.7388688 | 0.04156116 | 0.04453421 | 132.8924 | 0.2398675 | 0.01349248 | 0.01445765 | 132.3248 | 2.080136 | 0.117007 | 0.125377 | 132.9106 | 0.2124803 | 0.01195196 | 0.01280693 | 130.3129 | 4.916471 | 0.2765501 | 0.2963329 | 132.8956 | 0.2156423 | 0.01212982 | 0.01299751 | 128.3177 | 7.836673 | 0.4408106 | 0.4723437
132.3804 | 0.2805056 | 0.01577836 | 0.01690706 | 85.12625 | 16.40905 | 0.9230046 | 0.989031 | 132.8567 | 0.2995183 | 0.01684782 | 0.01805301 | 134.351 | 0.7366517 | 0.04143645 | 0.04440057 | 132.8836 | 0.2397508 | 0.01348591 | 0.01445062 | 132.3325 | 2.072549 | 0.1165803 | 0.1249197 | 132.902 | 0.2127978 | 0.01196982 | 0.01282607 | 130.3204 | 4.90811 | 0.2760798 | 0.2958289 | 132.8871 | 0.2161383 | 0.01215772 | 0.01302741 | 128.3264 | 7.828589 | 0.4403559 | 0.4718564
132.3723 | 0.2810846 | 0.01581093 | 0.01694195 | 85.13472 | 16.40895 | 0.9229987 | 0.9890247 | 132.8502 | 0.3005261 | 0.01690451 | 0.01811376 | 134.3586 | 0.7348376 | 0.04133441 | 0.04429123 | 132.8745 | 0.2408013 | 0.013545 | 0.01451394 | 132.3409 | 2.06467 | 0.1161371 | 0.1244449 | 132.8936 | 0.21338 | 0.01200256 | 0.01286116 | 130.3275 | 4.89943 | 0.2755916 | 0.2953058 | 132.8798 | 0.2173286 | 0.01222467 | 0.01309915 | 128.335 | 7.820009 | 0.4398733 | 0.4713393
132.3646 | 0.2819792 | 0.01586125 | 0.01699587 | 85.14243 | 16.40848 | 0.9229721 | 0.9889961 | 132.8417 | 0.3014835 | 0.01695836 | 0.01817146 | 134.3658 | 0.7331244 | 0.04123804 | 0.04418797 | 132.8664 | 0.2412098 | 0.01356798 | 0.01453856 | 132.3494 | 2.056674 | 0.1156873 | 0.1239629 | 132.885 | 0.2139621 | 0.01203531 | 0.01289624 | 130.3356 | 4.89054 | 0.2750915 | 0.2947699 | 132.8708 | 0.2177749 | 0.01224978 | 0.01312606 | 128.3433 | 7.811727 | 0.4394074 | 0.4708401
132.3561 | 0.282716 | 0.0159027 | 0.01704028 | 85.15212 | 16.40774 | 0.9229306 | 0.9889517 | 132.8333 | 0.301937 | 0.01698387 | 0.0181988 | 134.374 | 0.73126 | 0.04113316 | 0.04407559 | 132.8574 | 0.2417351 | 0.01359753 | 0.01457022 | 132.3586 | 2.04897 | 0.115254 | 0.1234986 | 132.876 | 0.2144384 | 0.0120621 | 0.01292495 | 130.3431 | 4.882125 | 0.2746181 | 0.2942627 | 132.8624 | 0.2179237 | 0.01225815 | 0.01313502 | 128.3516 | 7.803593 | 0.4389499 | 0.4703498
132.3467 | 0.2832423 | 0.0159323 | 0.017072 | 85.15984 | 16.40748 | 0.9229158 | 0.9889359 | 132.8261 | 0.3020378 | 0.01698954 | 0.01820487 | 134.3816 | 0.729849 | 0.0410538 | 0.04399055 | 132.8491 | 0.2418518 | 0.0136041 | 0.01457725 | 132.3664 | 2.041267 | 0.1148207 | 0.1230343 | 132.8665 | 0.2153381 | 0.0121127 | 0.01297918 | 130.3518 | 4.873023 | 0.2741061 | 0.2937141 | 132.8548 | 0.2181221 | 0.01226931 | 0.01314698 | 128.3596 | 7.794914 | 0.4384617 | 0.4698267
132.339 | 0.2838738 | 0.01596782 | 0.01711007 | 85.16996 | 16.40753 | 0.9229188 | 0.988939 | 132.8179 | 0.3027936 | 0.01703206 | 0.01825043 | 134.3898 | 0.7276319 | 0.04092909 | 0.04385692 | 132.8394 | 0.2426105 | 0.01364677 | 0.01462298 | 132.3761 | 2.033096 | 0.1143611 | 0.1225418 | 132.8573 | 0.2156027 | 0.01212759 | 0.01299513 | 130.3585 | 4.864873 | 0.2736477 | 0.2932229 | 132.8474 | 0.2187172 | 0.01230278 | 0.01318285 | 128.3674 | 7.786681 | 0.4379986 | 0.4693305
132.331 | 0.284558 | 0.01600631 | 0.0171513 | 85.17756 | 16.40716 | 0.9228981 | 0.9889168 | 132.8093 | 0.303096 | 0.01704906 | 0.01826865 | 134.397 | 0.7259186 | 0.04083272 | 0.04375365 | 132.8313 | 0.243019 | 0.01366975 | 0.01464761 | 132.3835 | 2.025626 | 0.1139409 | 0.1220915 | 132.8482 | 0.2163436 | 0.01216926 | 0.01303978 | 130.3671 | 4.856299 | 0.2731655 | 0.2927061 | 132.8398 | 0.2188164 | 0.01230836 | 0.01318883 | 128.3757 | 7.778597 | 0.4375439 | 0.4688432
132.3237 | 0.2854 | 0.01605367 | 0.01720206 | 85.18579 | 16.4069 | 0.9228833 | 0.988901 | 132.8012 | 0.3032975 | 0.0170604 | 0.0182808 | 134.4064 | 0.7243565 | 0.04074485 | 0.0436595 | 132.8222 | 0.2431358 | 0.01367632 | 0.01465464 | 132.3921 | 2.01798 | 0.1135108 | 0.1216307 | 132.8389 | 0.216714 | 0.0121901 | 0.01306211 | 130.3745 | 4.848096 | 0.272704 | 0.2922117 | 132.8314 | 0.2192132 | 0.01233068 | 0.01321275 | 128.3832 | 7.770165 | 0.4370696 | 0.468335
132.3117 | 0.2854527 | 0.01605663 | 0.01720523 | 85.19399 | 16.40653 | 0.9228625 | 0.9888788 | 132.7928 | 0.3033983 | 0.01706607 | 0.01828688 | 134.413 | 0.7229456 | 0.04066548 | 0.04357446 | 132.8131 | 0.2437194 | 0.01370915 | 0.01468982 | 132.4011 | 2.009985 | 0.1130611 | 0.1211488 | 132.8299 | 0.2170845 | 0.01221094 | 0.01308444 | 130.3833 | 4.839576 | 0.2722248 | 0.2916982 | 132.824 | 0.21961 | 0.012353 | 0.01323666 | 128.3913 | 7.761932 | 0.4366065 | 0.4678388
132.3001 | 0.2860842 | 0.01609215 | 0.01724329 | 85.20331 | 16.40642 | 0.9228566 | 0.9888724 | 132.7851 | 0.3039526 | 0.01709725 | 0.01832028 | 134.4217 | 0.7210308 | 0.04055778 | 0.04345904 | 132.8048 | 0.2441279 | 0.01373213 | 0.01471444 | 132.4088 | 2.002573 | 0.1126441 | 0.120702 | 132.8211 | 0.2171903 | 0.01221689 | 0.01309082 | 130.3906 | 4.830738 | 0.2717276 | 0.2911655 | 132.8156 | 0.2203539 | 0.01239484 | 0.0132815 | 128.3999 | 7.753352 | 0.4361239 | 0.4673216
132.2914 | 0.2865052 | 0.01611584 | 0.01726867 | 85.20993 | 16.40626 | 0.9228477 | 0.9888629 | 132.7759 | 0.3043557 | 0.01711992 | 0.01834458 | 134.4294 | 0.719116 | 0.04045007 | 0.04334363 | 132.7962 | 0.2446532 | 0.01376167 | 0.0147461 | 132.417 | 1.995044 | 0.1122207 | 0.1202483 | 132.8113 | 0.2181429 | 0.01227048 | 0.01314824 | 130.3993 | 4.822218 | 0.2712484 | 0.2906519 | 132.8082 | 0.2211474 | 0.01243948 | 0.01332933 | 128.4088 | 7.744425 | 0.4356217 | 0.4667836
132.2833 | 0.2867683 | 0.01613064 | 0.01728453 | 85.21874 | 16.40626 | 0.9228477 | 0.9888629 | 132.7676 | 0.3046581 | 0.01713693 | 0.01836281 | 134.4376 | 0.7169996 | 0.04033102 | 0.04321607 | 132.7872 | 0.2452368 | 0.0137945 | 0.01478128 | 132.4265 | 1.987515 | 0.1117972 | 0.1197945 | 132.8035 | 0.218725 | 0.01230322 | 0.01318332 | 130.4067 | 4.813803 | 0.2707751 | 0.2901447 | 132.7992 | 0.2212962 | 0.01244785 | 0.0133383 | 128.416 | 7.735647 | 0.4351279 | 0.4662545
132.2753 | 0.2873472 | 0.0161632 | 0.01731942 | 85.23134 | 16.40569 | 0.9228152 | 0.988828 | 132.7586 | 0.3056659 | 0.01719362 | 0.01842355 | 134.4462 | 0.7149336 | 0.04021481 | 0.04309155 | 132.7785 | 0.245587 | 0.0138142 | 0.01480238 | 132.4346 | 1.980395 | 0.1113967 | 0.1193653 | 132.7949 | 0.2188838 | 0.01231215 | 0.01319289 | 130.416 | 4.805653 | 0.2703166 | 0.2896535 | 132.7919 | 0.2218914 | 0.01248133 | 0.01337417 | 128.4238 | 7.727215 | 0.4346537 | 0.4657463
132.2666 | 0.2881367 | 0.01620761 | 0.017367 | 85.24382 | 16.40558 | 0.9228093 | 0.9888217 | 132.7504 | 0.3059178 | 0.01720779 | 0.01843874 | 134.4545 | 0.7130692 | 0.04010994 | 0.04297917 | 132.77 | 0.2457037 | 0.01382076 | 0.01480942 | 132.4423 | 1.973508 | 0.1110093 | 0.1189502 | 132.7862 | 0.2193601 | 0.01233894 | 0.0132216 | 130.4243 | 4.796868 | 0.2698225 | 0.289124 | 132.7837 | 0.2226849 | 0.01252596 | 0.013422 | 128.433 | 7.718387 | 0.4341571 | 0.4652142
132.2588 | 0.2887156 | 0.01624017 | 0.0174019 | 85.25318 | 16.40521 | 0.9227885 | 0.9887995 | 132.7414 | 0.3064217 | 0.01723613 | 0.01846911 | 134.463 | 0.7114567 | 0.04001924 | 0.04288198 | 132.7621 | 0.246404 | 0.01386016 | 0.01485163 | 132.4512 | 1.965513 | 0.1105595 | 0.1184683 | 132.7776 | 0.2197306 | 0.01235978 | 0.01324393 | 130.4315 | 4.788401 | 0.2693462 | 0.2886137 | 132.7753 | 0.22328 | 0.01255944 | 0.01345787 | 128.4406 | 7.710303 | 0.4337024 | 0.4647269
132.2507 | 0.2896629 | 0.01629345 | 0.01745899 | 85.26064 | 16.4049 | 0.9227708 | 0.9887804 | 132.7337 | 0.3066737 | 0.01725031 | 0.01848429 | 134.4713 | 0.709693 | 0.03992003 | 0.04277568 | 132.7525 | 0.2463457 | 0.01385687 | 0.01484811 | 132.4596 | 1.957751 | 0.1101229 | 0.1180005 | 132.7699 | 0.2202598 | 0.01238955 | 0.01327583 | 130.4408 | 4.779404 | 0.2688401 | 0.2880714 | 132.767 | 0.2230321 | 0.01254549 | 0.01344292 | 128.4487 | 7.701822 | 0.4332253 | 0.4642158
132.2424 | 0.2899786 | 0.01631122 | 0.01747803 | 85.26918 | 16.40448 | 0.9227471 | 0.9887551 | 132.7255 | 0.3073287 | 0.01728715 | 0.01852378 | 134.4787 | 0.707879 | 0.03981799 | 0.04266634 | 132.7444 | 0.2465791 | 0.01387001 | 0.01486219 | 132.4677 | 1.95063 | 0.1097224 | 0.1175713 | 132.7612 | 0.2205244 | 0.01240443 | 0.01329177 | 130.4508 | 4.770672 | 0.268349 | 0.2875451 | 132.7585 | 0.22328 | 0.01255944 | 0.01345787 | 128.4578 | 7.692994 | 0.4327288 | 0.4636837
132.2351 | 0.2906102 | 0.01634674 | 0.01751609 | 85.27672 | 16.40384 | 0.9227116 | 0.988717 | 132.7168 | 0.308135 | 0.0173325 | 0.01857237 | 134.4871 | 0.7061657 | 0.03972162 | 0.04256308 | 132.7364 | 0.2468709 | 0.01388642 | 0.01487977 | 132.4776 | 1.943335 | 0.1093121 | 0.1171316 | 132.7529 | 0.2210536 | 0.0124342 | 0.01332367 | 130.4584 | 4.76194 | 0.2678578 | 0.2870188 | 132.7504 | 0.2238752 | 0.01259292 | 0.01349374 | 128.4658 | 7.684414 | 0.4322461 | 0.4631665
132.2264 | 0.290768 | 0.01635562 | 0.01752561 | 85.28559 | 16.40327 | 0.922679 | 0.9886821 | 132.7093 | 0.3090924 | 0.01738636 | 0.01863008 | 134.4958 | 0.7044021 | 0.03962242 | 0.04245677 | 132.728 | 0.2473378 | 0.01391268 | 0.01490791 | 132.4854 | 1.936098 | 0.108905 | 0.1166954 | 132.7446 | 0.2211065 | 0.01243718 | 0.01332686 | 130.4668 | 4.753578 | 0.2673874 | 0.2865148 | 132.7434 | 0.2242224 | 0.01261244 | 0.01351467 | 128.4747 | 7.676132 | 0.4317802 | 0.4626673
132.2184 | 0.2911891 | 0.0163793 | 0.01755098 | 85.29355 | 16.40321 | 0.922676 | 0.9886789 | 132.7003 | 0.3090924 | 0.01738636 | 0.01863008 | 134.5032 | 0.7029408 | 0.03954022 | 0.0423687 | 132.7202 | 0.2478047 | 0.01393894 | 0.01493606 | 132.4942 | 1.928803 | 0.1084946 | 0.1162557 | 132.7362 | 0.2216887 | 0.01246992 | 0.01336195 | 130.4747 | 4.744793 | 0.2668933 | 0.2859853 | 132.7348 | 0.2250655 | 0.01265987 | 0.01356548 | 128.4834 | 7.66775 | 0.4313088 | 0.4621621
132.2104 | 0.2919785 | 0.01642371 | 0.01759856 | 85.30286 | 16.40295 | 0.9226612 | 0.9886631 | 132.6924 | 0.3094451 | 0.0174062 | 0.01865134 | 134.5118 | 0.7014795 | 0.03945802 | 0.04228062 | 132.7116 | 0.2486801 | 0.01398819 | 0.01498882 | 132.5018 | 1.920808 | 0.1080449 | 0.1157738 | 132.7282 | 0.2223237 | 0.01250565 | 0.01340023 | 130.4842 | 4.735797 | 0.2663872 | 0.285443 | 132.7276 | 0.225611 | 0.01269056 | 0.01359837 | 128.4926 | 7.659666 | 0.430854 | 0.4616748
132.2024 | 0.2929258 | 0.01647699 | 0.01765566 | 85.30931 | 16.40332 | 0.922682 | 0.9886853 | 132.6846 | 0.3101002 | 0.01744305 | 0.01869082 | 134.5194 | 0.6994135 | 0.03934181 | 0.04215609 | 132.7028 | 0.2494389 | 0.01403086 | 0.01503455 | 132.5101 | 1.913512 | 0.1076345 | 0.1153341 | 132.7202 | 0.2231175 | 0.0125503 | 0.01344807 | 130.492 | 4.727329 | 0.2659109 | 0.2849327 | 132.7198 | 0.2259086 | 0.0127073 | 0.0136163 | 128.5003 | 7.651532 | 0.4303965 | 0.4611846
132.1894 | 0.2932416 | 0.01649475 | 0.01767469 | 85.31812 | 16.40353 | 0.9226938 | 0.988698 | 132.6753 | 0.3106041 | 0.01747139 | 0.01872119 | 134.5281 | 0.6974482 | 0.03923127 | 0.04203764 | 132.6933 | 0.2500808 | 0.01406698 | 0.01507325 | 132.5189 | 1.906567 | 0.1072439 | 0.1149155 | 132.7126 | 0.2236997 | 0.01258304 | 0.01348316 | 130.5006 | 4.718333 | 0.2654049 | 0.2843904 | 132.7119 | 0.2259582 | 0.01271009 | 0.01361929 | 128.5078 | 7.642804 | 0.4299055 | 0.4606585
132.1777 | 0.2938731 | 0.01653028 | 0.01771276 | 85.32699 | 16.40358 | 0.9226968 | 0.9887011 | 132.6669 | 0.3118638 | 0.01754225 | 0.01879712 | 134.536 | 0.695735 | 0.0391349 | 0.04193438 | 132.6852 | 0.2507812 | 0.01410637 | 0.01511546 | 132.5268 | 1.899564 | 0.1068499 | 0.1144933 | 132.7045 | 0.2243347 | 0.01261877 | 0.01352144 | 130.5084 | 4.709865 | 0.2649286 | 0.28388 | 132.7049 | 0.2264542 | 0.01273798 | 0.01364918 | 128.5166 | 7.634223 | 0.4294229 | 0.4601413
132.1698 | 0.2939783 | 0.0165362 | 0.0177191 | 85.33624 | 16.40353 | 0.9226938 | 0.988698 | 132.6586 | 0.3119142 | 0.01754509 | 0.01880016 | 134.5434 | 0.6938202 | 0.03902719 | 0.04181897 | 132.6772 | 0.251073 | 0.01412278 | 0.01513305 | 132.5346 | 1.89186 | 0.1064166 | 0.114029 | 132.6967 | 0.2246523 | 0.01263663 | 0.01354058 | 130.5176 | 4.701292 | 0.2644463 | 0.2833633 | 132.6969 | 0.2264542 | 0.01273798 | 0.01364918 | 128.525 | 7.625842 | 0.4289514 | 0.4596361
132.1617 | 0.294873 | 0.01658652 | 0.01777303 | 85.34474 | 16.40358 | 0.9226968 | 0.9887011 | 132.6509 | 0.3118638 | 0.01754225 | 0.01879712 | 134.5514 | 0.6922581 | 0.03893932 | 0.04172481 | 132.6684 | 0.2513064 | 0.01413592 | 0.01514712 | 132.5423 | 1.884623 | 0.1060095 | 0.1135928 | 132.6884 | 0.2249698 | 0.01265449 | 0.01355972 | 130.5256 | 4.692507 | 0.2639522 | 0.2828338 | 132.6887 | 0.2269997 | 0.01276867 | 0.01368207 | 128.5331 | 7.617807 | 0.4284995 | 0.4591519
132.1542 | 0.2951361 | 0.01660132 | 0.01778889 | 85.35839 | 16.40305 | 0.9226672 | 0.9886694 | 132.6422 | 0.3120654 | 0.01755359 | 0.01880927 | 134.5592 | 0.6908472 | 0.03885996 | 0.04163977 | 132.6596 | 0.2515399 | 0.01414905 | 0.01516119 | 132.5511 | 1.876978 | 0.1055795 | 0.113132 | 132.6813 | 0.2258165 | 0.01270212 | 0.01361075 | 130.5339 | 4.68351 | 0.2634461 | 0.2822915 | 132.6802 | 0.2277437 | 0.01281052 | 0.01372691 | 128.5421 | 7.609277 | 0.4280197 | 0.4586377
132.146 | 0.2953467 | 0.01661317 | 0.01780158 | 85.37219 | 16.40248 | 0.9226346 | 0.9886345 | 132.6332 | 0.3123173 | 0.01756776 | 0.01882446 | 134.5685 | 0.6891843 | 0.03876642 | 0.04153955 | 132.6513 | 0.2520068 | 0.01417531 | 0.01518933 | 132.5588 | 1.869858 | 0.105179 | 0.1127029 | 132.6734 | 0.226187 | 0.01272295 | 0.01363308 | 130.5419 | 4.675149 | 0.2629758 | 0.2817875 | 132.6726 | 0.2281404 | 0.01283283 | 0.01375082 | 128.5501 | 7.600746 | 0.4275398 | 0.4581235
132.1377 | 0.2951888 | 0.01660428 | 0.01779206 | 85.3803 | 16.40179 | 0.9225961 | 0.9885933 | 132.6256 | 0.3128212 | 0.01759611 | 0.01885483 | 134.5758 | 0.6873702 | 0.03866438 | 0.04143021 | 132.6432 | 0.2518901 | 0.01416874 | 0.01518229 | 132.5664 | 1.863263 | 0.104808 | 0.1123054 | 132.666 | 0.2264516 | 0.01273784 | 0.01364903 | 130.5497 | 4.666522 | 0.2624906 | 0.2812676 | 132.6641 | 0.2283884 | 0.01284678 | 0.01376577 | 128.5586 | 7.592017 | 0.4270488 | 0.4575974
132.1298 | 0.2961361 | 0.01665757 | 0.01784916 | 85.38961 | 16.40169 | 0.9225902 | 0.9885869 | 132.6168 | 0.3136779 | 0.01764429 | 0.01890646 | 134.583 | 0.685657 | 0.03856801 | 0.04132694 | 132.634 | 0.2521235 | 0.01418188 | 0.01519636 | 132.5746 | 1.856259 | 0.1044141 | 0.1118832 | 132.6574 | 0.2266104 | 0.01274677 | 0.0136586 | 130.5576 | 4.657843 | 0.2620024 | 0.2807445 | 132.6571 | 0.2290332 | 0.01288305 | 0.01380463 | 128.5668 | 7.583289 | 0.4265578 | 0.4570713
132.1222 | 0.2965571 | 0.01668125 | 0.01787453 | 85.39884 | 16.40163 | 0.9225872 | 0.9885838 | 132.6087 | 0.3142825 | 0.0176783 | 0.01894291 | 134.5919 | 0.6842965 | 0.03849148 | 0.04124494 | 132.626 | 0.2523569 | 0.01419501 | 0.01521044 | 132.5832 | 1.848906 | 0.1040004 | 0.11144 | 132.6499 | 0.2264516 | 0.01273784 | 0.01364903 | 130.5658 | 4.649217 | 0.2615171 | 0.2802246 | 132.6484 | 0.2297275 | 0.01292211 | 0.01384648 | 128.5747 | 7.575105 | 0.4260975 | 0.4565781
132.115 | 0.2965571 | 0.01668125 | 0.01787453 | 85.40816 | 16.40153 | 0.9225813 | 0.9885774 | 132.6004 | 0.3147361 | 0.01770381 | 0.01897024 | 134.5996 | 0.6829359 | 0.03841495 | 0.04116293 | 132.6179 | 0.2528822 | 0.01422455 | 0.01524209 | 132.5901 | 1.841786 | 0.1035999 | 0.1110108 | 132.6424 | 0.2267162 | 0.01275272 | 0.01366498 | 130.5734 | 4.640062 | 0.2610021 | 0.2796727 | 132.6416 | 0.2299259 | 0.01293327 | 0.01385844 | 128.5832 | 7.566228 | 0.4255982 | 0.456043
132.1064 | 0.2972413 | 0.01671974 | 0.01791577 | 85.41624 | 16.40137 | 0.9225724 | 0.9885679 | 132.5912 | 0.3156431 | 0.01775483 | 0.01902491 | 134.6066 | 0.6811723 | 0.03831575 | 0.04105663 | 132.6086 | 0.2534658 | 0.01425738 | 0.01527727 | 132.5978 | 1.835016 | 0.1032191 | 0.1106028 | 132.6336 | 0.22751 | 0.01279737 | 0.01371282 | 130.5809 | 4.630642 | 0.2604723 | 0.2791049 | 132.6328 | 0.2303226 | 0.01295558 | 0.01388235 | 128.5916 | 7.557747 | 0.4251211 | 0.4555318
132.0988 | 0.297978 | 0.01676118 | 0.01796018 | 85.42486 | 16.40158 | 0.9225843 | 0.9885806 | 132.5829 | 0.3159454 | 0.01777184 | 0.01904313 | 134.6155 | 0.6790559 | 0.0381967 | 0.04092907 | 132.6007 | 0.2536993 | 0.01427051 | 0.01529134 | 132.607 | 1.82737 | 0.102789 | 0.110142 | 132.6254 | 0.2279863 | 0.01282417 | 0.01374153 | 130.5892 | 4.62138 | 0.2599513 | 0.2785467 | 132.6256 | 0.2308682 | 0.01298627 | 0.01391523 | 128.5994 | 7.549068 | 0.4246329 | 0.4550087
132.09 | 0.2982938 | 0.01677894 | 0.01797921 | 85.43368 | 16.40142 | 0.9225754 | 0.9885711 | 132.5756 | 0.3167013 | 0.01781436 | 0.01908869 | 134.623 | 0.6774938 | 0.03810883 | 0.04083492 | 132.5917 | 0.2539911 | 0.01428693 | 0.01530893 | 132.6148 | 1.820192 | 0.1023853 | 0.1097093 | 132.6168 | 0.228198 | 0.01283607 | 0.01375429 | 130.598 | 4.612384 | 0.2594453 | 0.2780045 | 132.6163 | 0.2313146 | 0.01301138 | 0.01394214 | 128.6072 | 7.540636 | 0.4241586 | 0.4545005
132.0776 | 0.2991359 | 0.01682631 | 0.01802996 | 85.44284 | 16.40116 | 0.9225606 | 0.9885552 | 132.5667 | 0.317054 | 0.0178342 | 0.01910995 | 134.6308 | 0.6760325 | 0.03802664 | 0.04074684 | 132.5831 | 0.2545747 | 0.01431975 | 0.01534411 | 132.6237 | 1.812721 | 0.1019651 | 0.109259 | 132.6078 | 0.228198 | 0.01283607 | 0.01375429 | 130.6066 | 4.603228 | 0.2589303 | 0.2774526 | 132.609 | 0.2315625 | 0.01302533 | 0.01395708 | 128.6161 | 7.531858 | 0.4236649 | 0.4539714
132.065 | 0.2997148 | 0.01685887 | 0.01806486 | 85.45038 | 16.40132 | 0.9225695 | 0.9885647 | 132.5575 | 0.3174571 | 0.01785687 | 0.01913425 | 134.6372 | 0.6748735 | 0.03796144 | 0.04067699 | 132.5743 | 0.2552167 | 0.01435587 | 0.0153828 | 132.6317 | 1.805193 | 0.1015416 | 0.1088053 | 132.6015 | 0.2283568 | 0.012845 | 0.01376386 | 130.6152 | 4.595078 | 0.2584718 | 0.2769614 | 132.6009 | 0.2321577 | 0.0130588 | 0.01399295 | 128.6233 | 7.523575 | 0.423199 | 0.4534722
132.0564 | 0.2999779 | 0.01687367 | 0.01808072 | 85.45922 | 16.40095 | 0.9225487 | 0.9885425 | 132.549 | 0.3175579 | 0.01786254 | 0.01914032 | 134.645 | 0.6737146 | 0.03789625 | 0.04060713 | 132.5666 | 0.2553334 | 0.01436243 | 0.01538984 | 132.6401 | 1.798131 | 0.1011443 | 0.1083796 | 132.5918 | 0.2288331 | 0.0128718 | 0.01379257 | 130.6237 | 4.585976 | 0.2579598 | 0.2764128 | 132.5921 | 0.2325544 | 0.01308112 | 0.01401687 | 128.6318 | 7.515045 | 0.4227191 | 0.452958
132.0484 | 0.2999779 | 0.01687367 | 0.01808072 | 85.46647 | 16.40095 | 0.9225487 | 0.9885425 | 132.541 | 0.3180114 | 0.01788805 | 0.01916766 | 134.6535 | 0.6725052 | 0.03782823 | 0.04053424 | 132.5582 | 0.255917 | 0.01439526 | 0.01542501 | 132.6496 | 1.791011 | 0.1007438 | 0.1079505 | 132.5838 | 0.2296269 | 0.01291645 | 0.01384042 | 130.6321 | 4.576926 | 0.2574508 | 0.2758673 | 132.5836 | 0.2332984 | 0.01312297 | 0.01406171 | 128.6403 | 7.506316 | 0.4222281 | 0.4524319
132.0392 | 0.3004515 | 0.01690031 | 0.01810926 | 85.47863 | 16.4009 | 0.9225458 | 0.9885394 | 132.5325 | 0.3183641 | 0.01790789 | 0.01918892 | 134.6602 | 0.6708423 | 0.03773469 | 0.04043401 | 132.5504 | 0.2559754 | 0.01439854 | 0.01542853 | 132.6581 | 1.784241 | 0.100363 | 0.1075424 | 132.575 | 0.2303149 | 0.01295515 | 0.01388188 | 130.6398 | 4.567929 | 0.2569447 | 0.2753251 | 132.5758 | 0.2333976 | 0.01312855 | 0.01406769 | 128.648 | 7.497786 | 0.4217483 | 0.4519177
132.0328 | 0.3009252 | 0.01692696 | 0.01813781 | 85.49035 | 16.40048 | 0.9225221 | 0.988514 | 132.5243 | 0.31912 | 0.01795041 | 0.01923448 | 134.6682 | 0.6690787 | 0.03763549 | 0.04032771 | 132.5416 | 0.2561505 | 0.01440839 | 0.01543908 | 132.6675 | 1.777471 | 0.09998222 | 0.1071344 | 132.5674 | 0.2301032 | 0.01294324 | 0.01386912 | 130.6477 | 4.55925 | 0.2564565 | 0.2748019 | 132.5687 | 0.2331992 | 0.01311739 | 0.01405573 | 128.6555 | 7.489007 | 0.4212545 | 0.4513886
132.0232 | 0.3015041 | 0.01695952 | 0.01817271 | 85.49811 | 16.40037 | 0.9225162 | 0.9885076 | 132.5148 | 0.3195231 | 0.01797308 | 0.01925877 | 134.676 | 0.6673654 | 0.03753911 | 0.04022445 | 132.534 | 0.2566757 | 0.01443794 | 0.01547074 | 132.6759 | 1.771051 | 0.09962111 | 0.1067474 | 132.5588 | 0.2305795 | 0.01297003 | 0.01389783 | 130.6574 | 4.549883 | 0.2559296 | 0.2742374 | 132.5604 | 0.2336952 | 0.01314529 | 0.01408562 | 128.6645 | 7.480377 | 0.4207691 | 0.4508685
132.0148 | 0.3021356 | 0.01699504 | 0.01821077 | 85.50684 | 16.39995 | 0.9224925 | 0.9884823 | 132.5069 | 0.3197751 | 0.01798726 | 0.01927396 | 134.6848 | 0.6655514 | 0.03743708 | 0.04011511 | 132.5259 | 0.2572593 | 0.01447077 | 0.01550592 | 132.6847 | 1.763581 | 0.0992009 | 0.1062972 | 132.5504 | 0.230897 | 0.01298789 | 0.01391697 | 130.6658 | 4.541204 | 0.2554414 | 0.2737142 | 132.5527 | 0.2346871 | 0.01320108 | 0.01414541 | 128.6724 | 7.471698 | 0.4202809 | 0.4503454
132.0071 | 0.3031882 | 0.01705425 | 0.01827421 | 85.51501 | 16.39963 | 0.9224747 | 0.9884632 | 132.4987 | 0.3200774 | 0.01800426 | 0.01929218 | 134.6922 | 0.6644428 | 0.03737472 | 0.04004829 | 132.5176 | 0.257843 | 0.01450359 | 0.0155411 | 132.6929 | 1.756519 | 0.09880368 | 0.1058715 | 132.5421 | 0.231585 | 0.01302659 | 0.01395844 | 130.6736 | 4.53189 | 0.2549175 | 0.2731528 | 132.5433 | 0.2352326 | 0.01323177 | 0.01417829 | 128.6808 | 7.463416 | 0.419815 | 0.4498461
131.9986 | 0.303504 | 0.01707201 | 0.01829324 | 85.52111 | 16.39932 | 0.922457 | 0.9884442 | 132.4887 | 0.3207829 | 0.01804394 | 0.0193347 | 134.701 | 0.6627799 | 0.03728118 | 0.03994806 | 132.5102 | 0.2584266 | 0.01453642 | 0.01557627 | 132.7014 | 1.74934 | 0.09839989 | 0.1054388 | 132.5333 | 0.232273 | 0.01306529 | 0.0139999 | 130.6822 | 4.522628 | 0.2543966 | 0.2725946 | 132.5359 | 0.2355302 | 0.01324851 | 0.01419623 | 128.6891 | 7.454439 | 0.4193101 | 0.4493051
131.991 | 0.3037671 | 0.01708681 | 0.0183091 | 85.53009 | 16.39942 | 0.9224629 | 0.9884505 | 132.4812 | 0.3212364 | 0.01806945 | 0.01936204 | 134.7102 | 0.6612178 | 0.03719331 | 0.03985391 | 132.5027 | 0.2594187 | 0.01459223 | 0.01563607 | 132.7106 | 1.742162 | 0.0979961 | 0.1050062 | 132.525 | 0.2326434 | 0.01308613 | 0.01402223 | 130.6905 | 4.513896 | 0.2539054 | 0.2720683 | 132.528 | 0.2362245 | 0.01328756 | 0.01423808 | 128.6977 | 7.446008 | 0.4188358 | 0.4487969
131.9823 | 0.3048196 | 0.01714602 | 0.01837255 | 85.53722 | 16.39963 | 0.9224747 | 0.9884632 | 132.473 | 0.3217907 | 0.01810063 | 0.01939545 | 134.7183 | 0.6601596 | 0.03713379 | 0.03979013 | 132.4947 | 0.2594187 | 0.01459223 | 0.01563607 | 132.7178 | 1.7351 | 0.09759888 | 0.1045805 | 132.5163 | 0.232908 | 0.01310101 | 0.01403818 | 130.6992 | 4.504635 | 0.2533844 | 0.2715101 | 132.5197 | 0.2366709 | 0.01331267 | 0.01426498 | 128.7062 | 7.437626 | 0.4183643 | 0.4482917
131.974 | 0.3055564 | 0.01718746 | 0.01841695 | 85.5454 | 16.39969 | 0.9224777 | 0.9884664 | 132.4645 | 0.3224961 | 0.01814032 | 0.01943797 | 134.7264 | 0.6584968 | 0.03704026 | 0.0396899 | 132.487 | 0.2600024 | 0.01462506 | 0.01567125 | 132.7259 | 1.728272 | 0.09721478 | 0.104169 | 132.5088 | 0.2333843 | 0.0131278 | 0.01406689 | 130.7069 | 4.495533 | 0.2528724 | 0.2709615 | 132.5126 | 0.2370677 | 0.01333499 | 0.0142889 | 128.7134 | 7.428947 | 0.4178761 | 0.4477686
131.9614 | 0.3059775 | 0.01721114 | 0.01844233 | 85.55441 | 16.40005 | 0.9224984 | 0.9884886 | 132.4565 | 0.3224961 | 0.01814032 | 0.01943797 | 134.7352 | 0.6569851 | 0.03695522 | 0.03959879 | 132.4791 | 0.2602358 | 0.01463819 | 0.01568532 | 132.7334 | 1.721035 | 0.09680771 | 0.1037328 | 132.5001 | 0.2337548 | 0.01314864 | 0.01408922 | 130.7148 | 4.486483 | 0.2523634 | 0.270416 | 132.5051 | 0.2374644 | 0.01335731 | 0.01431281 | 128.7223 | 7.420119 | 0.4173796 | 0.4472365
131.9489 | 0.3066616 | 0.01724963 | 0.01848357 | 85.5614 | 16.39942 | 0.9224629 | 0.9884505 | 132.4476 | 0.3228489 | 0.01816016 | 0.01945923 | 134.7447 | 0.6555741 | 0.03687586 | 0.03951374 | 132.471 | 0.2611696 | 0.01469072 | 0.0157416 | 132.7421 | 1.713856 | 0.09640392 | 0.1033001 | 132.4915 | 0.2341252 | 0.01316948 | 0.01411155 | 130.7234 | 4.477381 | 0.2518514 | 0.2698674 | 132.4957 | 0.2382084 | 0.01339915 | 0.01435765 | 128.7302 | 7.411737 | 0.4169081 | 0.4467313
131.9407 | 0.3065564 | 0.01724371 | 0.01847722 | 85.56959 | 16.39937 | 0.9224599 | 0.9884474 | 132.4401 | 0.3233024 | 0.01818567 | 0.01948656 | 134.754 | 0.6539617 | 0.03678516 | 0.03941655 | 132.4638 | 0.2617532 | 0.01472354 | 0.01577678 | 132.7492 | 1.706853 | 0.09600998 | 0.102878 | 132.483 | 0.2351837 | 0.01322901 | 0.01417534 | 130.7326 | 4.467908 | 0.2513185 | 0.2692964 | 132.4885 | 0.2384067 | 0.01341031 | 0.01436961 | 128.7397 | 7.403058 | 0.4164199 | 0.4462082
131.9324 | 0.3069774 | 0.01726739 | 0.0185026 | 85.57755 | 16.39927 | 0.922454 | 0.988441 | 132.4317 | 0.324159 | 0.01823385 | 0.0195382 | 134.7628 | 0.6518957 | 0.03666895 | 0.03929203 | 132.4546 | 0.262687 | 0.01477607 | 0.01583306 | 132.7568 | 1.699674 | 0.09560619 | 0.1024453 | 132.4743 | 0.235607 | 0.01325283 | 0.01420086 | 130.7402 | 4.458593 | 0.2507946 | 0.268735 | 132.4802 | 0.2391507 | 0.01345216 | 0.01441445 | 128.7489 | 7.394378 | 0.4159317 | 0.445685
131.9242 | 0.307451 | 0.01729403 | 0.01853115 | 85.58978 | 16.39911 | 0.9224451 | 0.9884315 | 132.4246 | 0.3248141 | 0.0182707 | 0.01957768 | 134.7717 | 0.6507367 | 0.03660375 | 0.03922218 | 132.4475 | 0.2628037 | 0.01478264 | 0.0158401 | 132.7652 | 1.693021 | 0.09523195 | 0.1020443 | 132.4664 | 0.2364009 | 0.01329748 | 0.01424871 | 130.7491 | 4.449755 | 0.2502975 | 0.2682023 | 132.4718 | 0.2395474 | 0.01347448 | 0.01443836 | 128.7571 | 7.386195 | 0.4154714 | 0.4451918
131.9166 | 0.3077142 | 0.01730883 | 0.01854701 | 85.60344 | 16.39874 | 0.9224244 | 0.9884093 | 132.4165 | 0.325318 | 0.01829904 | 0.01960805 | 134.7824 | 0.6493258 | 0.03652439 | 0.03913713 | 132.4393 | 0.2630955 | 0.01479905 | 0.01585769 | 132.7728 | 1.686309 | 0.09485442 | 0.1016398 | 132.4586 | 0.2370359 | 0.0133332 | 0.01428698 | 130.758 | 4.440653 | 0.2497855 | 0.2676537 | 132.4633 | 0.2398946 | 0.013494 | 0.01445929 | 128.7647 | 7.377466 | 0.4149804 | 0.4446657
131.9082 | 0.3081878 | 0.01733548 | 0.01857556 | 85.61113 | 16.39827 | 0.9223978 | 0.9883808 | 132.4084 | 0.3252172 | 0.01829337 | 0.01960198 | 134.791 | 0.6482172 | 0.03646203 | 0.03907032 | 132.4314 | 0.2640293 | 0.01485157 | 0.01591397 | 132.782 | 1.679539 | 0.09447361 | 0.1012317 | 132.4505 | 0.2374593 | 0.01335702 | 0.0143125 | 130.7659 | 4.43155 | 0.2492735 | 0.267105 | 132.455 | 0.2406882 | 0.01353864 | 0.01450712 | 128.7733 | 7.369233 | 0.4145173 | 0.4441694
131.8996 | 0.3090825 | 0.0173858 | 0.01862948 | 85.62024 | 16.39784 | 0.9223741 | 0.9883554 | 132.4004 | 0.3257211 | 0.01832172 | 0.01963235 | 134.8002 | 0.6468063 | 0.03638267 | 0.03898527 | 132.4234 | 0.2646129 | 0.0148844 | 0.01594915 | 132.7903 | 1.672419 | 0.09407311 | 0.1008026 | 132.4422 | 0.2374064 | 0.01335404 | 0.01430931 | 130.7745 | 4.422607 | 0.2487704 | 0.266566 | 132.4471 | 0.2409857 | 0.01355538 | 0.01452505 | 128.7819 | 7.360505 | 0.4140263 | 0.4436433
131.8928 | 0.3095035 | 0.01740948 | 0.01865486 | 85.62906 | 16.39795 | 0.92238 | 0.9883617 | 132.3926 | 0.3259226 | 0.01833306 | 0.0196445 | 134.8089 | 0.645093 | 0.0362863 | 0.03888201 | 132.4155 | 0.2646713 | 0.01488769 | 0.01595266 | 132.7977 | 1.665999 | 0.09371199 | 0.1004156 | 132.4347 | 0.2379356 | 0.01338381 | 0.01434121 | 130.7841 | 4.413187 | 0.2482405 | 0.2659982 | 132.4378 | 0.2414321 | 0.01358049 | 0.01455196 | 128.7894 | 7.351825 | 0.4135381 | 0.4431202
131.8841 | 0.3097666 | 0.01742429 | 0.01867072 | 85.63663 | 16.39748 | 0.9223534 | 0.9883332 | 132.386 | 0.3263258 | 0.01835573 | 0.01966879 | 134.8187 | 0.6433798 | 0.03618993 | 0.03877875 | 132.408 | 0.264788 | 0.01489425 | 0.0159597 | 132.8066 | 1.659229 | 0.09333118 | 0.1000076 | 132.4261 | 0.2389411 | 0.01344037 | 0.01440182 | 130.7914 | 4.403872 | 0.2477166 | 0.2654368 | 132.4307 | 0.2419776 | 0.01361117 | 0.01458484 | 128.7975 | 7.342848 | 0.4130331 | 0.4425791
131.8765 | 0.3102929 | 0.01745389 | 0.01870244 | 85.64532 | 16.39727 | 0.9223415 | 0.9883205 | 132.3779 | 0.3270816 | 0.01839825 | 0.01971435 | 134.8269 | 0.6418681 | 0.0361049 | 0.03868763 | 132.3998 | 0.2650798 | 0.01491067 | 0.01597729 | 132.8141 | 1.652926 | 0.09297664 | 0.09962765 | 132.4184 | 0.2392586 | 0.01345823 | 0.01442095 | 130.7997 | 4.395299 | 0.2472343 | 0.26492 | 132.4223 | 0.2428208 | 0.0136586 | 0.01463566 | 128.8056 | 7.33402 | 0.4125366 | 0.442047
131.8677 | 0.3104508 | 0.01746277 | 0.01871196 | 85.65296 | 16.3969 | 0.9223208 | 0.9882983 | 132.3701 | 0.3273336 | 0.01841242 | 0.01972954 | 134.8354 | 0.6401548 | 0.03600853 | 0.03858437 | 132.3931 | 0.26543 | 0.01493036 | 0.01599839 | 132.8222 | 1.646331 | 0.09260568 | 0.09923015 | 132.4098 | 0.239682 | 0.01348204 | 0.01444647 | 130.8085 | 4.385879 | 0.2467044 | 0.2643523 | 132.4131 | 0.2427712 | 0.01365581 | 0.01463267 | 128.8141 | 7.325044 | 0.4120316 | 0.441506
131.8595 | 0.3109771 | 0.01749237 | 0.01874368 | 85.66189 | 16.39679 | 0.9223149 | 0.9882919 | 132.3626 | 0.3276359 | 0.01842943 | 0.01974776 | 134.843 | 0.6386935 | 0.03592633 | 0.03849629 | 132.3846 | 0.2664805 | 0.01498945 | 0.01606171 | 132.8302 | 1.639853 | 0.09224128 | 0.09883969 | 132.4026 | 0.2398408 | 0.01349098 | 0.01445604 | 130.8167 | 4.376618 | 0.2461835 | 0.263794 | 132.4059 | 0.2432175 | 0.01368092 | 0.01465957 | 128.8226 | 7.316464 | 0.411549 | 0.4409888
131.851 | 0.311135 | 0.01750125 | 0.01875319 | 85.66984 | 16.39658 | 0.922303 | 0.9882793 | 132.3556 | 0.3280894 | 0.01845494 | 0.0197751 | 134.8512 | 0.6372826 | 0.03584696 | 0.03841125 | 132.377 | 0.2670058 | 0.015019 | 0.01609337 | 132.8383 | 1.632791 | 0.09184406 | 0.09841405 | 132.3949 | 0.2402641 | 0.01351479 | 0.01448156 | 130.824 | 4.367198 | 0.2456536 | 0.2632263 | 132.3976 | 0.2440111 | 0.01372555 | 0.0147074 | 128.8303 | 7.308032 | 0.4110747 | 0.4404806
131.8384 | 0.3122928 | 0.01756638 | 0.01882298 | 85.67812 | 16.3969 | 0.9223208 | 0.9882983 | 132.3484 | 0.3290468 | 0.01850879 | 0.0198328 | 134.8594 | 0.6361236 | 0.03578177 | 0.03834139 | 132.3687 | 0.267356 | 0.0150387 | 0.01611448 | 132.8478 | 1.62608 | 0.09146653 | 0.09800951 | 132.3884 | 0.2404758 | 0.0135267 | 0.01449432 | 130.8324 | 4.357672 | 0.2451178 | 0.2626521 | 132.389 | 0.2446062 | 0.01375903 | 0.01474327 | 128.8387 | 7.299105 | 0.4105726 | 0.4399426
131.826 | 0.3131348 | 0.01761374 | 0.01887373 | 85.68626 | 16.39648 | 0.9222971 | 0.9882729 | 132.3414 | 0.3293492 | 0.0185258 | 0.01985102 | 134.8667 | 0.6348135 | 0.03570808 | 0.03826243 | 132.362 | 0.2678812 | 0.01506824 | 0.01614614 | 132.8564 | 1.619427 | 0.09109229 | 0.0976085 | 132.3789 | 0.2413226 | 0.01357433 | 0.01454535 | 130.8411 | 4.348093 | 0.244579 | 0.2620748 | 132.3809 | 0.2451518 | 0.01378972 | 0.01477615 | 128.8466 | 7.290674 | 0.4100983 | 0.4394344
131.8177 | 0.3129769 | 0.01760486 | 0.01886421 | 85.69426 | 16.39637 | 0.9222912 | 0.9882666 | 132.3352 | 0.3300546 | 0.01856548 | 0.01989355 | 134.8747 | 0.6336545 | 0.03564288 | 0.03819257 | 132.354 | 0.2684065 | 0.01509779 | 0.0161778 | 132.8645 | 1.612598 | 0.09070819 | 0.09719693 | 132.3728 | 0.2415343 | 0.01358623 | 0.01455811 | 130.8486 | 4.33862 | 0.2440461 | 0.2615038 | 132.3725 | 0.2454493 | 0.01380646 | 0.01479409 | 128.8552 | 7.281697 | 0.4095934 | 0.4388933
131.8093 | 0.313398 | 0.01762855 | 0.01888959 | 85.70194 | 16.39648 | 0.9222971 | 0.9882729 | 132.3279 | 0.3304074 | 0.01858532 | 0.01991481 | 134.8821 | 0.6323947 | 0.03557202 | 0.03811664 | 132.3449 | 0.2692235 | 0.01514375 | 0.01622704 | 132.8725 | 1.60612 | 0.0903438 | 0.09680647 | 132.3652 | 0.2415872 | 0.01358921 | 0.0145613 | 130.8573 | 4.32957 | 0.2435371 | 0.2609583 | 132.3648 | 0.2458957 | 0.01383156 | 0.01482099 | 128.8633 | 7.273018 | 0.4091052 | 0.4383702
131.8007 | 0.3139242 | 0.01765815 | 0.01892131 | 85.71405 | 16.39669 | 0.922309 | 0.9882856 | 132.3195 | 0.3310624 | 0.01862217 | 0.01995429 | 134.8899 | 0.6313365 | 0.0355125 | 0.03805286 | 132.3381 | 0.2699239 | 0.01518314 | 0.01626926 | 132.8822 | 1.59935 | 0.08996299 | 0.09639842 | 132.357 | 0.2417459 | 0.01359814 | 0.01457087 | 130.8652 | 4.320256 | 0.2430132 | 0.2603969 | 132.3566 | 0.2464909 | 0.01386504 | 0.01485687 | 128.8725 | 7.264735 | 0.4086393 | 0.437871
131.7924 | 0.3140821 | 0.01766703 | 0.01893083 | 85.7265 | 16.397 | 0.9223267 | 0.9883046 | 132.3131 | 0.3313648 | 0.01863917 | 0.01997251 | 134.8981 | 0.6303287 | 0.03545581 | 0.03799212 | 132.3304 | 0.2703324 | 0.01520612 | 0.01629388 | 132.8906 | 1.592697 | 0.08958874 | 0.0959974 | 132.3491 | 0.2417989 | 0.01360112 | 0.01457406 | 130.8726 | 4.311312 | 0.2425101 | 0.2598579 | 132.3477 | 0.2468876 | 0.01388736 | 0.01488078 | 128.8805 | 7.256006 | 0.4081483 | 0.4373449
131.7839 | 0.3147137 | 0.01770255 | 0.01896889 | 85.73395 | 16.39695 | 0.9223238 | 0.9883015 | 132.3054 | 0.3321206 | 0.01868169 | 0.02001807 | 134.905 | 0.6288674 | 0.03537361 | 0.03790404 | 132.322 | 0.2704491 | 0.01521269 | 0.01630091 | 132.8985 | 1.586102 | 0.08921778 | 0.09559991 | 132.3427 | 0.2422222 | 0.01362493 | 0.01459958 | 130.8806 | 4.301575 | 0.2419624 | 0.259271 | 132.3406 | 0.2471356 | 0.01390131 | 0.01489573 | 128.8878 | 7.247129 | 0.4076489 | 0.4368098
131.7753 | 0.3151873 | 0.0177292 | 0.01899744 | 85.74236 | 16.39684 | 0.9223178 | 0.9882951 | 132.2978 | 0.3326749 | 0.01871287 | 0.02005148 | 134.9133 | 0.6275573 | 0.03529992 | 0.03782507 | 132.3141 | 0.270916 | 0.01523895 | 0.01632906 | 132.908 | 1.580441 | 0.08889935 | 0.09525869 | 132.3339 | 0.2428573 | 0.01366065 | 0.01463786 | 130.8884 | 4.292631 | 0.2414593 | 0.2587319 | 132.3312 | 0.2477307 | 0.01393478 | 0.0149316 | 128.8959 | 7.238301 | 0.4071524 | 0.4362777
131.767 | 0.3160293 | 0.01777656 | 0.01904819 | 85.75106 | 16.39684 | 0.9223178 | 0.9882951 | 132.2905 | 0.333078 | 0.01873554 | 0.02007578 | 134.9222 | 0.6261968 | 0.03522339 | 0.03774307 | 132.3052 | 0.2711495 | 0.01525208 | 0.01634313 | 132.9154 | 1.573963 | 0.08853495 | 0.09486823 | 132.3275 | 0.2435453 | 0.01369935 | 0.01467933 | 130.8966 | 4.283634 | 0.2409532 | 0.2581896 | 132.3233 | 0.2480779 | 0.01395431 | 0.01495252 | 128.9048 | 7.22977 | 0.4066725 | 0.4357635
131.7576 | 0.3163977 | 0.01779728 | 0.0190704 | 85.75916 | 16.39648 | 0.9222971 | 0.9882729 | 132.2824 | 0.3336323 | 0.01876672 | 0.02010919 | 134.9292 | 0.6252394 | 0.03516954 | 0.03768536 | 132.298 | 0.2712078 | 0.01525536 | 0.01634664 | 132.9238 | 1.567543 | 0.08817384 | 0.09448128 | 132.3191 | 0.2438628 | 0.01371721 | 0.01469846 | 130.9044 | 4.274797 | 0.2404561 | 0.2576569 | 132.3162 | 0.2481275 | 0.0139571 | 0.01495551 | 128.9122 | 7.220545 | 0.4061536 | 0.4352075
131.7494 | 0.3176082 | 0.01786537 | 0.01914335 | 85.76674 | 16.39595 | 0.9222675 | 0.9882412 | 132.275 | 0.3341866 | 0.0187979 | 0.02014259 | 134.9374 | 0.6239292 | 0.03509584 | 0.03760639 | 132.2899 | 0.2721416 | 0.01530789 | 0.01640293 | 132.9322 | 1.561181 | 0.08781601 | 0.09409786 | 132.3121 | 0.2444979 | 0.01375294 | 0.01473674 | 130.9126 | 4.265535 | 0.2399351 | 0.2570987 | 132.3076 | 0.2488714 | 0.01399895 | 0.01500035 | 128.9201 | 7.212362 | 0.4056933 | 0.4347143
131.7416 | 0.3178187 | 0.01787721 | 0.01915604 | 85.77472 | 16.39584 | 0.9222616 | 0.9882348 | 132.2673 | 0.3347409 | 0.01882908 | 0.020176 | 134.9458 | 0.622871 | 0.03503632 | 0.03754261 | 132.2812 | 0.2729587 | 0.01535385 | 0.01645217 | 132.9404 | 1.554586 | 0.08744505 | 0.09370036 | 132.3038 | 0.2446566 | 0.01376187 | 0.01474631 | 130.9203 | 4.25638 | 0.2394202 | 0.2565469 | 132.2991 | 0.2497642 | 0.01404916 | 0.01505416 | 128.9288 | 7.203584 | 0.4051995 | 0.4341852
131.7327 | 0.3181345 | 0.01789497 | 0.01917508 | 85.78375 | 16.39595 | 0.9222675 | 0.9882412 | 132.2595 | 0.3354464 | 0.01886876 | 0.02021852 | 134.9538 | 0.6211074 | 0.03493711 | 0.03743631 | 132.2722 | 0.2733089 | 0.01537355 | 0.01647328 | 132.9484 | 1.548167 | 0.08708394 | 0.09331342 | 132.2966 | 0.2448154 | 0.0137708 | 0.01475588 | 130.9284 | 4.247171 | 0.2389022 | 0.2559919 | 132.2904 | 0.2501609 | 0.01407148 | 0.01507807 | 128.9371 | 7.194756 | 0.404703 | 0.4336531
131.7203 | 0.3189765 | 0.01794234 | 0.01922583 | 85.79181 | 16.39548 | 0.9222409 | 0.9882126 | 132.2524 | 0.3360006 | 0.01889994 | 0.02025193 | 134.9622 | 0.6196965 | 0.03485775 | 0.03735127 | 132.2652 | 0.2736007 | 0.01538996 | 0.01649087 | 132.9563 | 1.541747 | 0.08672282 | 0.09292647 | 132.2887 | 0.2452388 | 0.01379461 | 0.0147814 | 130.9363 | 4.237646 | 0.2383664 | 0.2554177 | 132.2826 | 0.2504585 | 0.01408822 | 0.01509601 | 128.9454 | 7.186076 | 0.4042148 | 0.4331299
131.7066 | 0.3193449 | 0.01796306 | 0.01924803 | 85.79972 | 16.39537 | 0.922235 | 0.9882063 | 132.2444 | 0.3364038 | 0.01892262 | 0.02027623 | 134.9702 | 0.6186383 | 0.03479823 | 0.03728749 | 132.257 | 0.2737174 | 0.01539653 | 0.0164979 | 132.9651 | 1.535852 | 0.08639126 | 0.09257119 | 132.281 | 0.2460326 | 0.01383926 | 0.01482924 | 130.9448 | 4.228914 | 0.2378752 | 0.2548914 | 132.2743 | 0.2510537 | 0.0141217 | 0.01513188 | 128.9533 | 7.177298 | 0.403721 | 0.4326008
131.6988 | 0.3193975 | 0.01796602 | 0.0192512 | 85.80799 | 16.39532 | 0.922232 | 0.9882031 | 132.2375 | 0.3369077 | 0.01895096 | 0.0203066 | 134.9791 | 0.6173785 | 0.03472737 | 0.03721156 | 132.248 | 0.2737758 | 0.01539981 | 0.01650142 | 132.9724 | 1.529316 | 0.08602358 | 0.09217721 | 132.2736 | 0.2462443 | 0.01385117 | 0.014842 | 130.954 | 4.219335 | 0.2373364 | 0.254314 | 132.2663 | 0.2511033 | 0.01412449 | 0.01513487 | 128.9615 | 7.168371 | 0.4032188 | 0.4320627
131.6894 | 0.3197659 | 0.01798674 | 0.01927341 | 85.81662 | 16.39542 | 0.9222379 | 0.9882095 | 132.2281 | 0.3375123 | 0.01898497 | 0.02034305 | 134.9864 | 0.6160684 | 0.03465367 | 0.03713259 | 132.2409 | 0.2744178 | 0.01543592 | 0.01654012 | 132.9804 | 1.523596 | 0.08570186 | 0.09183247 | 132.2662 | 0.2465089 | 0.01386606 | 0.01485795 | 130.9626 | 4.209862 | 0.2368035 | 0.2537431 | 132.2573 | 0.2513512 | 0.01413844 | 0.01514982 | 128.9702 | 7.159642 | 0.4027278 | 0.4315366
131.6814 | 0.3201343 | 0.01800746 | 0.01929561 | 85.82934 | 16.39579 | 0.9222586 | 0.9882317 | 132.2212 | 0.3375627 | 0.01898781 | 0.02034609 | 134.996 | 0.6146574 | 0.03457431 | 0.03704755 | 132.2325 | 0.2746512 | 0.01544905 | 0.01655419 | 132.9887 | 1.517001 | 0.0853309 | 0.09143498 | 132.2576 | 0.2469323 | 0.01388987 | 0.01488347 | 130.9707 | 4.200177 | 0.2362588 | 0.2531594 | 132.2488 | 0.2519464 | 0.01417191 | 0.01518569 | 128.9778 | 7.151012 | 0.4022424 | 0.4310165
131.6734 | 0.3212395 | 0.01806963 | 0.01936223 | 85.84109 | 16.3959 | 0.9222646 | 0.988238 | 132.2129 | 0.338369 | 0.01903316 | 0.02039468 | 135.0038 | 0.6134481 | 0.03450628 | 0.03697466 | 132.225 | 0.2750597 | 0.01547203 | 0.01657881 | 132.9965 | 1.510523 | 0.0849665 | 0.09104451 | 132.2508 | 0.2469852 | 0.01389285 | 0.01488666 | 130.9798 | 4.190863 | 0.2357348 | 0.252598 | 132.2406 | 0.2523432 | 0.01419423 | 0.0152096 | 128.986 | 7.141886 | 0.4017291 | 0.4304665
131.6649 | 0.32145 | 0.01808147 | 0.01937491 | 85.85012 | 16.39563 | 0.9222498 | 0.9882222 | 132.2042 | 0.3389233 | 0.01906434 | 0.02042809 | 135.0132 | 0.6120876 | 0.03442975 | 0.03689266 | 132.2153 | 0.2754099 | 0.01549173 | 0.01659992 | 133.0041 | 1.504337 | 0.08461852 | 0.09067164 | 132.2429 | 0.2476732 | 0.01393155 | 0.01492813 | 130.9886 | 4.181072 | 0.2351841 | 0.2520078 | 132.2322 | 0.2523927 | 0.01419702 | 0.01521259 | 128.9945 | 7.133406 | 0.401252 | 0.4299553
131.6564 | 0.3220815 | 0.01811699 | 0.01941298 | 85.85764 | 16.39548 | 0.9222409 | 0.9882126 | 132.1966 | 0.3388729 | 0.0190615 | 0.02042505 | 135.0216 | 0.6114325 | 0.0343929 | 0.03685317 | 132.2085 | 0.2759352 | 0.01552127 | 0.01663158 | 133.0127 | 1.498326 | 0.08428039 | 0.09030932 | 132.2366 | 0.2483611 | 0.01397024 | 0.01496959 | 130.9973 | 4.171864 | 0.2346662 | 0.2514528 | 132.2231 | 0.2523432 | 0.01419423 | 0.0152096 | 129.002 | 7.124677 | 0.400761 | 0.4294292
131.6488 | 0.3227657 | 0.01815548 | 0.01945422 | 85.86569 | 16.39495 | 0.9222113 | 0.9881809 | 132.1891 | 0.3393264 | 0.01908701 | 0.02045239 | 135.0297 | 0.6101223 | 0.03431921 | 0.03677421 | 132.2006 | 0.2760519 | 0.01552784 | 0.01663861 | 133.0208 | 1.492198 | 0.08393569 | 0.08993996 | 132.2288 | 0.2488904 | 0.01400001 | 0.01500149 | 131.0062 | 4.162338 | 0.2341303 | 0.2508787 | 132.2148 | 0.2524423 | 0.01419981 | 0.01521558 | 129.0109 | 7.115799 | 0.4002617 | 0.4288941
131.6406 | 0.3232393 | 0.01818212 | 0.01948276 | 85.87372 | 16.39479 | 0.9222024 | 0.9881714 | 132.1804 | 0.3395279 | 0.01909835 | 0.02046454 | 135.0395 | 0.608913 | 0.03425118 | 0.03670131 | 132.1928 | 0.276869 | 0.0155738 | 0.01668786 | 133.0287 | 1.485778 | 0.08357458 | 0.08955302 | 132.2221 | 0.249155 | 0.0140149 | 0.01501744 | 131.0143 | 4.152548 | 0.2335796 | 0.2502886 | 132.2075 | 0.2530871 | 0.01423608 | 0.01525444 | 129.0186 | 7.107219 | 0.3997791 | 0.4283769
131.633 | 0.3236077 | 0.01820284 | 0.01950497 | 85.881 | 16.39453 | 0.9221876 | 0.9881555 | 132.1728 | 0.3397295 | 0.01910969 | 0.02047668 | 135.0476 | 0.6077036 | 0.03418316 | 0.03662842 | 132.1846 | 0.2773358 | 0.01560006 | 0.016716 | 133.0367 | 1.47965 | 0.08322988 | 0.08918366 | 132.2151 | 0.2496313 | 0.01404169 | 0.01504615 | 131.0235 | 4.143551 | 0.2330736 | 0.2497463 | 132.1984 | 0.2537814 | 0.01427513 | 0.01529629 | 129.0278 | 7.098292 | 0.3992769 | 0.4278389
131.6236 | 0.3239761 | 0.01822357 | 0.01952717 | 85.88709 | 16.39379 | 0.9221461 | 0.9881111 | 132.1635 | 0.3403342 | 0.0191437 | 0.02051313 | 135.057 | 0.6062927 | 0.03410379 | 0.03654338 | 132.1766 | 0.2777444 | 0.01562304 | 0.01674062 | 133.0453 | 1.473055 | 0.08285892 | 0.08878617 | 132.2079 | 0.249843 | 0.0140536 | 0.01505891 | 131.0317 | 4.134184 | 0.2325467 | 0.2491817 | 132.1903 | 0.2540294 | 0.01428908 | 0.01531124 | 129.0351 | 7.089216 | 0.3987664 | 0.4272918
131.6162 | 0.3242919 | 0.01824133 | 0.01954621 | 85.89525 | 16.39374 | 0.9221432 | 0.988108 | 132.1566 | 0.3405357 | 0.01915504 | 0.02052528 | 135.065 | 0.6050833 | 0.03403577 | 0.03647049 | 132.1686 | 0.2782696 | 0.01565259 | 0.01677228 | 133.0541 | 1.467569 | 0.08255033 | 0.0884555 | 132.2002 | 0.2509014 | 0.01411313 | 0.0151227 | 131.041 | 4.125028 | 0.2320317 | 0.2486299 | 132.1817 | 0.254575 | 0.01431977 | 0.01534412 | 129.0441 | 7.080834 | 0.3982949 | 0.4267866
131.6043 | 0.3247129 | 0.01826501 | 0.01957158 | 85.90332 | 16.39374 | 0.9221432 | 0.988108 | 132.148 | 0.3405357 | 0.01915504 | 0.02052528 | 135.0748 | 0.603874 | 0.03396774 | 0.0363976 | 132.1612 | 0.2787365 | 0.01567885 | 0.01680043 | 133.0624 | 1.461849 | 0.08222861 | 0.08811077 | 132.1937 | 0.2515894 | 0.01415183 | 0.01516417 | 131.0486 | 4.11619 | 0.2315345 | 0.2480972 | 132.1734 | 0.2552197 | 0.01435604 | 0.01538298 | 129.0531 | 7.072353 | 0.3978179 | 0.4262754
131.5923 | 0.3260286 | 0.01833902 | 0.01965088 | 85.91018 | 16.39363 | 0.9221373 | 0.9881016 | 132.1404 | 0.3409893 | 0.01918055 | 0.02055261 | 135.0832 | 0.6026142 | 0.03389688 | 0.03632167 | 132.1544 | 0.2787949 | 0.01568213 | 0.01680394 | 133.0701 | 1.455896 | 0.08189376 | 0.08775197 | 132.1861 | 0.2519598 | 0.01417267 | 0.0151865 | 131.0558 | 4.106665 | 0.2309987 | 0.247523 | 132.1651 | 0.2557653 | 0.01438672 | 0.01541587 | 129.062 | 7.063376 | 0.3973129 | 0.4257344
131.5836 | 0.3262917 | 0.01835382 | 0.01966674 | 85.91781 | 16.39363 | 0.9221373 | 0.9881016 | 132.1319 | 0.341342 | 0.01920039 | 0.02057387 | 135.0926 | 0.6015057 | 0.03383452 | 0.03625485 | 132.1475 | 0.2789116 | 0.0156887 | 0.01681098 | 133.0784 | 1.449768 | 0.08154907 | 0.08738261 | 132.1808 | 0.2521186 | 0.0141816 | 0.01519607 | 131.0646 | 4.097139 | 0.2304629 | 0.2469489 | 132.1562 | 0.2555669 | 0.01437556 | 0.01540391 | 129.0706 | 7.054499 | 0.3968136 | 0.4251993
131.5762 | 0.326397 | 0.01835974 | 0.01967309 | 85.92609 | 16.39416 | 0.9221669 | 0.9881333 | 132.1235 | 0.3419467 | 0.0192344 | 0.02061032 | 135.1018 | 0.6004475 | 0.033775 | 0.03619107 | 132.1409 | 0.2794369 | 0.01571824 | 0.01684264 | 133.0872 | 1.443874 | 0.0812175 | 0.08702733 | 132.1729 | 0.2523832 | 0.01419648 | 0.01521202 | 131.0728 | 4.088036 | 0.2299509 | 0.2464002 | 132.1477 | 0.2565588 | 0.01443136 | 0.01546369 | 129.079 | 7.045423 | 0.396303 | 0.4246523
131.5678 | 0.3270285 | 0.01839526 | 0.01971115 | 85.93648 | 16.39363 | 0.9221373 | 0.9881016 | 132.1145 | 0.343156 | 0.01930243 | 0.02068321 | 135.1109 | 0.5991877 | 0.03370414 | 0.03611514 | 132.1334 | 0.2795536 | 0.01572481 | 0.01684967 | 133.096 | 1.437979 | 0.08088593 | 0.08667204 | 132.1651 | 0.2529124 | 0.01422625 | 0.01524391 | 131.0807 | 4.078775 | 0.2294299 | 0.245842 | 132.1392 | 0.2572035 | 0.01446763 | 0.01550256 | 129.0876 | 7.036148 | 0.3957813 | 0.4240933
131.5599 | 0.3273969 | 0.01841598 | 0.01973336 | 85.94868 | 16.39374 | 0.9221432 | 0.988108 | 132.1072 | 0.3433576 | 0.01931377 | 0.02069536 | 135.1198 | 0.5978272 | 0.03362761 | 0.03603313 | 132.1257 | 0.2803707 | 0.01577077 | 0.01689892 | 133.1036 | 1.432085 | 0.08055436 | 0.08631676 | 132.1577 | 0.253177 | 0.01424114 | 0.01525986 | 131.0894 | 4.069196 | 0.2288911 | 0.2452647 | 132.1314 | 0.2575507 | 0.01448715 | 0.01552348 | 129.0944 | 7.027519 | 0.3952959 | 0.4235731
131.5511 | 0.3277127 | 0.01843375 | 0.01975239 | 85.95594 | 16.39358 | 0.9221343 | 0.9880984 | 132.0989 | 0.3436095 | 0.01932794 | 0.02071055 | 135.1301 | 0.5970713 | 0.03358509 | 0.03598758 | 132.1185 | 0.2809543 | 0.0158036 | 0.0169341 | 133.1124 | 1.425898 | 0.08020638 | 0.08594388 | 132.1495 | 0.2540767 | 0.01429174 | 0.01531409 | 131.0974 | 4.059829 | 0.2283642 | 0.2447001 | 132.1225 | 0.258245 | 0.01452621 | 0.01556533 | 129.104 | 7.018988 | 0.3948161 | 0.4230589
131.5436 | 0.3279758 | 0.01844855 | 0.01976825 | 85.96441 | 16.39327 | 0.9221165 | 0.9880794 | 132.0916 | 0.3441638 | 0.01935912 | 0.02074396 | 135.1372 | 0.5963659 | 0.03354541 | 0.03594506 | 132.1106 | 0.2817714 | 0.01584956 | 0.01698334 | 133.1208 | 1.419887 | 0.07986825 | 0.08558156 | 132.1418 | 0.2539708 | 0.01428579 | 0.01530771 | 131.1052 | 4.050409 | 0.2278344 | 0.2441323 | 132.1136 | 0.2586914 | 0.01455132 | 0.01559224 | 129.111 | 7.009664 | 0.3942916 | 0.422497
131.5356 | 0.328239 | 0.01846335 | 0.01978411 | 85.97214 | 16.39327 | 0.9221165 | 0.9880794 | 132.0814 | 0.3446677 | 0.01938746 | 0.02077433 | 135.1465 | 0.5952069 | 0.03348022 | 0.0358752 | 132.1037 | 0.2820632 | 0.01586597 | 0.01700093 | 133.129 | 1.414109 | 0.07954325 | 0.08523331 | 132.1347 | 0.2541825 | 0.01429769 | 0.01532047 | 131.1138 | 4.040936 | 0.2273015 | 0.2435613 | 132.1056 | 0.2585426 | 0.01454295 | 0.01558327 | 129.1184 | 7.000737 | 0.3937895 | 0.4219589
131.5264 | 0.3287126 | 0.01848999 | 0.01981266 | 85.97953 | 16.39332 | 0.9221195 | 0.9880826 | 132.0739 | 0.3453732 | 0.01942714 | 0.02081685 | 135.1549 | 0.5938464 | 0.03340369 | 0.0357932 | 132.0953 | 0.2829386 | 0.01591522 | 0.0170537 | 133.138 | 1.40839 | 0.07922153 | 0.08488858 | 132.1274 | 0.2547647 | 0.01433044 | 0.01535556 | 131.122 | 4.031145 | 0.2267508 | 0.2429712 | 132.0972 | 0.2582946 | 0.014529 | 0.01556832 | 129.1274 | 6.992207 | 0.3933096 | 0.4214447
131.519 | 0.3291336 | 0.01851367 | 0.01983803 | 85.98872 | 16.39295 | 0.9220988 | 0.9880604 | 132.0663 | 0.3462298 | 0.01947533 | 0.02086848 | 135.1632 | 0.5925362 | 0.03332999 | 0.03571423 | 132.0896 | 0.2828219 | 0.01590865 | 0.01704666 | 133.146 | 1.40232 | 0.07888012 | 0.08452274 | 132.1198 | 0.2556643 | 0.01438105 | 0.01540978 | 131.1306 | 4.021778 | 0.2262239 | 0.2424066 | 132.0889 | 0.2588898 | 0.01456248 | 0.01560419 | 129.136 | 6.983478 | 0.3928186 | 0.4209186
131.511 | 0.3296073 | 0.01854032 | 0.01986658 | 85.99605 | 16.39321 | 0.9221136 | 0.9880762 | 132.0579 | 0.3466833 | 0.01950084 | 0.02089582 | 135.1716 | 0.5913269 | 0.03326197 | 0.03564134 | 132.0808 | 0.2832304 | 0.01593163 | 0.01707129 | 133.1536 | 1.396309 | 0.07854198 | 0.08416042 | 132.1129 | 0.2560877 | 0.01440486 | 0.0154353 | 131.1379 | 4.012094 | 0.2256791 | 0.2418229 | 132.0814 | 0.258989 | 0.01456806 | 0.01561017 | 129.1428 | 6.9746 | 0.3923193 | 0.4203835
131.5025 | 0.3300809 | 0.01856696 | 0.01989513 | 86.00444 | 16.39253 | 0.9220751 | 0.988035 | 132.0502 | 0.3469857 | 0.01951785 | 0.02091404 | 135.1796 | 0.5902687 | 0.03320245 | 0.03557756 | 132.0744 | 0.2838724 | 0.01596774 | 0.01710998 | 133.1624 | 1.39094 | 0.07823996 | 0.08383679 | 132.1064 | 0.2568815 | 0.01444951 | 0.01548315 | 131.1465 | 4.002409 | 0.2251344 | 0.2412392 | 132.0724 | 0.2594849 | 0.01459595 | 0.01564006 | 129.1506 | 6.966218 | 0.3918478 | 0.4198783
131.493 | 0.3307125 | 0.01860248 | 0.0199332 | 86.01352 | 16.39253 | 0.9220751 | 0.988035 | 132.0425 | 0.3473888 | 0.01954052 | 0.02093834 | 135.188 | 0.5890593 | 0.03313442 | 0.03550466 | 132.0664 | 0.2839891 | 0.01597431 | 0.01711702 | 133.1708 | 1.384637 | 0.07788541 | 0.08345689 | 132.0986 | 0.2575695 | 0.01448821 | 0.01552461 | 131.1556 | 3.99283 | 0.2245956 | 0.2406618 | 132.0641 | 0.2599809 | 0.01462385 | 0.01566996 | 129.159 | 6.95749 | 0.3913568 | 0.4193522
131.4818 | 0.3315019 | 0.01864689 | 0.01998078 | 86.0222 | 16.39253 | 0.9220751 | 0.988035 | 132.034 | 0.3474896 | 0.01954619 | 0.02094441 | 135.1963 | 0.587598 | 0.03305222 | 0.03541659 | 132.0589 | 0.2843976 | 0.01599729 | 0.01714164 | 133.1789 | 1.378625 | 0.07754728 | 0.08309456 | 132.091 | 0.257887 | 0.01450607 | 0.01554375 | 131.1644 | 3.983357 | 0.2240627 | 0.2400909 | 132.0551 | 0.260576 | 0.01465733 | 0.01570583 | 129.1663 | 6.948661 | 0.3908602 | 0.4188201
131.4688 | 0.3322387 | 0.01868833 | 0.02002519 | 86.03184 | 16.39248 | 0.9220721 | 0.9880318 | 132.027 | 0.3478927 | 0.01956886 | 0.02096871 | 135.205 | 0.5864894 | 0.03298986 | 0.03534977 | 132.0516 | 0.2849813 | 0.01603011 | 0.01717682 | 133.1858 | 1.373139 | 0.07723869 | 0.0827639 | 132.0835 | 0.2585221 | 0.01454179 | 0.01558203 | 131.1721 | 3.973778 | 0.2235239 | 0.2395135 | 132.0479 | 0.260824 | 0.01467128 | 0.01572078 | 129.1739 | 6.939933 | 0.3903692 | 0.418294
131.461 | 0.3326597 | 0.01871201 | 0.02005056 | 86.04171 | 16.39184 | 0.9220366 | 0.9879938 | 132.0181 | 0.3483966 | 0.01959721 | 0.02099908 | 135.2122 | 0.5852297 | 0.032919 | 0.03527384 | 132.0444 | 0.2856232 | 0.01606623 | 0.01721551 | 133.1942 | 1.367595 | 0.07692682 | 0.08242972 | 132.0767 | 0.2587338 | 0.0145537 | 0.01559479 | 131.1801 | 3.964305 | 0.2229911 | 0.2389425 | 132.0392 | 0.2617167 | 0.01472149 | 0.01577458 | 129.1819 | 6.93041 | 0.3898336 | 0.41772
131.4532 | 0.3329755 | 0.01872978 | 0.02006959 | 86.05031 | 16.39195 | 0.9220425 | 0.9880001 | 132.0113 | 0.3486989 | 0.01961422 | 0.0210173 | 135.2212 | 0.5840203 | 0.03285098 | 0.03520095 | 132.0364 | 0.2859734 | 0.01608592 | 0.01723662 | 133.2019 | 1.3617 | 0.07659526 | 0.08207444 | 132.0697 | 0.2588926 | 0.01456263 | 0.01560436 | 131.1889 | 3.954356 | 0.2224314 | 0.2383429 | 132.0305 | 0.2622127 | 0.01474939 | 0.01580448 | 129.1901 | 6.921334 | 0.3893231 | 0.417173
131.4444 | 0.3338175 | 0.01877714 | 0.02012035 | 86.06535 | 16.39163 | 0.9220248 | 0.9879811 | 132.0024 | 0.3490517 | 0.01963406 | 0.02103856 | 135.2277 | 0.583466 | 0.0328198 | 0.03516754 | 132.0293 | 0.2867905 | 0.01613188 | 0.01728586 | 133.2101 | 1.356214 | 0.07628667 | 0.08174378 | 132.0626 | 0.2590513 | 0.01457156 | 0.01561393 | 131.1962 | 3.944777 | 0.2218926 | 0.2377655 | 132.0229 | 0.2624111 | 0.01476055 | 0.01581643 | 129.1978 | 6.912357 | 0.3888181 | 0.4166319
131.4369 | 0.3341859 | 0.01879786 | 0.02014255 | 86.07989 | 16.39158 | 0.9220218 | 0.9879779 | 131.9946 | 0.3497067 | 0.0196709 | 0.02107805 | 135.2356 | 0.5820047 | 0.0327376 | 0.03507946 | 132.0217 | 0.2867321 | 0.0161286 | 0.01728235 | 133.2182 | 1.350378 | 0.07595839 | 0.08139201 | 132.0558 | 0.2595276 | 0.01459835 | 0.01564264 | 131.2054 | 3.93541 | 0.2213657 | 0.2372009 | 132.0146 | 0.2625599 | 0.01476892 | 0.0158254 | 129.2061 | 6.903529 | 0.3883216 | 0.4160998
131.4285 | 0.3342912 | 0.01880378 | 0.0201489 | 86.08921 | 16.39132 | 0.922007 | 0.987962 | 131.987 | 0.3503114 | 0.01970492 | 0.02111449 | 135.2436 | 0.5809969 | 0.03268091 | 0.03501871 | 132.0152 | 0.2867905 | 0.01613188 | 0.01728586 | 133.2268 | 1.344133 | 0.07560712 | 0.08101562 | 132.0489 | 0.2594747 | 0.01459538 | 0.01563945 | 131.2132 | 3.926096 | 0.2208418 | 0.2366395 | 132.0067 | 0.2626591 | 0.0147745 | 0.01583138 | 129.2148 | 6.894701 | 0.387825 | 0.4155677
131.4204 | 0.3348701 | 0.01883635 | 0.02018379 | 86.09947 | 16.39084 | 0.9219804 | 0.9879335 | 131.9802 | 0.3508153 | 0.01973326 | 0.02114486 | 135.2515 | 0.5797876 | 0.03261289 | 0.03494582 | 132.0083 | 0.2870239 | 0.01614501 | 0.01729994 | 133.2343 | 1.338472 | 0.07528869 | 0.0806744 | 132.042 | 0.2595805 | 0.01460133 | 0.01564583 | 131.2211 | 3.916782 | 0.2203179 | 0.2360781 | 131.998 | 0.2634526 | 0.01481913 | 0.01587921 | 129.2229 | 6.885923 | 0.3873312 | 0.4150386
131.4127 | 0.3352385 | 0.01885707 | 0.02020599 | 86.10803 | 16.39048 | 0.9219596 | 0.9879113 | 131.9736 | 0.3513696 | 0.01976444 | 0.02117827 | 135.2584 | 0.578679 | 0.03255053 | 0.034879 | 132 | 0.2872574 | 0.01615815 | 0.01731401 | 133.2425 | 1.332811 | 0.07497025 | 0.08033319 | 132.0344 | 0.2601097 | 0.0146311 | 0.01567772 | 131.229 | 3.90715 | 0.2197761 | 0.2354976 | 131.9904 | 0.2639982 | 0.01484982 | 0.01591209 | 129.2318 | 6.876698 | 0.3868123 | 0.4144826
131.4052 | 0.3356069 | 0.01887779 | 0.0202282 | 86.11801 | 16.39 | 0.921933 | 0.9878827 | 131.966 | 0.3518231 | 0.01978995 | 0.02120561 | 135.2664 | 0.5773688 | 0.03247683 | 0.03480004 | 131.9931 | 0.2873157 | 0.01616143 | 0.01731752 | 133.2505 | 1.327442 | 0.07466823 | 0.08000956 | 132.0278 | 0.260586 | 0.01465789 | 0.01570643 | 131.2383 | 3.897942 | 0.2192581 | 0.2349426 | 131.9836 | 0.2642957 | 0.01486656 | 0.01593003 | 129.2406 | 6.86787 | 0.3863157 | 0.4139505
131.3969 | 0.3361331 | 0.01890739 | 0.02025992 | 86.12688 | 16.38953 | 0.9219064 | 0.9878542 | 131.9589 | 0.3521255 | 0.01980696 | 0.02122383 | 135.2746 | 0.576613 | 0.03243432 | 0.03475448 | 131.985 | 0.2879577 | 0.01619754 | 0.01735622 | 133.2582 | 1.321664 | 0.07434323 | 0.07966131 | 132.0201 | 0.261274 | 0.01469659 | 0.0157479 | 131.2457 | 3.888045 | 0.2187014 | 0.2343461 | 131.9744 | 0.2644445 | 0.01487493 | 0.01593899 | 129.2478 | 6.859389 | 0.3858387 | 0.4134394
131.3893 | 0.3369225 | 0.0189518 | 0.0203075 | 86.13655 | 16.38948 | 0.9219034 | 0.987851 | 131.9509 | 0.352327 | 0.01981829 | 0.02123598 | 135.2828 | 0.5752525 | 0.03235779 | 0.03467248 | 131.9773 | 0.2884246 | 0.0162238 | 0.01738436 | 133.2669 | 1.316061 | 0.07402808 | 0.07932361 | 132.0134 | 0.2618562 | 0.01472933 | 0.01578299 | 131.2536 | 3.878731 | 0.2181775 | 0.2337847 | 131.9671 | 0.2653372 | 0.01492514 | 0.0159928 | 129.2564 | 6.850264 | 0.3853254 | 0.4128893
131.381 | 0.3369752 | 0.01895476 | 0.02031067 | 86.14524 | 16.38969 | 0.9219152 | 0.9878637 | 131.9449 | 0.3527301 | 0.01984097 | 0.02126028 | 135.2906 | 0.5739927 | 0.03228693 | 0.03459655 | 131.9692 | 0.2887748 | 0.0162435 | 0.01740547 | 133.2763 | 1.309817 | 0.07367681 | 0.07894722 | 132.0061 | 0.2622266 | 0.01475017 | 0.01580531 | 131.2623 | 3.868994 | 0.2176298 | 0.2331978 | 131.9595 | 0.2657836 | 0.01495025 | 0.01601971 | 129.2652 | 6.841386 | 0.384826 | 0.4123542
131.3696 | 0.3376593 | 0.01899324 | 0.02035191 | 86.15359 | 16.38984 | 0.9219241 | 0.9878732 | 131.936 | 0.3531836 | 0.01986648 | 0.02128761 | 135.2983 | 0.573388 | 0.03225291 | 0.0345601 | 131.9613 | 0.2897086 | 0.01629603 | 0.01746175 | 133.2842 | 1.304564 | 0.07338136 | 0.07863063 | 131.9982 | 0.2624383 | 0.01476208 | 0.01581807 | 131.2696 | 3.85915 | 0.2170761 | 0.2326045 | 131.9515 | 0.2660316 | 0.0149642 | 0.01603465 | 129.2736 | 6.832409 | 0.3843211 | 0.4118132
131.3574 | 0.3382909 | 0.01902876 | 0.02038997 | 86.16255 | 16.39011 | 0.9219389 | 0.9878891 | 131.9278 | 0.3537379 | 0.01989766 | 0.02132102 | 135.3063 | 0.5722291 | 0.03218772 | 0.03449024 | 131.9538 | 0.2900587 | 0.01631572 | 0.01748285 | 133.2924 | 1.299662 | 0.0731056 | 0.07833515 | 131.9898 | 0.2632321 | 0.01480673 | 0.01586592 | 131.2776 | 3.849783 | 0.2165492 | 0.2320399 | 131.943 | 0.2664779 | 0.01498931 | 0.01606156 | 129.2827 | 6.823581 | 0.3838245 | 0.4112811
131.3493 | 0.3387645 | 0.01905541 | 0.02041852 | 86.17142 | 16.38995 | 0.92193 | 0.9878796 | 131.9208 | 0.3540907 | 0.0199175 | 0.02134228 | 135.3145 | 0.5715236 | 0.03214804 | 0.03444772 | 131.9465 | 0.2903506 | 0.01633214 | 0.01750044 | 133.3014 | 1.294701 | 0.07282656 | 0.07803614 | 131.9834 | 0.2633909 | 0.01481566 | 0.01587549 | 131.2858 | 3.840892 | 0.2160491 | 0.231504 | 131.9361 | 0.2671227 | 0.01502558 | 0.01610042 | 129.2902 | 6.814753 | 0.3833279 | 0.410749
131.3412 | 0.3396066 | 0.01910277 | 0.02046927 | 86.17938 | 16.38942 | 0.9219004 | 0.9878479 | 131.9126 | 0.3543426 | 0.01993167 | 0.02135747 | 135.3236 | 0.5701127 | 0.03206868 | 0.03436268 | 131.9374 | 0.2908758 | 0.01636168 | 0.0175321 | 133.3097 | 1.289915 | 0.07255736 | 0.0777477 | 131.9743 | 0.263973 | 0.01484841 | 0.01591058 | 131.2934 | 3.831631 | 0.2155282 | 0.2309458 | 131.9275 | 0.2675194 | 0.01504789 | 0.01612433 | 129.2998 | 6.806024 | 0.3828369 | 0.4102229
131.3323 | 0.3402907 | 0.01914126 | 0.02051051 | 86.1928 | 16.38911 | 0.9218827 | 0.9878288 | 131.9056 | 0.3547457 | 0.01995435 | 0.02138176 | 135.3317 | 0.5688529 | 0.03199782 | 0.03428675 | 131.9304 | 0.2911093 | 0.01637481 | 0.01754617 | 133.3184 | 1.284429 | 0.07224878 | 0.07741703 | 131.9668 | 0.2645022 | 0.01487818 | 0.01594247 | 131.3024 | 3.822264 | 0.2150013 | 0.2303812 | 131.9201 | 0.2681146 | 0.01508137 | 0.0161602 | 129.3075 | 6.79675 | 0.3823152 | 0.4096639
131.3248 | 0.340396 | 0.01914718 | 0.02051685 | 86.20512 | 16.38869 | 0.921859 | 0.9878034 | 131.8973 | 0.3552496 | 0.01998269 | 0.02141214 | 135.3398 | 0.5671397 | 0.03190144 | 0.03418349 | 131.9224 | 0.2910509 | 0.01637153 | 0.01754265 | 133.3268 | 1.279293 | 0.07195989 | 0.07710748 | 131.9574 | 0.2647139 | 0.01489008 | 0.01595523 | 131.3099 | 3.812738 | 0.2144654 | 0.229807 | 131.9119 | 0.2688585 | 0.01512322 | 0.01620504 | 129.3153 | 6.787872 | 0.3818159 | 0.4091288
131.315 | 0.3407644 | 0.0191679 | 0.02053906 | 86.21344 | 16.38832 | 0.9218383 | 0.9877812 | 131.8895 | 0.3558039 | 0.02001387 | 0.02144555 | 135.3493 | 0.5661823 | 0.03184759 | 0.03412578 | 131.9151 | 0.2910509 | 0.01637153 | 0.01754265 | 133.3356 | 1.273924 | 0.07165786 | 0.07678385 | 131.9501 | 0.2652961 | 0.01492283 | 0.01599032 | 131.3177 | 3.802471 | 0.2138879 | 0.2291882 | 131.903 | 0.2692553 | 0.01514553 | 0.01622896 | 129.324 | 6.778746 | 0.3813026 | 0.4085787
131.3073 | 0.3408696 | 0.01917382 | 0.0205454 | 86.22195 | 16.388 | 0.9218205 | 0.9877622 | 131.881 | 0.3565598 | 0.02005639 | 0.0214911 | 135.3575 | 0.5652752 | 0.03179657 | 0.03407111 | 131.907 | 0.2916345 | 0.01640436 | 0.01757783 | 133.3446 | 1.268905 | 0.07137554 | 0.07648133 | 131.9414 | 0.2662487 | 0.01497641 | 0.01604774 | 131.3265 | 3.793157 | 0.213364 | 0.2286268 | 131.8977 | 0.2696521 | 0.01516785 | 0.01625287 | 129.3314 | 6.769224 | 0.3807669 | 0.4080048
131.2992 | 0.3418169 | 0.0192271 | 0.0206025 | 86.23084 | 16.38748 | 0.9217909 | 0.9877305 | 131.8744 | 0.3565094 | 0.02005355 | 0.02148807 | 135.3658 | 0.564469 | 0.03175122 | 0.03402252 | 131.8989 | 0.2921014 | 0.01643062 | 0.01760597 | 133.3524 | 1.263419 | 0.07106695 | 0.07615067 | 131.9332 | 0.2669366 | 0.01501511 | 0.0160892 | 131.334 | 3.783737 | 0.2128341 | 0.228059 | 131.8889 | 0.2700984 | 0.01519296 | 0.01627978 | 129.3391 | 6.759801 | 0.3802369 | 0.4074368
131.29 | 0.3413959 | 0.01920342 | 0.02057712 | 86.23924 | 16.38753 | 0.9217939 | 0.9877337 | 131.8657 | 0.3568117 | 0.02007056 | 0.02150629 | 135.3752 | 0.5634108 | 0.0316917 | 0.03395874 | 131.8914 | 0.2929768 | 0.01647986 | 0.01765874 | 133.3615 | 1.258166 | 0.0707715 | 0.07583408 | 131.9234 | 0.2668837 | 0.01501213 | 0.01608601 | 131.3429 | 3.774211 | 0.2122983 | 0.2274849 | 131.8814 | 0.2705944 | 0.01522086 | 0.01630967 | 129.3463 | 6.750675 | 0.3797236 | 0.4068868
131.2821 | 0.3414485 | 0.01920638 | 0.0205803 | 86.24792 | 16.38795 | 0.9218176 | 0.987759 | 131.8569 | 0.357618 | 0.02011591 | 0.02155488 | 135.3839 | 0.5626549 | 0.03164918 | 0.03391318 | 131.8833 | 0.293327 | 0.01649956 | 0.01767984 | 133.3695 | 1.252564 | 0.07045634 | 0.07549638 | 131.9159 | 0.2676246 | 0.01505381 | 0.01613067 | 131.3508 | 3.764473 | 0.2117506 | 0.226898 | 131.8737 | 0.2711399 | 0.01525154 | 0.01634255 | 129.3546 | 6.741698 | 0.3792186 | 0.4063457
131.2732 | 0.3420274 | 0.01923895 | 0.02061519 | 86.25702 | 16.38811 | 0.9218264 | 0.9877686 | 131.85 | 0.3580715 | 0.02014142 | 0.02158222 | 135.3922 | 0.5617983 | 0.031601 | 0.03386155 | 131.8754 | 0.2933854 | 0.01650284 | 0.01768336 | 133.3781 | 1.247078 | 0.07014776 | 0.07516572 | 131.9058 | 0.2678892 | 0.01506869 | 0.01614662 | 131.36 | 3.754736 | 0.2112028 | 0.226311 | 131.8651 | 0.2714871 | 0.01527107 | 0.01636348 | 129.3617 | 6.732374 | 0.3786941 | 0.4057837
131.2656 | 0.3428168 | 0.01928335 | 0.02066277 | 86.26425 | 16.388 | 0.9218205 | 0.9877622 | 131.842 | 0.3589281 | 0.0201896 | 0.02163385 | 135.4007 | 0.5610929 | 0.03156131 | 0.03381903 | 131.8664 | 0.2936772 | 0.01651926 | 0.01770095 | 133.3862 | 1.242 | 0.06986215 | 0.07485968 | 131.8968 | 0.2683655 | 0.01509548 | 0.01617533 | 131.3688 | 3.745422 | 0.2106789 | 0.2257496 | 131.8566 | 0.2714871 | 0.01527107 | 0.01636348 | 129.3698 | 6.723695 | 0.3782059 | 0.4052606
131.2521 | 0.3431852 | 0.01930407 | 0.02068497 | 86.27387 | 16.38779 | 0.9218087 | 0.9877495 | 131.8331 | 0.3593816 | 0.02021511 | 0.02166119 | 135.4085 | 0.5597827 | 0.03148762 | 0.03374006 | 131.8579 | 0.2943192 | 0.01655537 | 0.01773964 | 133.3942 | 1.237214 | 0.06959296 | 0.07457123 | 131.8886 | 0.2689477 | 0.01512823 | 0.01621042 | 131.3765 | 3.735737 | 0.2101341 | 0.2251659 | 131.8496 | 0.2716359 | 0.01527944 | 0.01637244 | 129.3786 | 6.714173 | 0.3776703 | 0.4046867
131.2398 | 0.3447641 | 0.01939288 | 0.02078014 | 86.28214 | 16.38732 | 0.921782 | 0.987721 | 131.8251 | 0.3597847 | 0.02023779 | 0.02168548 | 135.418 | 0.5583718 | 0.03140826 | 0.03365502 | 131.8496 | 0.2946693 | 0.01657507 | 0.01776075 | 133.4027 | 1.23237 | 0.06932048 | 0.07427927 | 131.8801 | 0.2697415 | 0.01517288 | 0.01625826 | 131.3845 | 3.726687 | 0.2096251 | 0.2246205 | 131.8413 | 0.2725286 | 0.01532966 | 0.01642625 | 129.3864 | 6.705444 | 0.3771793 | 0.4041605
131.2314 | 0.344922 | 0.01940176 | 0.02078965 | 86.29076 | 16.38716 | 0.9217731 | 0.9877115 | 131.817 | 0.3599863 | 0.02024913 | 0.02169763 | 135.4252 | 0.5577167 | 0.03137141 | 0.03361554 | 131.8408 | 0.295253 | 0.0166079 | 0.01779593 | 133.4114 | 1.226943 | 0.06901518 | 0.07395212 | 131.8707 | 0.2700061 | 0.01518777 | 0.01627421 | 131.393 | 3.716738 | 0.2090655 | 0.2240208 | 131.8326 | 0.2733222 | 0.01537429 | 0.01647408 | 129.3964 | 6.696715 | 0.3766883 | 0.4036344
131.2232 | 0.3456061 | 0.01944025 | 0.02083089 | 86.29901 | 16.38716 | 0.9217731 | 0.9877115 | 131.8079 | 0.3606918 | 0.02028881 | 0.02174015 | 135.4342 | 0.5567089 | 0.03131472 | 0.03355479 | 131.8329 | 0.2959533 | 0.01664729 | 0.01783814 | 133.4192 | 1.221982 | 0.06873613 | 0.07365312 | 131.8613 | 0.2705882 | 0.01522051 | 0.0163093 | 131.4014 | 3.707424 | 0.2085415 | 0.2234594 | 131.8259 | 0.2736693 | 0.01539382 | 0.01649501 | 129.4039 | 6.687341 | 0.3761611 | 0.4030694
131.214 | 0.345764 | 0.01944913 | 0.0208404 | 86.31184 | 16.3869 | 0.9217583 | 0.9876956 | 131.8009 | 0.3606918 | 0.02028881 | 0.02174015 | 135.4419 | 0.5559531 | 0.0312722 | 0.03350923 | 131.8239 | 0.2965953 | 0.0166834 | 0.01787683 | 133.4283 | 1.216496 | 0.06842755 | 0.07332246 | 131.8526 | 0.2711704 | 0.01525326 | 0.01634439 | 131.41 | 3.697898 | 0.2080057 | 0.2228852 | 131.8179 | 0.2740661 | 0.01541614 | 0.01651892 | 129.4134 | 6.67777 | 0.3756226 | 0.4024925
131.2052 | 0.3462376 | 0.01947577 | 0.02086895 | 86.32397 | 16.38658 | 0.9217406 | 0.9876766 | 131.7922 | 0.3606918 | 0.02028881 | 0.02174015 | 135.4501 | 0.5552476 | 0.03123252 | 0.03346671 | 131.8165 | 0.2971789 | 0.01671623 | 0.01791201 | 133.4358 | 1.211418 | 0.06814194 | 0.07301642 | 131.8437 | 0.271435 | 0.01526814 | 0.01636033 | 131.4176 | 3.688478 | 0.2074758 | 0.2223175 | 131.8106 | 0.2746612 | 0.01544962 | 0.01655479 | 129.4212 | 6.668594 | 0.3751065 | 0.4019395
131.1968 | 0.3458693 | 0.01945505 | 0.02084675 | 86.33151 | 16.38616 | 0.9217169 | 0.9876512 | 131.7843 | 0.3610949 | 0.02031148 | 0.02176445 | 135.4576 | 0.5543406 | 0.0311815 | 0.03341204 | 131.8074 | 0.297996 | 0.01676219 | 0.01796126 | 133.4437 | 1.206458 | 0.0678629 | 0.07271742 | 131.8333 | 0.2719113 | 0.01529493 | 0.01638904 | 131.4252 | 3.678846 | 0.2069341 | 0.2217369 | 131.8024 | 0.2747108 | 0.01545241 | 0.01655778 | 129.4295 | 6.659518 | 0.374596 | 0.4013924
131.1879 | 0.3460271 | 0.01946393 | 0.02085626 | 86.33985 | 16.38616 | 0.9217169 | 0.9876512 | 131.7754 | 0.3611957 | 0.02031715 | 0.02177052 | 135.4656 | 0.553232 | 0.03111914 | 0.03334523 | 131.7986 | 0.2984629 | 0.01678845 | 0.0179894 | 133.4529 | 1.201847 | 0.06760355 | 0.07243952 | 131.8242 | 0.2722817 | 0.01531577 | 0.01641137 | 131.435 | 3.669691 | 0.2064191 | 0.2211851 | 131.7951 | 0.2754548 | 0.01549425 | 0.01660262 | 129.4375 | 6.650095 | 0.374066 | 0.4008245
131.1789 | 0.3460271 | 0.01946393 | 0.02085626 | 86.34813 | 16.38637 | 0.9217287 | 0.9876639 | 131.7678 | 0.3615988 | 0.02033983 | 0.02179482 | 135.4746 | 0.5525769 | 0.0310823 | 0.03330574 | 131.7904 | 0.2985796 | 0.01679502 | 0.01799644 | 133.4612 | 1.196828 | 0.06732123 | 0.072137 | 131.8146 | 0.2723346 | 0.01531875 | 0.01641456 | 131.4427 | 3.660165 | 0.2058832 | 0.2206109 | 131.7863 | 0.2761491 | 0.01553331 | 0.01664447 | 129.4465 | 6.641515 | 0.3735833 | 0.4003073
131.17 | 0.3463429 | 0.01948169 | 0.0208753 | 86.35581 | 16.38627 | 0.9217228 | 0.9876575 | 131.7589 | 0.3618507 | 0.020354 | 0.02181001 | 135.4824 | 0.5512668 | 0.0310086 | 0.03322678 | 131.7818 | 0.2992799 | 0.01683441 | 0.01803865 | 133.4698 | 1.191984 | 0.06704875 | 0.07184503 | 131.8039 | 0.2725993 | 0.01533363 | 0.01643051 | 131.45 | 3.650639 | 0.2053474 | 0.2200368 | 131.7785 | 0.2764963 | 0.01555284 | 0.0166654 | 129.454 | 6.63234 | 0.3730672 | 0.3997543
131.1614 | 0.346606 | 0.01949649 | 0.02089116 | 86.36312 | 16.386 | 0.921708 | 0.9876417 | 131.7512 | 0.3624554 | 0.02038801 | 0.02184645 | 135.4896 | 0.5503094 | 0.03095475 | 0.03316907 | 131.773 | 0.2993383 | 0.01683769 | 0.01804216 | 133.4782 | 1.186965 | 0.06676643 | 0.07154251 | 131.7954 | 0.2731814 | 0.01536638 | 0.0164656 | 131.4574 | 3.640901 | 0.2047997 | 0.2194499 | 131.77 | 0.2769426 | 0.01557794 | 0.0166923 | 129.4624 | 6.623165 | 0.3725511 | 0.3992013
131.1529 | 0.3473428 | 0.01953794 | 0.02093557 | 86.37148 | 16.38553 | 0.9216814 | 0.9876131 | 131.7416 | 0.3625058 | 0.02039085 | 0.02184949 | 135.4981 | 0.5494024 | 0.03090373 | 0.0331144 | 131.7648 | 0.2996301 | 0.01685411 | 0.01805975 | 133.487 | 1.181537 | 0.06646113 | 0.07121537 | 131.7847 | 0.2729697 | 0.01535447 | 0.01645284 | 131.4663 | 3.630688 | 0.2042251 | 0.2188342 | 131.7606 | 0.2774386 | 0.01560584 | 0.01672219 | 129.4702 | 6.614089 | 0.3720406 | 0.3986542
131.1448 | 0.3485533 | 0.01960602 | 0.02100852 | 86.38081 | 16.38511 | 0.9216577 | 0.9875877 | 131.7335 | 0.3632616 | 0.02043336 | 0.02189505 | 135.5061 | 0.5486465 | 0.03086121 | 0.03306884 | 131.7574 | 0.2998635 | 0.01686724 | 0.01807382 | 133.495 | 1.176751 | 0.06619193 | 0.07092692 | 131.7758 | 0.2737106 | 0.01539614 | 0.01649749 | 131.4737 | 3.620844 | 0.2036715 | 0.2182409 | 131.7536 | 0.277637 | 0.015617 | 0.01673415 | 129.4784 | 6.605261 | 0.371544 | 0.3981221
131.132 | 0.3493427 | 0.01965043 | 0.0210561 | 86.38808 | 16.38458 | 0.9216281 | 0.987556 | 131.7254 | 0.3636648 | 0.02045604 | 0.02191935 | 135.514 | 0.5480418 | 0.0308272 | 0.0330324 | 131.7501 | 0.3003304 | 0.0168935 | 0.01810197 | 133.5034 | 1.171791 | 0.06591289 | 0.07062792 | 131.7662 | 0.2742398 | 0.01542591 | 0.01652939 | 131.4818 | 3.611424 | 0.2031416 | 0.2176732 | 131.7458 | 0.2780337 | 0.01563932 | 0.01675807 | 129.4876 | 6.596581 | 0.3710558 | 0.397599
131.1189 | 0.3500268 | 0.01968891 | 0.02109734 | 86.39697 | 16.38479 | 0.9216399 | 0.9875687 | 131.717 | 0.3640175 | 0.02047588 | 0.02194061 | 135.522 | 0.5471348 | 0.03077618 | 0.03297773 | 131.7414 | 0.3007973 | 0.01691976 | 0.01813011 | 133.5106 | 1.16648 | 0.06561415 | 0.07030781 | 131.7564 | 0.2747161 | 0.0154527 | 0.0165581 | 131.4899 | 3.602216 | 0.2026236 | 0.2171181 | 131.7381 | 0.2789761 | 0.01569232 | 0.01681486 | 129.4955 | 6.587356 | 0.3705369 | 0.397043
131.1112 | 0.350711 | 0.01972739 | 0.02113858 | 86.40409 | 16.38442 | 0.9216192 | 0.9875465 | 131.7068 | 0.3644206 | 0.02049856 | 0.0219649 | 135.5306 | 0.5463286 | 0.03073083 | 0.03292913 | 131.7335 | 0.3018479 | 0.01697886 | 0.01819343 | 133.5194 | 1.161286 | 0.06532198 | 0.06999474 | 131.7466 | 0.2752453 | 0.01548247 | 0.01659 | 131.4984 | 3.592214 | 0.202061 | 0.2165153 | 131.7292 | 0.2795216 | 0.01572301 | 0.01684774 | 129.503 | 6.578181 | 0.3700208 | 0.39649
131.1029 | 0.3508163 | 0.01973331 | 0.02114492 | 86.41164 | 16.38395 | 0.9215926 | 0.987518 | 131.6991 | 0.3645214 | 0.02050422 | 0.02197098 | 135.5394 | 0.5453712 | 0.03067697 | 0.03287143 | 131.7256 | 0.3025482 | 0.01701825 | 0.01823564 | 133.5274 | 1.156091 | 0.06502981 | 0.06968166 | 131.7373 | 0.2759862 | 0.01552415 | 0.01663465 | 131.5057 | 3.582529 | 0.2015162 | 0.2159315 | 131.7209 | 0.279968 | 0.01574812 | 0.01687465 | 129.5113 | 6.568758 | 0.3694908 | 0.395922
131.0941 | 0.3508163 | 0.01973331 | 0.02114492 | 86.42412 | 16.38327 | 0.9215541 | 0.9874767 | 131.6889 | 0.3652269 | 0.02054391 | 0.0220135 | 135.5464 | 0.5449681 | 0.0306543 | 0.03284713 | 131.7165 | 0.3030151 | 0.01704451 | 0.01826378 | 133.5354 | 1.151072 | 0.06474748 | 0.06937914 | 131.7276 | 0.2764625 | 0.01555094 | 0.01666336 | 131.5137 | 3.572844 | 0.2009715 | 0.2153478 | 131.7126 | 0.2803152 | 0.01576765 | 0.01689557 | 129.5195 | 6.559781 | 0.3689858 | 0.3953809
131.0861 | 0.3511846 | 0.01975404 | 0.02116713 | 86.43629 | 16.38311 | 0.9215452 | 0.9874672 | 131.6813 | 0.3656804 | 0.02056942 | 0.02204083 | 135.5553 | 0.5440106 | 0.03060044 | 0.03278942 | 131.7089 | 0.3035404 | 0.01707406 | 0.01829544 | 133.5432 | 1.146462 | 0.06448814 | 0.06910125 | 131.7186 | 0.2763567 | 0.01554499 | 0.01665698 | 131.5214 | 3.563424 | 0.2004416 | 0.21478 | 131.7046 | 0.2807119 | 0.01578997 | 0.01691949 | 129.5269 | 6.550507 | 0.3684641 | 0.3948219
131.0782 | 0.3516583 | 0.01978068 | 0.02119567 | 86.44437 | 16.38342 | 0.921563 | 0.9874862 | 131.6714 | 0.3662347 | 0.0206006 | 0.02207424 | 135.563 | 0.5431036 | 0.03054942 | 0.03273475 | 131.7009 | 0.3039489 | 0.01709704 | 0.01832006 | 133.5508 | 1.142435 | 0.06426162 | 0.06885853 | 131.7086 | 0.2773622 | 0.01560154 | 0.01671759 | 131.529 | 3.554057 | 0.1999147 | 0.2142154 | 131.696 | 0.2813567 | 0.01582623 | 0.01695835 | 129.5355 | 6.541728 | 0.3679704 | 0.3942928
131.0701 | 0.3516057 | 0.01977772 | 0.0211925 | 86.45242 | 16.38311 | 0.9215452 | 0.9874672 | 131.6626 | 0.3666882 | 0.02062611 | 0.02210158 | 135.571 | 0.5421462 | 0.03049557 | 0.03267705 | 131.6922 | 0.3044158 | 0.0171233 | 0.0183482 | 133.5588 | 1.137474 | 0.06398258 | 0.06855952 | 131.6976 | 0.2776797 | 0.01561941 | 0.01673673 | 131.5374 | 3.54469 | 0.1993878 | 0.2136508 | 131.6887 | 0.2817534 | 0.01584855 | 0.01698226 | 129.5431 | 6.532652 | 0.3674598 | 0.3937458
131.0633 | 0.3521319 | 0.01980732 | 0.02122422 | 86.46103 | 16.38258 | 0.9215156 | 0.9874355 | 131.6539 | 0.3672928 | 0.02066012 | 0.02213802 | 135.5786 | 0.5409872 | 0.03043038 | 0.03260719 | 131.684 | 0.3047076 | 0.01713972 | 0.01836579 | 133.5668 | 1.132396 | 0.06369697 | 0.06825349 | 131.689 | 0.2779443 | 0.01563429 | 0.01675268 | 131.5466 | 3.535005 | 0.198843 | 0.2130671 | 131.6793 | 0.2824974 | 0.0158904 | 0.0170271 | 129.5515 | 6.523428 | 0.3669409 | 0.3931898
131.0548 | 0.3525003 | 0.01982804 | 0.02124643 | 86.46825 | 16.38232 | 0.9215008 | 0.9874196 | 131.645 | 0.3676456 | 0.02067996 | 0.02215928 | 135.5862 | 0.5401306 | 0.03038219 | 0.03255556 | 131.6754 | 0.3048827 | 0.01714956 | 0.01837634 | 133.5756 | 1.127669 | 0.06343106 | 0.06796855 | 131.6789 | 0.2782089 | 0.01564917 | 0.01676863 | 131.5536 | 3.525268 | 0.1982953 | 0.2124802 | 131.6721 | 0.2830925 | 0.01592387 | 0.01706298 | 129.5591 | 6.514401 | 0.3664332 | 0.3926457
131.0474 | 0.352553 | 0.019831 | 0.0212496 | 86.47657 | 16.38227 | 0.9214978 | 0.9874165 | 131.6356 | 0.3681999 | 0.02071114 | 0.02219269 | 135.594 | 0.5394755 | 0.03034535 | 0.03251608 | 131.667 | 0.3048243 | 0.01714628 | 0.01837283 | 133.5847 | 1.123 | 0.06316844 | 0.06768714 | 131.6694 | 0.2787911 | 0.01568192 | 0.01680371 | 131.5631 | 3.515901 | 0.1977684 | 0.2119156 | 131.6649 | 0.2834893 | 0.01594619 | 0.01708689 | 129.5682 | 6.505275 | 0.3659199 | 0.3920957
131.0397 | 0.3528687 | 0.01984877 | 0.02126863 | 86.48528 | 16.38274 | 0.9215245 | 0.987445 | 131.6271 | 0.3685526 | 0.02073098 | 0.02221395 | 135.6024 | 0.5391732 | 0.03032834 | 0.03249785 | 131.658 | 0.3055247 | 0.01718568 | 0.01841504 | 133.593 | 1.118331 | 0.06290581 | 0.06740573 | 131.6604 | 0.2791086 | 0.01569978 | 0.01682285 | 131.5708 | 3.506057 | 0.1972147 | 0.2113223 | 131.6568 | 0.2832909 | 0.01593503 | 0.01707493 | 129.5768 | 6.496249 | 0.3654122 | 0.3915516
131.0314 | 0.3532898 | 0.01987245 | 0.02129401 | 86.49401 | 16.38274 | 0.9215245 | 0.987445 | 131.618 | 0.3690061 | 0.02075649 | 0.02224129 | 135.6108 | 0.5381654 | 0.03027165 | 0.03243711 | 131.6489 | 0.3061083 | 0.0172185 | 0.01845022 | 133.602 | 1.113954 | 0.0626596 | 0.0671419 | 131.649 | 0.2796907 | 0.01573253 | 0.01685794 | 131.5785 | 3.496584 | 0.1966819 | 0.2107513 | 131.6481 | 0.2837373 | 0.01596014 | 0.01710184 | 129.5852 | 6.487074 | 0.3648961 | 0.3909986
131.0226 | 0.3536582 | 0.01989317 | 0.02131621 | 86.50326 | 16.38248 | 0.9215097 | 0.9874291 | 131.6097 | 0.3696612 | 0.02079334 | 0.02228077 | 135.6188 | 0.5375607 | 0.03023764 | 0.03240066 | 131.6406 | 0.3066335 | 0.01724805 | 0.01848187 | 133.6108 | 1.108876 | 0.06237399 | 0.06683586 | 131.6402 | 0.2798495 | 0.01574146 | 0.01686751 | 131.5877 | 3.486794 | 0.1961312 | 0.2101612 | 131.6394 | 0.2844316 | 0.0159992 | 0.01714369 | 129.5949 | 6.478593 | 0.364419 | 0.3904874
131.011 | 0.3540792 | 0.01991685 | 0.02134159 | 86.50995 | 16.38142 | 0.9214505 | 0.9873657 | 131.6009 | 0.370669 | 0.02085002 | 0.02234151 | 135.6268 | 0.5366537 | 0.03018662 | 0.03234599 | 131.6323 | 0.3073339 | 0.01728744 | 0.01852409 | 133.6195 | 1.104149 | 0.06210808 | 0.06655093 | 131.6316 | 0.2800083 | 0.01575039 | 0.01687708 | 131.597 | 3.477056 | 0.1955834 | 0.2095743 | 131.6319 | 0.2847788 | 0.01601872 | 0.01716461 | 129.6023 | 6.468971 | 0.3638778 | 0.3899075
130.9989 | 0.3549212 | 0.01996422 | 0.02139234 | 86.51863 | 16.38121 | 0.9214386 | 0.987353 | 131.5917 | 0.3714248 | 0.02089254 | 0.02238707 | 135.6359 | 0.5357971 | 0.03013843 | 0.03229436 | 131.623 | 0.3081509 | 0.0173334 | 0.01857333 | 133.627 | 1.099539 | 0.06184873 | 0.06627303 | 131.6217 | 0.2809079 | 0.01580099 | 0.0169313 | 131.6048 | 3.467266 | 0.1950327 | 0.2089842 | 131.6241 | 0.2851755 | 0.01604104 | 0.01718853 | 129.6113 | 6.459895 | 0.3633673 | 0.3893605
130.9914 | 0.3553949 | 0.01999086 | 0.02142089 | 86.52722 | 16.38121 | 0.9214386 | 0.987353 | 131.5832 | 0.3718783 | 0.02091805 | 0.02241441 | 135.644 | 0.5348397 | 0.03008458 | 0.03223666 | 131.6138 | 0.308968 | 0.01737936 | 0.01862258 | 133.6352 | 1.09522 | 0.0616058 | 0.06601273 | 131.6125 | 0.2811196 | 0.0158129 | 0.01694406 | 131.6145 | 3.45811 | 0.1945177 | 0.2084324 | 131.616 | 0.2855723 | 0.01606336 | 0.01721244 | 129.6201 | 6.450819 | 0.3628568 | 0.3888134
130.983 | 0.3553949 | 0.01999086 | 0.02142089 | 86.53497 | 16.38095 | 0.9214238 | 0.9873372 | 131.5742 | 0.3723318 | 0.02094356 | 0.02244174 | 135.6524 | 0.5341342 | 0.0300449 | 0.03219413 | 131.6046 | 0.3099018 | 0.01743189 | 0.01867886 | 133.6428 | 1.090376 | 0.06133333 | 0.06572076 | 131.6032 | 0.2819664 | 0.01586053 | 0.0169951 | 131.6221 | 3.448267 | 0.193964 | 0.2078391 | 131.6078 | 0.2855723 | 0.01606336 | 0.01721244 | 129.6291 | 6.441595 | 0.3623379 | 0.3882574
130.975 | 0.3558159 | 0.02001454 | 0.02144627 | 86.5479 | 16.38048 | 0.9213972 | 0.9873086 | 131.5648 | 0.3726846 | 0.0209634 | 0.022463 | 135.6606 | 0.5332776 | 0.02999671 | 0.0321425 | 131.5952 | 0.3106021 | 0.01747128 | 0.01872108 | 133.6509 | 1.085999 | 0.06108711 | 0.06545693 | 131.595 | 0.2825485 | 0.01589327 | 0.01703019 | 131.6308 | 3.438529 | 0.1934163 | 0.2072522 | 131.6004 | 0.2855723 | 0.01606336 | 0.01721244 | 129.6371 | 6.432568 | 0.3618301 | 0.3877134
130.9684 | 0.3562895 | 0.02004119 | 0.02147482 | 86.56131 | 16.38 | 0.9213705 | 0.9872801 | 131.5566 | 0.3731885 | 0.02099175 | 0.02249337 | 135.6698 | 0.5322698 | 0.02994002 | 0.03208176 | 131.5852 | 0.310894 | 0.0174877 | 0.01873866 | 133.6584 | 1.081446 | 0.06083105 | 0.06518255 | 131.5842 | 0.2830248 | 0.01592007 | 0.01705889 | 131.6404 | 3.429162 | 0.1928894 | 0.2066876 | 131.5916 | 0.2866138 | 0.01612195 | 0.01727522 | 129.6448 | 6.424038 | 0.3613503 | 0.3871992
130.9598 | 0.3568684 | 0.02007375 | 0.02150971 | 86.56895 | 16.37948 | 0.9213409 | 0.9872483 | 131.5483 | 0.373642 | 0.02101726 | 0.02252071 | 135.6777 | 0.5315643 | 0.02990034 | 0.03203924 | 131.5766 | 0.311711 | 0.01753366 | 0.01878791 | 133.6666 | 1.076953 | 0.06057827 | 0.06491169 | 131.5765 | 0.2832365 | 0.01593197 | 0.01707165 | 131.6482 | 3.419477 | 0.1923446 | 0.2061039 | 131.5839 | 0.2873082 | 0.016161 | 0.01731707 | 129.6529 | 6.414565 | 0.3608175 | 0.3866282
130.9518 | 0.3573421 | 0.02010039 | 0.02153826 | 86.57736 | 16.37974 | 0.9213557 | 0.9872642 | 131.54 | 0.3737428 | 0.02102292 | 0.02252678 | 135.6852 | 0.5305565 | 0.02984365 | 0.03197849 | 131.5676 | 0.3118861 | 0.0175435 | 0.01879847 | 133.6749 | 1.072459 | 0.06032549 | 0.06464083 | 131.5676 | 0.2836069 | 0.01595281 | 0.01709398 | 131.6565 | 3.40974 | 0.1917969 | 0.2055169 | 131.5757 | 0.2876553 | 0.01618053 | 0.01733799 | 129.6624 | 6.405241 | 0.360293 | 0.3860663
130.9442 | 0.3573947 | 0.02010335 | 0.02154143 | 86.58644 | 16.37969 | 0.9213528 | 0.987261 | 131.5311 | 0.3737932 | 0.02102576 | 0.02252982 | 135.6937 | 0.529851 | 0.02980397 | 0.03193597 | 131.5587 | 0.3120612 | 0.01755335 | 0.01880902 | 133.6826 | 1.06779 | 0.06006287 | 0.06435942 | 131.5596 | 0.2841362 | 0.01598258 | 0.01712588 | 131.6645 | 3.399949 | 0.1912462 | 0.2049268 | 131.5673 | 0.2881017 | 0.01620564 | 0.0173649 | 129.6695 | 6.396363 | 0.3597936 | 0.3855312
130.9377 | 0.3575526 | 0.02011223 | 0.02155094 | 86.59457 | 16.38006 | 0.9213735 | 0.9872832 | 131.5227 | 0.3745994 | 0.02107111 | 0.02257841 | 135.7018 | 0.5288432 | 0.02974728 | 0.03187523 | 131.5496 | 0.3122363 | 0.0175632 | 0.01881957 | 133.6914 | 1.063237 | 0.05980681 | 0.06408504 | 131.5506 | 0.2843478 | 0.01599449 | 0.01713864 | 131.6731 | 3.390635 | 0.1907223 | 0.2043654 | 131.56 | 0.2887464 | 0.0162419 | 0.01740376 | 129.679 | 6.386791 | 0.3592552 | 0.3849542
130.9295 | 0.3577105 | 0.02012111 | 0.02156046 | 86.60232 | 16.38 | 0.9213705 | 0.9872801 | 131.5146 | 0.3749521 | 0.02109095 | 0.02259968 | 135.7108 | 0.5280874 | 0.02970477 | 0.03182967 | 131.5421 | 0.3127615 | 0.01759275 | 0.01885123 | 133.6984 | 1.058802 | 0.05955731 | 0.06381769 | 131.5422 | 0.2849829 | 0.01603021 | 0.01717692 | 131.6821 | 3.380739 | 0.1901656 | 0.2037689 | 131.5529 | 0.2888456 | 0.01624748 | 0.01740973 | 129.687 | 6.377566 | 0.3587363 | 0.3843982
130.9222 | 0.3588157 | 0.02018328 | 0.02162707 | 86.61088 | 16.37958 | 0.9213469 | 0.9872547 | 131.5053 | 0.3756576 | 0.02113063 | 0.0226422 | 135.7182 | 0.526878 | 0.02963674 | 0.03175678 | 131.5331 | 0.3130533 | 0.01760916 | 0.01886882 | 133.7067 | 1.054833 | 0.05933408 | 0.06357849 | 131.5325 | 0.285618 | 0.01606593 | 0.01721519 | 131.6904 | 3.371954 | 0.1896714 | 0.2032394 | 131.5455 | 0.2894408 | 0.01628096 | 0.01744561 | 129.696 | 6.36854 | 0.3582286 | 0.3838542
130.9149 | 0.3593946 | 0.02021584 | 0.02166197 | 86.61862 | 16.37974 | 0.9213557 | 0.9872642 | 131.4964 | 0.3762119 | 0.02116181 | 0.0226756 | 135.7256 | 0.5260214 | 0.02958855 | 0.03170515 | 131.5243 | 0.3133452 | 0.01762558 | 0.01888641 | 133.7146 | 1.050106 | 0.05906817 | 0.06329356 | 131.5244 | 0.2858826 | 0.01608081 | 0.01723114 | 131.6996 | 3.362481 | 0.1891386 | 0.2026685 | 131.5374 | 0.2899367 | 0.01630886 | 0.0174755 | 129.7035 | 6.359117 | 0.3576985 | 0.3832862
130.9037 | 0.3604471 | 0.02027505 | 0.02172541 | 86.62711 | 16.37964 | 0.9213498 | 0.9872579 | 131.4877 | 0.3767158 | 0.02119016 | 0.02270598 | 135.7347 | 0.5249128 | 0.0295262 | 0.03163833 | 131.5141 | 0.3141039 | 0.01766825 | 0.01893214 | 133.7234 | 1.046137 | 0.05884493 | 0.06305436 | 131.515 | 0.2859884 | 0.01608677 | 0.01723752 | 131.7076 | 3.352955 | 0.1886028 | 0.2020943 | 131.5302 | 0.2903335 | 0.01633118 | 0.01749941 | 129.7119 | 6.349346 | 0.3571489 | 0.3826973
130.8923 | 0.3614997 | 0.02033425 | 0.02178885 | 86.63438 | 16.37916 | 0.9213232 | 0.9872293 | 131.478 | 0.3770181 | 0.02120716 | 0.0227242 | 135.7415 | 0.5246609 | 0.02951203 | 0.03162314 | 131.5058 | 0.3141622 | 0.01767154 | 0.01893565 | 133.7311 | 1.041644 | 0.05859215 | 0.0627835 | 131.5062 | 0.286253 | 0.01610165 | 0.01725347 | 131.7169 | 3.343323 | 0.188061 | 0.2015138 | 131.523 | 0.290879 | 0.01636186 | 0.0175323 | 129.7204 | 6.34032 | 0.3566412 | 0.3821532
130.8838 | 0.3618681 | 0.02035498 | 0.02181105 | 86.64337 | 16.37858 | 0.9212906 | 0.9871944 | 131.4699 | 0.3778748 | 0.02125535 | 0.02277583 | 135.7505 | 0.5238546 | 0.02946667 | 0.03157455 | 131.4973 | 0.3143373 | 0.01768138 | 0.01894621 | 133.7388 | 1.037442 | 0.05835579 | 0.06253023 | 131.4973 | 0.2864118 | 0.01611058 | 0.01726304 | 131.7239 | 3.332951 | 0.1874775 | 0.2008886 | 131.515 | 0.2915734 | 0.01640092 | 0.01757415 | 129.7291 | 6.331194 | 0.3561279 | 0.3816032
130.8761 | 0.3624996 | 0.0203905 | 0.02184912 | 86.65068 | 16.37853 | 0.9212877 | 0.9871912 | 131.4614 | 0.3784794 | 0.02128936 | 0.02281228 | 135.758 | 0.5226957 | 0.02940148 | 0.03150469 | 131.4883 | 0.315096 | 0.01772406 | 0.01899194 | 133.747 | 1.033473 | 0.05813256 | 0.06229102 | 131.4881 | 0.2872056 | 0.01615523 | 0.01731089 | 131.733 | 3.323054 | 0.1869209 | 0.2002921 | 131.5074 | 0.2921189 | 0.01643161 | 0.01760703 | 129.7372 | 6.322218 | 0.3556229 | 0.3810621
130.8686 | 0.3631838 | 0.02042898 | 0.02189035 | 86.66194 | 16.37795 | 0.9212551 | 0.9871563 | 131.4524 | 0.378681 | 0.0213007 | 0.02282443 | 135.7656 | 0.5217383 | 0.02934763 | 0.03144699 | 131.4801 | 0.3159131 | 0.01777002 | 0.01904119 | 133.7561 | 1.028921 | 0.0578765 | 0.06201664 | 131.4799 | 0.2877878 | 0.01618798 | 0.01734597 | 131.741 | 3.313422 | 0.1863791 | 0.1997116 | 131.4996 | 0.2923173 | 0.01644277 | 0.01761899 | 129.7454 | 6.31334 | 0.3551236 | 0.3805271
130.8605 | 0.3634469 | 0.02044379 | 0.02190622 | 86.67363 | 16.37821 | 0.9212699 | 0.9871722 | 131.4434 | 0.3795376 | 0.02134888 | 0.02287606 | 135.7741 | 0.5211336 | 0.02931362 | 0.03141054 | 131.4711 | 0.31638 | 0.01779628 | 0.01906933 | 133.7641 | 1.024544 | 0.05763028 | 0.06175282 | 131.4708 | 0.2883699 | 0.01622072 | 0.01738106 | 131.7499 | 3.303738 | 0.1858343 | 0.1991278 | 131.4914 | 0.2927141 | 0.01646508 | 0.0176429 | 129.7534 | 6.303768 | 0.3545852 | 0.3799501
130.853 | 0.3639732 | 0.02047339 | 0.02193794 | 86.68228 | 16.37827 | 0.9212729 | 0.9871754 | 131.4345 | 0.3796384 | 0.02135455 | 0.02288213 | 135.7819 | 0.5203273 | 0.02926826 | 0.03136195 | 131.4628 | 0.3172554 | 0.01784553 | 0.01912209 | 133.7724 | 1.020225 | 0.05738735 | 0.06149251 | 131.4624 | 0.2886345 | 0.01623561 | 0.01739701 | 131.7576 | 3.293471 | 0.1852568 | 0.198509 | 131.4826 | 0.2929125 | 0.01647624 | 0.01765486 | 129.7615 | 6.294295 | 0.3540523 | 0.3793792
130.8443 | 0.3644468 | 0.02050003 | 0.02196648 | 86.69054 | 16.37816 | 0.9212669 | 0.987169 | 131.4255 | 0.3802431 | 0.02138857 | 0.02291858 | 135.7898 | 0.5198234 | 0.02923992 | 0.03133157 | 131.4548 | 0.317839 | 0.01787835 | 0.01915727 | 133.7805 | 1.016373 | 0.05717068 | 0.06126034 | 131.4534 | 0.289005 | 0.01625645 | 0.01741934 | 131.766 | 3.283681 | 0.1847061 | 0.1979189 | 131.4752 | 0.29321 | 0.01649298 | 0.01767279 | 129.7698 | 6.28517 | 0.353539 | 0.3788291
130.8376 | 0.3649205 | 0.02052667 | 0.02199503 | 86.69788 | 16.37785 | 0.9212492 | 0.98715 | 131.4173 | 0.3806966 | 0.02141408 | 0.02294591 | 135.7984 | 0.5188156 | 0.02918323 | 0.03127083 | 131.4455 | 0.3181892 | 0.01789805 | 0.01917837 | 133.7897 | 1.011996 | 0.05692447 | 0.06099652 | 131.4448 | 0.2894283 | 0.01628026 | 0.01744486 | 131.7747 | 3.273943 | 0.1841584 | 0.197332 | 131.4682 | 0.2934084 | 0.01650414 | 0.01768475 | 129.7793 | 6.275945 | 0.3530201 | 0.3782731
130.8289 | 0.3649731 | 0.02052963 | 0.0219982 | 86.70556 | 16.37774 | 0.9212433 | 0.9871437 | 131.4087 | 0.3812509 | 0.02144525 | 0.02297932 | 135.807 | 0.5173543 | 0.02910103 | 0.03118275 | 131.4368 | 0.3187728 | 0.01793088 | 0.01921355 | 133.7989 | 1.008027 | 0.05670124 | 0.06075732 | 131.4358 | 0.2899575 | 0.01631003 | 0.01747675 | 131.7832 | 3.264576 | 0.1836315 | 0.1967674 | 131.4596 | 0.2936564 | 0.01651809 | 0.0176997 | 129.7877 | 6.26672 | 0.3525012 | 0.3777171
130.8204 | 0.3658678 | 0.02057996 | 0.02205213 | 86.71466 | 16.37732 | 0.9212196 | 0.9871183 | 131.3992 | 0.3816036 | 0.02146509 | 0.02300058 | 135.8144 | 0.5163969 | 0.02904718 | 0.03112505 | 131.4276 | 0.3188312 | 0.01793416 | 0.01921707 | 133.8074 | 1.003942 | 0.05647144 | 0.06051108 | 131.4281 | 0.2908572 | 0.01636064 | 0.01753098 | 131.7902 | 3.255156 | 0.1831016 | 0.1961996 | 131.4527 | 0.2944499 | 0.01656273 | 0.01774753 | 129.7961 | 6.257545 | 0.3519851 | 0.3771641
130.8128 | 0.3663941 | 0.02060956 | 0.02208385 | 86.72218 | 16.37753 | 0.9212314 | 0.987131 | 131.3905 | 0.3821579 | 0.02149627 | 0.02303399 | 135.8226 | 0.5152883 | 0.02898482 | 0.03105823 | 131.4196 | 0.319123 | 0.01795058 | 0.01923466 | 133.8168 | 0.9995646 | 0.05622523 | 0.06024725 | 131.4206 | 0.2910689 | 0.01637254 | 0.01754374 | 131.7988 | 3.245418 | 0.1825539 | 0.1956127 | 131.4438 | 0.2954419 | 0.01661852 | 0.01780731 | 129.805 | 6.247626 | 0.3514272 | 0.3765662
130.8043 | 0.3666046 | 0.0206214 | 0.02209654 | 86.7308 | 16.37721 | 0.9212137 | 0.9871119 | 131.382 | 0.3821579 | 0.02149627 | 0.02303399 | 135.8306 | 0.5146333 | 0.02894797 | 0.03101875 | 131.4112 | 0.3197066 | 0.01798341 | 0.01926983 | 133.8253 | 0.9953042 | 0.05598558 | 0.05999046 | 131.4131 | 0.2913864 | 0.0163904 | 0.01756288 | 131.8059 | 3.235839 | 0.182015 | 0.1950353 | 131.437 | 0.2959378 | 0.01664642 | 0.01783721 | 129.813 | 6.238054 | 0.3508887 | 0.3759893
130.7936 | 0.3673414 | 0.02066285 | 0.02214095 | 86.73856 | 16.377 | 0.9212018 | 0.9870993 | 131.3726 | 0.3823595 | 0.02150761 | 0.02304614 | 135.839 | 0.5137766 | 0.02889979 | 0.03096711 | 131.4023 | 0.3201735 | 0.01800967 | 0.01929798 | 133.835 | 0.9913356 | 0.05576235 | 0.05975126 | 131.404 | 0.2918098 | 0.01641422 | 0.0175884 | 131.8165 | 3.226155 | 0.1814703 | 0.1944516 | 131.4278 | 0.2961858 | 0.01666037 | 0.01785215 | 129.8213 | 6.229027 | 0.350381 | 0.3754452
130.7814 | 0.367815 | 0.02068949 | 0.0221695 | 86.74716 | 16.37669 | 0.9211841 | 0.9870802 | 131.3639 | 0.3826114 | 0.02152178 | 0.02306133 | 135.8474 | 0.5128192 | 0.02884594 | 0.03090941 | 131.3945 | 0.320582 | 0.01803265 | 0.0193226 | 133.8431 | 0.987367 | 0.05553911 | 0.05951206 | 131.3956 | 0.2927095 | 0.01646482 | 0.01764262 | 131.8241 | 3.216682 | 0.1809374 | 0.1938806 | 131.4206 | 0.2968801 | 0.01669942 | 0.017894 | 129.8302 | 6.219654 | 0.3498537 | 0.3748803
130.773 | 0.3679203 | 0.02069541 | 0.02217584 | 86.75561 | 16.37627 | 0.9211604 | 0.9870548 | 131.3559 | 0.3827626 | 0.02153029 | 0.02307044 | 135.856 | 0.5117106 | 0.02878358 | 0.03084259 | 131.3856 | 0.3213991 | 0.01807861 | 0.01937185 | 133.8521 | 0.9832816 | 0.05530931 | 0.05926582 | 131.3877 | 0.2929741 | 0.01647971 | 0.01765857 | 131.8325 | 3.20668 | 0.1803748 | 0.1932778 | 131.4133 | 0.2966817 | 0.01668826 | 0.01788205 | 129.838 | 6.210181 | 0.3493209 | 0.3743093
130.7657 | 0.3684465 | 0.02072501 | 0.02220756 | 86.76319 | 16.37574 | 0.9211308 | 0.9870231 | 131.3466 | 0.383468 | 0.02156997 | 0.02311296 | 135.8644 | 0.5107532 | 0.02872972 | 0.03078488 | 131.3764 | 0.321866 | 0.01810487 | 0.01939999 | 133.8615 | 0.9796048 | 0.05510249 | 0.05904421 | 131.3805 | 0.2938737 | 0.01653031 | 0.0177128 | 131.8401 | 3.197207 | 0.179842 | 0.1927068 | 131.4054 | 0.2970785 | 0.01671058 | 0.01790596 | 129.8461 | 6.201452 | 0.3488299 | 0.3737832
130.7578 | 0.3687097 | 0.02073981 | 0.02222342 | 86.77556 | 16.37553 | 0.9211189 | 0.9870104 | 131.3393 | 0.3842239 | 0.02161248 | 0.02315852 | 135.8731 | 0.5098462 | 0.0286787 | 0.03073021 | 131.3683 | 0.321866 | 0.01810487 | 0.01939999 | 133.8701 | 0.9754028 | 0.05486613 | 0.05879093 | 131.3716 | 0.2940854 | 0.01654222 | 0.01772556 | 131.8474 | 3.187787 | 0.1793121 | 0.192139 | 131.3972 | 0.2979712 | 0.0167608 | 0.01795977 | 129.855 | 6.192326 | 0.3483166 | 0.3732331
130.7504 | 0.3691833 | 0.02076646 | 0.02225197 | 86.78882 | 16.37485 | 0.9210804 | 0.9869692 | 131.3308 | 0.3847782 | 0.02164366 | 0.02319193 | 135.882 | 0.5091911 | 0.02864186 | 0.03069073 | 131.3606 | 0.3222162 | 0.01812457 | 0.01942109 | 133.8788 | 0.9714925 | 0.05464618 | 0.05855525 | 131.3634 | 0.2942971 | 0.01655413 | 0.01773832 | 131.8554 | 3.178208 | 0.1787733 | 0.1915617 | 131.389 | 0.2988144 | 0.01680822 | 0.01801059 | 129.8625 | 6.182953 | 0.3477893 | 0.3726682
130.7431 | 0.369236 | 0.02076942 | 0.02225514 | 86.79715 | 16.37469 | 0.9210716 | 0.9869597 | 131.3228 | 0.3851813 | 0.02166634 | 0.02321622 | 135.8908 | 0.5086872 | 0.02861351 | 0.03066036 | 131.3519 | 0.3232083 | 0.01818038 | 0.01948089 | 133.8883 | 0.9677574 | 0.05443608 | 0.05833012 | 131.3546 | 0.2951439 | 0.01660176 | 0.01778935 | 131.8635 | 3.16847 | 0.1782255 | 0.1909748 | 131.3816 | 0.2990127 | 0.01681938 | 0.01802254 | 129.871 | 6.173877 | 0.3472788 | 0.3721211
130.7365 | 0.3699201 | 0.0208079 | 0.02229638 | 86.80486 | 16.37479 | 0.9210775 | 0.986966 | 131.3136 | 0.3859875 | 0.02171169 | 0.02326482 | 135.8996 | 0.507629 | 0.02855399 | 0.03059658 | 131.3449 | 0.3236169 | 0.01820336 | 0.01950552 | 133.8966 | 0.964314 | 0.05424239 | 0.05812258 | 131.3472 | 0.2960964 | 0.01665534 | 0.01784677 | 131.8714 | 3.158838 | 0.1776838 | 0.1903942 | 131.3738 | 0.2998063 | 0.01686402 | 0.01807037 | 129.8793 | 6.164503 | 0.3467516 | 0.3715561
130.7277 | 0.3702359 | 0.02082566 | 0.02231541 | 86.81324 | 16.37443 | 0.9210568 | 0.9869438 | 131.3064 | 0.3864411 | 0.0217372 | 0.02329215 | 135.9085 | 0.5067724 | 0.0285058 | 0.03054494 | 131.3365 | 0.3243756 | 0.01824603 | 0.01955125 | 133.9045 | 0.960112 | 0.05400603 | 0.0578693 | 131.339 | 0.2969432 | 0.01670297 | 0.0178978 | 131.8798 | 3.14926 | 0.177145 | 0.1898169 | 131.3657 | 0.3000543 | 0.01687797 | 0.01808532 | 129.8874 | 6.155427 | 0.346241 | 0.3710091
130.7195 | 0.3702359 | 0.02082566 | 0.02231541 | 86.82188 | 16.37458 | 0.9210656 | 0.9869533 | 131.2979 | 0.3872473 | 0.02178255 | 0.02334075 | 135.9168 | 0.505815 | 0.02845195 | 0.03048724 | 131.3286 | 0.324609 | 0.01825916 | 0.01956532 | 133.9118 | 0.956085 | 0.05377951 | 0.05762658 | 131.3309 | 0.2974195 | 0.01672976 | 0.01792651 | 131.8871 | 3.139628 | 0.1766032 | 0.1892363 | 131.3582 | 0.3002526 | 0.01688913 | 0.01809728 | 129.8955 | 6.146401 | 0.3457333 | 0.370465
130.7116 | 0.3707095 | 0.02085231 | 0.02234396 | 86.83018 | 16.37479 | 0.9210775 | 0.986966 | 131.29 | 0.3875496 | 0.02179956 | 0.02335897 | 135.9254 | 0.5054623 | 0.02843211 | 0.03046598 | 131.3203 | 0.3243756 | 0.01824603 | 0.01955125 | 133.9209 | 0.9515911 | 0.05352673 | 0.05735572 | 131.3221 | 0.2980545 | 0.01676548 | 0.01796479 | 131.8962 | 3.129943 | 0.1760584 | 0.1886526 | 131.3496 | 0.3009966 | 0.01693097 | 0.01814212 | 129.904 | 6.136928 | 0.3452005 | 0.3698941
130.7039 | 0.3712884 | 0.02088487 | 0.02237885 | 86.83925 | 16.37485 | 0.9210804 | 0.9869692 | 131.2825 | 0.3876 | 0.02180239 | 0.02336201 | 135.9339 | 0.5045553 | 0.02838109 | 0.03041131 | 131.3119 | 0.3248425 | 0.0182723 | 0.01957939 | 133.9286 | 0.947856 | 0.05331663 | 0.05713059 | 131.314 | 0.2982133 | 0.01677441 | 0.01797436 | 131.9045 | 3.120206 | 0.1755107 | 0.1880657 | 131.341 | 0.3014925 | 0.01695887 | 0.01817201 | 129.9127 | 6.127455 | 0.3446676 | 0.3693231
130.6968 | 0.3716042 | 0.02090263 | 0.02239788 | 86.84741 | 16.37485 | 0.9210804 | 0.9869692 | 131.2746 | 0.3879528 | 0.02182223 | 0.02338327 | 135.9424 | 0.503749 | 0.02833574 | 0.03036271 | 131.3032 | 0.3256012 | 0.01831497 | 0.01962512 | 133.9378 | 0.9443542 | 0.05311966 | 0.05691953 | 131.3058 | 0.2988484 | 0.01681014 | 0.01801264 | 131.9113 | 3.110574 | 0.1749689 | 0.1874852 | 131.3331 | 0.3018397 | 0.0169784 | 0.01819293 | 129.9217 | 6.118528 | 0.3441655 | 0.3687851
130.6884 | 0.3720778 | 0.02092927 | 0.02242643 | 86.85603 | 16.37474 | 0.9210745 | 0.9869629 | 131.2666 | 0.388507 | 0.02185341 | 0.02341668 | 135.951 | 0.5029428 | 0.02829039 | 0.03031412 | 131.2957 | 0.3261264 | 0.01834452 | 0.01965678 | 133.9458 | 0.9407942 | 0.0529194 | 0.05670495 | 131.2968 | 0.2991659 | 0.016828 | 0.01803177 | 131.9198 | 3.100942 | 0.1744271 | 0.1869046 | 131.3241 | 0.3023357 | 0.0170063 | 0.01822283 | 129.9308 | 6.109303 | 0.3436466 | 0.368229
130.6777 | 0.3730778 | 0.02098552 | 0.0224867 | 86.86382 | 16.37458 | 0.9210656 | 0.9869533 | 131.2579 | 0.3889606 | 0.02187892 | 0.02344401 | 135.9597 | 0.5019854 | 0.02823653 | 0.03025641 | 131.288 | 0.3261848 | 0.0183478 | 0.0196603 | 133.954 | 0.9367088 | 0.05268961 | 0.05645871 | 131.2892 | 0.2995364 | 0.01684883 | 0.0180541 | 131.9264 | 3.091893 | 0.1739181 | 0.1863592 | 131.3172 | 0.30303 | 0.01704535 | 0.01826468 | 129.9391 | 6.099582 | 0.3430998 | 0.3676431
130.6664 | 0.3733935 | 0.02100328 | 0.02250573 | 86.87281 | 16.37416 | 0.921042 | 0.986928 | 131.2497 | 0.3897164 | 0.02192144 | 0.02348957 | 135.9674 | 0.5012799 | 0.02819685 | 0.03021389 | 131.2804 | 0.3265349 | 0.0183675 | 0.0196814 | 133.9616 | 0.9326819 | 0.05246309 | 0.05621599 | 131.2808 | 0.3000126 | 0.01687563 | 0.01808281 | 131.936 | 3.082208 | 0.1733733 | 0.1857754 | 131.308 | 0.3031788 | 0.01705372 | 0.01827365 | 129.9464 | 6.090159 | 0.3425697 | 0.3670752
130.6581 | 0.3744987 | 0.02106545 | 0.02257235 | 86.88056 | 16.3739 | 0.9210272 | 0.9869121 | 131.2421 | 0.3906234 | 0.02197246 | 0.02354424 | 135.9752 | 0.5006752 | 0.02816284 | 0.03017745 | 131.2723 | 0.32671 | 0.01837735 | 0.01969196 | 133.9697 | 0.9291801 | 0.05226612 | 0.05600493 | 131.2732 | 0.3008594 | 0.01692326 | 0.01813385 | 131.9442 | 3.072735 | 0.1728405 | 0.1852045 | 131.3002 | 0.303526 | 0.01707325 | 0.01829457 | 129.9559 | 6.080141 | 0.3420062 | 0.3664713
130.6514 | 0.3751303 | 0.02110097 | 0.02261041 | 86.89054 | 16.37337 | 0.9209976 | 0.9868804 | 131.2342 | 0.3909762 | 0.0219923 | 0.0235655 | 135.9835 | 0.5002217 | 0.02813733 | 0.03015011 | 131.2632 | 0.3271769 | 0.01840361 | 0.0197201 | 133.9776 | 0.9252699 | 0.05204617 | 0.05576925 | 131.2638 | 0.3012828 | 0.01694707 | 0.01815937 | 131.9509 | 3.062627 | 0.1722719 | 0.1845952 | 131.2916 | 0.3042203 | 0.01711231 | 0.01833642 | 129.9634 | 6.071065 | 0.3414957 | 0.3659243
130.6434 | 0.3753934 | 0.02111577 | 0.02262627 | 86.90246 | 16.37332 | 0.9209946 | 0.9868772 | 131.2253 | 0.3914801 | 0.02202064 | 0.02359587 | 135.9914 | 0.4993651 | 0.02808914 | 0.03009848 | 131.2564 | 0.3277022 | 0.01843315 | 0.01975176 | 133.986 | 0.9218265 | 0.05185248 | 0.05556171 | 131.2564 | 0.3012298 | 0.01694409 | 0.01815618 | 131.9605 | 3.052836 | 0.1717212 | 0.1840051 | 131.2832 | 0.3044187 | 0.01712346 | 0.01834838 | 129.9725 | 6.06189 | 0.3409796 | 0.3653713
130.636 | 0.375446 | 0.02111873 | 0.02262944 | 86.91343 | 16.37348 | 0.9210035 | 0.9868867 | 131.218 | 0.3920343 | 0.02205182 | 0.02362928 | 135.9997 | 0.4987604 | 0.02805513 | 0.03006203 | 131.2482 | 0.3279356 | 0.01844629 | 0.01976583 | 133.9952 | 0.9183248 | 0.05165551 | 0.05535065 | 131.2484 | 0.3018649 | 0.01697982 | 0.01819445 | 131.9685 | 3.042834 | 0.1711586 | 0.1834023 | 131.276 | 0.304865 | 0.01714857 | 0.01837528 | 129.9813 | 6.052615 | 0.3404579 | 0.3648123
130.628 | 0.3757618 | 0.02113649 | 0.02264848 | 86.92274 | 16.37353 | 0.9210064 | 0.9868899 | 131.2091 | 0.392639 | 0.02208583 | 0.02366573 | 136.0077 | 0.4973999 | 0.0279786 | 0.02998003 | 131.2406 | 0.328636 | 0.01848568 | 0.01980804 | 134.0034 | 0.9145897 | 0.05144541 | 0.05512552 | 131.2399 | 0.3021295 | 0.0169947 | 0.0182104 | 131.9766 | 3.03315 | 0.1706138 | 0.1828185 | 131.2677 | 0.3057082 | 0.017196 | 0.0184261 | 129.9897 | 6.042944 | 0.3399139 | 0.3642294
130.6205 | 0.3761302 | 0.02115722 | 0.02267068 | 86.93051 | 16.37321 | 0.9209887 | 0.9868709 | 131.201 | 0.3928406 | 0.02209717 | 0.02367787 | 136.0151 | 0.496896 | 0.02795026 | 0.02994966 | 131.2331 | 0.3289278 | 0.01850209 | 0.01982563 | 134.0118 | 0.9109129 | 0.05123859 | 0.0549039 | 131.2324 | 0.3027646 | 0.01703042 | 0.01824868 | 131.9856 | 3.023359 | 0.1700631 | 0.1822284 | 131.2593 | 0.3058074 | 0.01720158 | 0.01843208 | 129.9981 | 6.03362 | 0.3393894 | 0.3636674
130.6124 | 0.3767617 | 0.02119274 | 0.02270875 | 86.93794 | 16.37279 | 0.920965 | 0.9868455 | 131.1944 | 0.393546 | 0.02213685 | 0.0237204 | 136.0233 | 0.4965432 | 0.02793042 | 0.0299284 | 131.2262 | 0.3295698 | 0.01853821 | 0.01986432 | 134.0206 | 0.907878 | 0.05106788 | 0.05472098 | 131.2236 | 0.3035055 | 0.0170721 | 0.01829334 | 131.9938 | 3.013939 | 0.1695332 | 0.1816606 | 131.2517 | 0.3059066 | 0.01720716 | 0.01843806 | 130.0061 | 6.024098 | 0.3388538 | 0.3630934
130.6058 | 0.3776038 | 0.0212401 | 0.0227595 | 86.94546 | 16.373 | 0.9209768 | 0.9868582 | 131.1868 | 0.393798 | 0.02215103 | 0.02373558 | 136.0305 | 0.4956362 | 0.0278794 | 0.02987373 | 131.219 | 0.3298032 | 0.01855134 | 0.01987839 | 134.0294 | 0.904318 | 0.05086763 | 0.0545064 | 131.2161 | 0.3042464 | 0.01711377 | 0.01833799 | 132.0024 | 3.004413 | 0.1689974 | 0.1810865 | 131.2437 | 0.3065513 | 0.01724342 | 0.01847692 | 130.0145 | 6.015071 | 0.338346 | 0.3625494
130.5982 | 0.3780248 | 0.02126379 | 0.02278487 | 86.95313 | 16.37332 | 0.9209946 | 0.9868772 | 131.18 | 0.3944027 | 0.02218504 | 0.02377203 | 136.0388 | 0.4946284 | 0.02782271 | 0.02981298 | 131.2109 | 0.3305619 | 0.01859401 | 0.01992412 | 134.0381 | 0.9005244 | 0.05065424 | 0.05427776 | 131.2088 | 0.304511 | 0.01712866 | 0.01835394 | 132.0112 | 2.99457 | 0.1684437 | 0.1804932 | 131.2362 | 0.3069481 | 0.01726574 | 0.01850083 | 130.0234 | 6.006243 | 0.3378495 | 0.3620173
130.5905 | 0.3784984 | 0.02129043 | 0.02281342 | 86.96049 | 16.37279 | 0.920965 | 0.9868455 | 131.1724 | 0.394957 | 0.02221622 | 0.02380544 | 136.0456 | 0.4938222 | 0.02777736 | 0.02976439 | 131.2041 | 0.3307954 | 0.01860715 | 0.01993819 | 134.0472 | 0.8969644 | 0.05045399 | 0.05406318 | 131.2012 | 0.3054636 | 0.01718224 | 0.01841136 | 132.0196 | 2.985256 | 0.1679198 | 0.1799318 | 131.2281 | 0.3072456 | 0.01728248 | 0.01851877 | 130.0315 | 5.996522 | 0.3373027 | 0.3614314
130.582 | 0.3789721 | 0.02131707 | 0.02284197 | 86.96799 | 16.37269 | 0.9209591 | 0.9868391 | 131.1644 | 0.3957632 | 0.02226157 | 0.02385403 | 136.0531 | 0.4928144 | 0.02772067 | 0.02970365 | 131.1974 | 0.3309121 | 0.01861371 | 0.01994523 | 134.0569 | 0.8934043 | 0.05025374 | 0.0538486 | 131.1922 | 0.3059928 | 0.01721201 | 0.01844325 | 132.0288 | 2.97573 | 0.1673839 | 0.1793576 | 131.2197 | 0.3080888 | 0.01732991 | 0.01856959 | 130.0398 | 5.987198 | 0.3367782 | 0.3608694
130.5709 | 0.3802878 | 0.02139108 | 0.02292127 | 86.97465 | 16.37237 | 0.9209413 | 0.9868201 | 131.1584 | 0.3963175 | 0.02229275 | 0.02388744 | 136.0613 | 0.4923105 | 0.02769232 | 0.02967327 | 131.1894 | 0.3310872 | 0.01862356 | 0.01995578 | 134.0641 | 0.8897858 | 0.0500502 | 0.0536305 | 131.185 | 0.3065749 | 0.01724475 | 0.01847834 | 132.0371 | 2.966415 | 0.16686 | 0.1787962 | 131.2116 | 0.3086343 | 0.01736059 | 0.01860247 | 130.0476 | 5.978172 | 0.3362705 | 0.3603253
130.559 | 0.3813403 | 0.02145028 | 0.02298471 | 86.98278 | 16.372 | 0.9209206 | 0.9867979 | 131.1505 | 0.3969726 | 0.02232959 | 0.02392692 | 136.0689 | 0.4920081 | 0.02767532 | 0.02965505 | 131.1816 | 0.3311455 | 0.01862684 | 0.0199593 | 134.072 | 0.8862841 | 0.04985323 | 0.05341944 | 131.177 | 0.3076863 | 0.01730727 | 0.01854533 | 132.0468 | 2.956678 | 0.1663123 | 0.1782093 | 131.2046 | 0.3086839 | 0.01736338 | 0.01860546 | 130.0563 | 5.96855 | 0.3357293 | 0.3597454
130.5505 | 0.381814 | 0.02147693 | 0.02301326 | 86.99054 | 16.37195 | 0.9209176 | 0.9867947 | 131.1427 | 0.3972749 | 0.0223466 | 0.02394515 | 136.0771 | 0.4910003 | 0.02761863 | 0.02959431 | 131.1744 | 0.3313206 | 0.01863669 | 0.01996985 | 134.0802 | 0.8828408 | 0.04965954 | 0.0532119 | 131.1699 | 0.3081626 | 0.01733406 | 0.01857404 | 132.0547 | 2.947205 | 0.1657794 | 0.1776383 | 131.1957 | 0.3093287 | 0.01739965 | 0.01864432 | 130.0638 | 5.958582 | 0.3351685 | 0.3591445
130.5427 | 0.3824455 | 0.02151245 | 0.02305133 | 86.9989 | 16.37206 | 0.9209235 | 0.9868011 | 131.1352 | 0.3974765 | 0.02235794 | 0.0239573 | 136.0848 | 0.4903957 | 0.02758462 | 0.02955786 | 131.1659 | 0.3320793 | 0.01867937 | 0.02001558 | 134.0889 | 0.8793974 | 0.04946586 | 0.05300436 | 131.1619 | 0.3083743 | 0.01734596 | 0.01858679 | 132.0629 | 2.937256 | 0.1652198 | 0.1770387 | 131.1872 | 0.3102214 | 0.01744986 | 0.01869813 | 130.0722 | 5.949704 | 0.3346692 | 0.3586094
130.5346 | 0.3831297 | 0.02155093 | 0.02309256 | 87.01043 | 16.37174 | 0.9209058 | 0.986782 | 131.1278 | 0.3979804 | 0.02238628 | 0.02398767 | 136.0924 | 0.4895894 | 0.02753927 | 0.02950927 | 131.1584 | 0.332838 | 0.01872204 | 0.02006131 | 134.0963 | 0.8766544 | 0.04931156 | 0.05283903 | 131.1547 | 0.3084801 | 0.01735192 | 0.01859317 | 132.0706 | 2.927888 | 0.1646929 | 0.1764741 | 131.1792 | 0.3105686 | 0.01746939 | 0.01871905 | 130.0801 | 5.940182 | 0.3341335 | 0.3580355
130.5261 | 0.3834454 | 0.0215687 | 0.0231116 | 87.02311 | 16.37143 | 0.920888 | 0.986763 | 131.1202 | 0.3983835 | 0.02240896 | 0.02401197 | 136.101 | 0.4883297 | 0.02746841 | 0.02943334 | 131.1504 | 0.3331298 | 0.01873846 | 0.0200789 | 134.104 | 0.8730943 | 0.04911131 | 0.05262445 | 131.1464 | 0.309221 | 0.01739359 | 0.01863783 | 132.0782 | 2.919051 | 0.1641958 | 0.1759414 | 131.1711 | 0.3110149 | 0.0174945 | 0.01874596 | 130.0889 | 5.931056 | 0.3336202 | 0.3574855
130.5181 | 0.3843401 | 0.02161902 | 0.02316552 | 87.02994 | 16.3709 | 0.9208584 | 0.9867313 | 131.1122 | 0.3987866 | 0.02243163 | 0.02403626 | 136.1096 | 0.4873723 | 0.02741455 | 0.02937563 | 131.1428 | 0.3338302 | 0.01877785 | 0.02012111 | 134.1114 | 0.8695926 | 0.04891434 | 0.05241339 | 131.138 | 0.3094327 | 0.0174055 | 0.01865059 | 132.0878 | 2.909366 | 0.163651 | 0.1753577 | 131.1629 | 0.3116101 | 0.01752798 | 0.01878183 | 130.0969 | 5.921831 | 0.3331013 | 0.3569295
130.5088 | 0.3850243 | 0.02165751 | 0.02320676 | 87.03769 | 16.37095 | 0.9208614 | 0.9867345 | 131.1057 | 0.3990889 | 0.02244864 | 0.02405449 | 136.1187 | 0.4872715 | 0.02740888 | 0.02936956 | 131.136 | 0.3341804 | 0.01879755 | 0.02014222 | 134.1196 | 0.8659742 | 0.0487108 | 0.05219529 | 131.1305 | 0.3100678 | 0.01744122 | 0.01868887 | 132.096 | 2.899787 | 0.1631122 | 0.1747803 | 131.155 | 0.3121060238 | 0.01755588 | 0.01881172 | 130.1051 | 5.911862 | 0.3325406 | 0.3563286
130.501 | 0.3852348 | 0.02166935 | 0.02321945 | 87.04576 | 16.371 | 0.9208643 | 0.9867376 | 131.0967 | 0.3995425 | 0.02247415 | 0.02408182 | 136.1277 | 0.4864652 | 0.02736353 | 0.02932096 | 131.1278 | 0.3346473 | 0.01882381 | 0.02017036 | 134.1281 | 0.8628226 | 0.04853353 | 0.05200534 | 131.1236 | 0.310597 | 0.01747099 | 0.01872076 | 132.1039 | 2.889997 | 0.1625615 | 0.1741902 | 131.1476 | 0.3125524 | 0.01758098 | 0.01883862 | 130.1133 | 5.90229 | 0.3320022 | 0.3557517
130.4929 | 0.3857084 | 0.02169599 | 0.02324799 | 87.05494 | 16.37074 | 0.9208495 | 0.9867218 | 131.0903 | 0.3996936 | 0.02248265 | 0.02409093 | 136.1359 | 0.4859613 | 0.02733519 | 0.02929059 | 131.1213 | 0.3353476 | 0.01886321 | 0.02021257 | 134.135 | 0.8596711 | 0.04835625 | 0.05181538 | 131.1138 | 0.3110203 | 0.01749481 | 0.01874628 | 132.1112 | 2.880365 | 0.1620197 | 0.1736097 | 131.1396 | 0.3135443 | 0.01763678 | 0.01889841 | 130.1212 | 5.893115 | 0.3314861 | 0.3551986
130.4846 | 0.3861294 | 0.02171967 | 0.02327337 | 87.06303 | 16.37027 | 0.9208229 | 0.9866932 | 131.0813 | 0.4002479 | 0.02251383 | 0.02412434 | 136.145 | 0.4851047 | 0.027287 | 0.02923896 | 131.1135 | 0.3363981 | 0.0189223 | 0.02027589 | 134.144 | 0.8565196 | 0.04817898 | 0.05162543 | 131.1061 | 0.311285 | 0.01750969 | 0.01876223 | 132.1201 | 2.870363 | 0.1614571 | 0.1730068 | 131.131 | 0.3135939 | 0.01763957 | 0.0189014 | 130.129 | 5.884039 | 0.3309755 | 0.3546516
130.4766 | 0.386761 | 0.0217552 | 0.02331144 | 87.07032 | 16.37006 | 0.9208111 | 0.9866805 | 131.0753 | 0.4005503 | 0.02253084 | 0.02414256 | 136.1535 | 0.4843993 | 0.02724732 | 0.02919644 | 131.1061 | 0.3366316 | 0.01893543 | 0.02028996 | 134.152 | 0.8534847 | 0.04800827 | 0.05144251 | 131.0988 | 0.3123434 | 0.01756923 | 0.01882603 | 132.1301 | 2.861313 | 0.160948 | 0.1724613 | 131.1225 | 0.3136435 | 0.01764236 | 0.01890439 | 130.1381 | 5.874418 | 0.3304343 | 0.3540717
130.4676 | 0.3869189 | 0.02176408 | 0.02332095 | 87.07999 | 16.37011 | 0.920814 | 0.9866837 | 131.0672 | 0.4009534 | 0.02255351 | 0.02416686 | 136.1621 | 0.4837946 | 0.02721331 | 0.02915999 | 131.0978 | 0.3372735 | 0.01897154 | 0.02032865 | 134.1595 | 0.8498663 | 0.04780474 | 0.05122441 | 131.0901 | 0.3127138 | 0.01759006 | 0.01884836 | 132.1371 | 2.851523 | 0.1603973 | 0.1718712 | 131.1152 | 0.3143378 | 0.01768141 | 0.01894624 | 130.146 | 5.865391 | 0.3299266 | 0.3535276
130.4548 | 0.388024 | 0.02182624 | 0.02338756 | 87.08852 | 16.3699 | 0.9208022 | 0.986671 | 131.0599 | 0.4011045 | 0.02256202 | 0.02417597 | 136.1701 | 0.4833914 | 0.02719063 | 0.02913569 | 131.0901 | 0.3376821 | 0.01899452 | 0.02035328 | 134.1675 | 0.8466564 | 0.04762418 | 0.05103094 | 131.0835 | 0.313296 | 0.01762281 | 0.01888344 | 132.1457 | 2.841838 | 0.1598526 | 0.1712875 | 131.108 | 0.314933 | 0.01771489 | 0.01898211 | 130.1547 | 5.85567 | 0.3293798 | 0.3529417
130.4424 | 0.3883398 | 0.021844 | 0.0234066 | 87.09669 | 16.37011 | 0.920814 | 0.9866837 | 131.0527 | 0.4010542 | 0.02255918 | 0.02417294 | 136.178 | 0.4825348 | 0.02714245 | 0.02908406 | 131.082 | 0.3379739 | 0.01901093 | 0.02037087 | 134.1764 | 0.8435632 | 0.04745019 | 0.0508445 | 131.076 | 0.3138781 | 0.01765555 | 0.01891853 | 132.153 | 2.832524 | 0.1593287 | 0.1707261 | 131.0984 | 0.3153793 | 0.01774 | 0.01900902 | 130.163 | 5.846446 | 0.3288609 | 0.3523857
130.4329 | 0.3886556 | 0.02186177 | 0.02342563 | 87.10424 | 16.36974 | 0.9207933 | 0.9866615 | 131.0442 | 0.4018604 | 0.02260453 | 0.02422153 | 136.187 | 0.4814262 | 0.02708009 | 0.02901724 | 131.0751 | 0.3384991 | 0.01904048 | 0.02040253 | 134.1834 | 0.8405284 | 0.04727948 | 0.05066158 | 131.0675 | 0.313984 | 0.01766151 | 0.01892491 | 132.1623 | 2.823262 | 0.1588077 | 0.1701679 | 131.0916 | 0.3159249 | 0.01777069 | 0.0190419 | 130.1708 | 5.837518 | 0.3283588 | 0.3518476
130.4248 | 0.389024 | 0.02188249 | 0.02344783 | 87.11269 | 16.36943 | 0.9207755 | 0.9866425 | 131.0364 | 0.4025155 | 0.02264138 | 0.02426101 | 136.1944 | 0.48062 | 0.02703474 | 0.02896865 | 131.0666 | 0.3393162 | 0.01908644 | 0.02045177 | 134.1919 | 0.8372601 | 0.04709564 | 0.05046459 | 131.0604 | 0.3144602 | 0.0176883 | 0.01895362 | 132.1708 | 2.813948 | 0.1582838 | 0.1696065 | 131.083 | 0.3163713 | 0.01779579 | 0.0190688 | 130.179 | 5.828294 | 0.3278399 | 0.3512916
130.418 | 0.3899713 | 0.02193577 | 0.02350493 | 87.12658 | 16.369 | 0.9207518 | 0.9866171 | 131.0287 | 0.4031705 | 0.02267823 | 0.0243005 | 136.2016 | 0.4796122 | 0.02697805 | 0.0289079 | 131.06 | 0.3396664 | 0.01910614 | 0.02047288 | 134.1992 | 0.8338751 | 0.04690524 | 0.05026057 | 131.0521 | 0.3148307 | 0.01770914 | 0.01897595 | 132.1784 | 2.804581 | 0.1577569 | 0.1690419 | 131.0754 | 0.3166688 | 0.01781253 | 0.01908674 | 130.1874 | 5.818672 | 0.3272986 | 0.3507117
130.4094 | 0.3906028 | 0.0219713 | 0.023543 | 87.13962 | 16.36853 | 0.9207252 | 0.9865885 | 131.0216 | 0.4033721 | 0.02268957 | 0.02431265 | 136.2104 | 0.4792595 | 0.02695821 | 0.02888664 | 131.0519 | 0.3398998 | 0.01911927 | 0.02048695 | 134.2077 | 0.8304318 | 0.04671155 | 0.05005303 | 131.0451 | 0.3158362 | 0.0177657 | 0.01903655 | 132.1864 | 2.795479 | 0.1572449 | 0.1684933 | 131.0674 | 0.3178095 | 0.0178767 | 0.01915549 | 130.1959 | 5.8091 | 0.3267602 | 0.3501348
130.4023 | 0.3908659 | 0.0219861 | 0.02355886 | 87.14794 | 16.36853 | 0.9207252 | 0.9865885 | 131.0139 | 0.4038256 | 0.02271508 | 0.02433998 | 136.2186 | 0.4787052 | 0.02692703 | 0.02885323 | 131.0434 | 0.3404834 | 0.0191521 | 0.02052213 | 134.2159 | 0.826755 | 0.04650473 | 0.04983141 | 131.0372 | 0.3162067 | 0.01778653 | 0.01905888 | 132.1944 | 2.785953 | 0.156709 | 0.1679191 | 131.0592 | 0.3180079 | 0.01788786 | 0.01916745 | 130.2052 | 5.799627 | 0.3262274 | 0.3495638
130.3921 | 0.3909186 | 0.02198906 | 0.02356203 | 87.15532 | 16.36827 | 0.9207104 | 0.9865727 | 131.0062 | 0.4040776 | 0.02272925 | 0.02435517 | 136.2265 | 0.4780501 | 0.02689018 | 0.02881375 | 131.036 | 0.3407169 | 0.01916523 | 0.0205362 | 134.2234 | 0.8237785 | 0.04633731 | 0.04965201 | 131.0294 | 0.3168946 | 0.01782523 | 0.01910035 | 132.2028 | 2.776586 | 0.1561821 | 0.1673545 | 131.0521 | 0.3185535 | 0.01791854 | 0.01920033 | 130.2133 | 5.790154 | 0.3256945 | 0.3489928
130.3842 | 0.3918132 | 0.02203938 | 0.02361595 | 87.16434 | 16.36774 | 0.9206808 | 0.986541 | 130.9977 | 0.4047326 | 0.0227661 | 0.02439465 | 136.2345 | 0.4769919 | 0.02683066 | 0.02874997 | 131.0287 | 0.3410087 | 0.01918164 | 0.02055379 | 134.2324 | 0.8206853 | 0.04616332 | 0.04946557 | 131.0225 | 0.3168946 | 0.01782523 | 0.01910035 | 132.2111 | 2.767271 | 0.1556582 | 0.1667931 | 131.0438 | 0.3189998 | 0.01794365 | 0.01922723 | 130.221 | 5.781426 | 0.3252035 | 0.3484667
130.3759 | 0.3921816 | 0.02206011 | 0.02363816 | 87.17339 | 16.36748 | 0.920666 | 0.9865251 | 130.9905 | 0.4052869 | 0.02279727 | 0.02442806 | 136.242 | 0.4760849 | 0.02677964 | 0.0286953 | 131.0198 | 0.3419425 | 0.01923417 | 0.02061007 | 134.24 | 0.8175338 | 0.04598604 | 0.04927562 | 131.0136 | 0.3167888 | 0.01781928 | 0.01909397 | 132.22 | 2.757428 | 0.1551045 | 0.1661998 | 131.035 | 0.3194462 | 0.01796876 | 0.01925414 | 130.23 | 5.771903 | 0.3246679 | 0.3478927775
130.3669 | 0.3930763 | 0.02211043 | 0.02369208 | 87.1818 | 16.36722 | 0.9206512 | 0.9865092 | 130.9832 | 0.4056397 | 0.02281712 | 0.02444932 | 136.2509 | 0.4751275 | 0.02672579 | 0.02863759 | 131.0132 | 0.3424678 | 0.01926371 | 0.02064173 | 134.2484 | 0.814499 | 0.04581534 | 0.0490927 | 131.007 | 0.3170534 | 0.01783416 | 0.01910992 | 132.2284 | 2.747743 | 0.1545598 | 0.1656161 | 131.0274 | 0.3197934 | 0.01798829 | 0.01927506 | 130.2384 | 5.762579 | 0.3241434 | 0.3473308
130.3588 | 0.3934447 | 0.02213115 | 0.02371429 | 87.18985 | 16.36711 | 0.9206453 | 0.9865029 | 130.9753 | 0.4057404 | 0.02282278 | 0.02445539 | 136.2587 | 0.4742205 | 0.02667477 | 0.02858292 | 131.0042 | 0.3428179 | 0.01928341 | 0.02066283 | 134.2556 | 0.8113474 | 0.04563806 | 0.04890274 | 130.9983 | 0.3176885 | 0.01786989 | 0.01914819 | 132.2372 | 2.738641 | 0.1540478 | 0.1650674 | 131.019 | 0.3201901 | 0.0180106 | 0.01929898 | 130.2472 | 5.753255 | 0.323619 | 0.3467688
130.3514 | 0.3936026 | 0.02214003 | 0.0237238 | 87.19868 | 16.36679 | 0.9206275 | 0.9864839 | 130.9674 | 0.4062947 | 0.02285396 | 0.0244888 | 136.267 | 0.473767 | 0.02664926 | 0.02855559 | 130.9974 | 0.3434015 | 0.01931624 | 0.02069801 | 134.2644 | 0.8082542 | 0.04546407 | 0.04871631 | 130.9916 | 0.3181648 | 0.01789668 | 0.0191769 | 132.2451 | 2.728956 | 0.153503 | 0.1644837 | 131.0114 | 0.3205373 | 0.01803013 | 0.0193199 | 130.256 | 5.743832 | 0.3230889 | 0.3462008
130.3433 | 0.3937605 | 0.02214891 | 0.02373332 | 87.20663 | 16.36669 | 0.9206216 | 0.9864775 | 130.9589 | 0.4066475 | 0.0228738 | 0.02451006 | 136.275 | 0.4729607 | 0.02660391 | 0.028507 | 130.9876 | 0.3438101 | 0.01933922 | 0.02072263 | 134.2728 | 0.8055112 | 0.04530978 | 0.04855098 | 130.9841 | 0.3184294 | 0.01791156 | 0.01919285 | 132.2541 | 2.719324 | 0.1529612 | 0.1639032 | 131.0029 | 0.3204877 | 0.01802734 | 0.01931691 | 130.2634 | 5.734756 | 0.3225784 | 0.3456538
130.329 | 0.394392 | 0.02218444 | 0.02377138 | 87.21569 | 16.36648 | 0.9206098 | 0.9864648 | 130.9511 | 0.4074033 | 0.02291632 | 0.02455562 | 136.2837 | 0.4725072 | 0.0265784 | 0.02847966 | 130.9811 | 0.3439852 | 0.01934907 | 0.02073319 | 134.2816 | 0.8028849 | 0.04516205 | 0.04839268 | 130.9764 | 0.3187469 | 0.01792942 | 0.01921199 | 132.2626 | 2.709798 | 0.1524254 | 0.163329 | 130.9942 | 0.32143 | 0.01808035 | 0.01937371 | 130.272 | 5.725829 | 0.3220762 | 0.3451157
130.3161 | 0.395234 | 0.0222318 | 0.02382214 | 87.22325 | 16.36664 | 0.9206186 | 0.9864744 | 130.9431 | 0.408008 | 0.02295033 | 0.02459207 | 136.291 | 0.4718521 | 0.02654155 | 0.02844018 | 130.9726 | 0.3446271 | 0.01938518 | 0.02077188 | 134.2894 | 0.8001419 | 0.04500776 | 0.04822735 | 130.9704 | 0.3184823 | 0.01791454 | 0.01919604 | 132.2711 | 2.70022 | 0.1518866 | 0.1627517 | 130.9874 | 0.3221244 | 0.0181194 | 0.01941556 | 130.2799 | 5.716654 | 0.3215601 | 0.3445627
130.3075 | 0.3958656 | 0.02226733 | 0.0238602 | 87.23192 | 16.36658 | 0.9206157 | 0.9864712 | 130.9355 | 0.4083103 | 0.02296734 | 0.02461029 | 136.2994 | 0.4716002 | 0.02652738 | 0.02842499 | 130.9642 | 0.3452108 | 0.01941801 | 0.02080706 | 134.298 | 0.7975156 | 0.04486003 | 0.04806906 | 130.9626 | 0.3194349 | 0.01796812 | 0.01925346 | 132.2802 | 2.690958 | 0.1513656 | 0.1621935 | 130.9777 | 0.3224715 | 0.01813893 | 0.01943649 | 130.2887 | 5.707032 | 0.3210189 | 0.3439828
130.2992 | 0.3960761 | 0.02227917 | 0.02387289 | 87.24035 | 16.36643 | 0.9206068 | 0.9864617 | 130.9269 | 0.4085119 | 0.02297868 | 0.02462244 | 136.3071 | 0.4712978 | 0.02651037 | 0.02840677 | 130.9561 | 0.3454442 | 0.01943114 | 0.02082113 | 134.3074 | 0.7946559 | 0.04469917 | 0.04789669 | 130.9546 | 0.3199112 | 0.01799491 | 0.01928216 | 132.2892 | 2.681962 | 0.1508596 | 0.1616512 | 130.9696 | 0.3230667 | 0.01817241 | 0.01947236 | 130.2973 | 5.698006 | 0.3205112 | 0.3434387
130.2907 | 0.3969181 | 0.02232653 | 0.02392364 | 87.25334 | 16.36643 | 0.9206068 | 0.9864617 | 130.919 | 0.4090662 | 0.02300986 | 0.02465585 | 136.3156 | 0.4708947 | 0.02648769 | 0.02838247 | 130.9484 | 0.3454442 | 0.01943114 | 0.02082113 | 134.3155 | 0.7919129 | 0.04454488 | 0.04773136 | 130.9465 | 0.3206521 | 0.01803659 | 0.01932682 | 132.2974 | 2.672648 | 0.1503357 | 0.1610898 | 130.9627 | 0.3239594 | 0.01822262 | 0.01952617 | 130.3059 | 5.688037 | 0.3199505 | 0.3428379
130.2821 | 0.3978654 | 0.02237982 | 0.02398074 | 87.266 | 16.3659 | 0.9205772 | 0.9864299 | 130.9111 | 0.4093685 | 0.02302686 | 0.02467407 | 136.3238 | 0.4700381 | 0.02643951 | 0.02833084 | 130.9393 | 0.3460278 | 0.01946397 | 0.02085631 | 134.3248 | 0.7892283 | 0.04439387 | 0.04756955 | 130.9394 | 0.3210225 | 0.01805743 | 0.01934915 | 132.3068 | 2.662857 | 0.149785 | 0.1604997 | 130.9544 | 0.3248521 | 0.01827284 | 0.01957997 | 130.3144 | 5.678713 | 0.319426 | 0.3422759
130.2735 | 0.3982864 | 0.0224035 | 0.02400612 | 87.27344 | 16.36579 | 0.9205713 | 0.9864236 | 130.9031 | 0.4099732 | 0.02306088 | 0.02471052 | 136.3327 | 0.4689799 | 0.02637999 | 0.02826706 | 130.9319 | 0.3459695 | 0.01946068 | 0.02085279 | 134.3327 | 0.7864852 | 0.04423957 | 0.04740421 | 130.9307 | 0.3213401 | 0.01807529 | 0.01936829 | 132.3151 | 2.653754 | 0.1492729 | 0.1599511 | 130.946 | 0.3254473 | 0.01830632 | 0.01961584 | 130.324 | 5.669488 | 0.3189071 | 0.3417199
130.2645 | 0.3987601 | 0.02243014 | 0.02403466 | 87.28301 | 16.36595 | 0.9205802 | 0.9864331 | 130.896 | 0.4109306 | 0.02311473 | 0.02476822 | 136.3412 | 0.4683752 | 0.02634597 | 0.02823061 | 130.9226 | 0.3468449 | 0.01950993 | 0.02090555 | 134.3414 | 0.7833337 | 0.0440623 | 0.04721426 | 130.9236 | 0.3216047 | 0.01809017 | 0.01938424 | 132.3243 | 2.64444 | 0.148749 | 0.1593897 | 130.9376 | 0.3259928 | 0.018337 | 0.01964873 | 130.3324 | 5.660065 | 0.318377 | 0.3411519
130.2556 | 0.3995495 | 0.02247455 | 0.02408225 | 87.29151 | 16.36579 | 0.9205713 | 0.9864236 | 130.8866 | 0.4110818 | 0.02312323 | 0.02477734 | 136.3497 | 0.467569 | 0.02630062 | 0.02818202 | 130.9145 | 0.3474869 | 0.01954604 | 0.02094425 | 134.3501 | 0.7806491 | 0.04391129 | 0.04705245 | 130.9155 | 0.3218693 | 0.01810506 | 0.01940019 | 132.3317 | 2.635073 | 0.1482221 | 0.1588251 | 130.9297 | 0.3261416 | 0.01834537 | 0.0196577 | 130.3408 | 5.649848 | 0.3178024 | 0.3405361
130.2486 | 0.39976 | 0.02248639 | 0.02409493 | 87.29957 | 16.36522 | 0.9205387 | 0.9863887 | 130.879 | 0.4114849 | 0.02314591 | 0.02480163 | 136.3588 | 0.4667627 | 0.02625527 | 0.02813342 | 130.9068 | 0.3477203 | 0.01955917 | 0.02095832 | 134.3586 | 0.7773808 | 0.04372745 | 0.04685546 | 130.9088 | 0.3225043 | 0.01814078 | 0.01943846 | 132.3393 | 2.625918 | 0.1477071 | 0.1582732 | 130.9215 | 0.3266376 | 0.01837327 | 0.01968759 | 130.3487 | 5.640524 | 0.3172779 | 0.3399741
130.2391 | 0.3999179 | 0.02249527 | 0.02410445 | 87.30659 | 16.36469 | 0.9205091 | 0.986357 | 130.8709 | 0.4119384 | 0.02317142 | 0.02482897 | 136.3661 | 0.4663596 | 0.0262326 | 0.02810912 | 130.8986 | 0.3481289 | 0.01958215 | 0.02098294 | 134.3671 | 0.7745794 | 0.04356987 | 0.04668661 | 130.9019 | 0.3227689 | 0.01815566 | 0.01945441 | 132.3472 | 2.616498 | 0.1471773 | 0.1577055 | 130.9139 | 0.3273319 | 0.01841233 | 0.01972944 | 130.3584 | 5.631101 | 0.3167478 | 0.3394061
130.2312 | 0.4009705 | 0.02255447 | 0.02416789 | 87.31578 | 16.36427 | 0.9204854 | 0.9863316 | 130.8627 | 0.4128958 | 0.02322527 | 0.02488667 | 136.373 | 0.4656542 | 0.02619291 | 0.0280666 | 130.8898 | 0.3489459 | 0.01962811 | 0.02103219 | 134.3763 | 0.7717197 | 0.04340901 | 0.04651424 | 130.8934 | 0.3231923 | 0.01817948 | 0.01947993 | 132.3554 | 2.606813 | 0.1466325 | 0.1571217 | 130.9046 | 0.3281254 | 0.01845696 | 0.01977727 | 130.3658 | 5.621826 | 0.3162261 | 0.3388471
130.2232 | 0.4016546 | 0.02259296 | 0.02420913 | 87.32386 | 16.36395 | 0.9204677 | 0.9863126 | 130.8545 | 0.4136517 | 0.02326779 | 0.02493223 | 136.382 | 0.4647975 | 0.02614473 | 0.02801497 | 130.8812 | 0.3492377 | 0.01964452 | 0.02104978 | 134.385 | 0.7692101 | 0.04326785 | 0.04636298 | 130.8852 | 0.3235628 | 0.01820031 | 0.01950226 | 132.364 | 2.59734 | 0.1460996 | 0.1565508 | 130.8953 | 0.3287206 | 0.01849044 | 0.01981314 | 130.3746 | 5.613147 | 0.3157379 | 0.338324
130.2106 | 0.4022861 | 0.02262848 | 0.02424719 | 87.33093 | 16.36406 | 0.9204736 | 0.9863189 | 130.8467 | 0.4143067 | 0.02330464 | 0.02497171 | 136.3902 | 0.464596 | 0.02613339 | 0.02800282 | 130.8723 | 0.3495879 | 0.01966422 | 0.02107088 | 134.3922 | 0.7663504 | 0.04310699 | 0.04619062 | 130.878 | 0.3241449 | 0.01823306 | 0.01953735 | 132.3728 | 2.587867 | 0.1455668 | 0.1559798 | 130.8865 | 0.3290182 | 0.01850718 | 0.01983108 | 130.3827 | 5.603526 | 0.3151967 | 0.3377441
130.1979 | 0.4030756 | 0.02267289 | 0.02429477 | 87.3388 | 16.36369 | 0.9204529 | 0.9862967 | 130.8382 | 0.4146595 | 0.02332448 | 0.02499297 | 136.3972 | 0.4639913 | 0.02609938 | 0.02796638 | 130.864 | 0.3500548 | 0.01969048 | 0.02109903 | 134.4016 | 0.763549 | 0.04294942 | 0.04602177 | 130.8704 | 0.3250975 | 0.01828664 | 0.01959476 | 132.3821 | 2.578182 | 0.145022 | 0.1553961 | 130.8782 | 0.3290678 | 0.01850997 | 0.01983406 | 130.3911 | 5.594152 | 0.3146695 | 0.3371791
130.1898 | 0.4031808 | 0.02267881 | 0.02430112 | 87.34684 | 16.36348 | 0.920441 | 0.986284 | 130.8306 | 0.414861 | 0.02333581 | 0.02500512 | 136.4061 | 0.4633866 | 0.02606537 | 0.02792993 | 130.8551 | 0.3502299 | 0.01970033 | 0.02110958 | 134.4092 | 0.7606893 | 0.04278856 | 0.0458494 | 130.8622 | 0.3257326 | 0.01832236 | 0.01963304 | 132.39 | 2.569609 | 0.1445398 | 0.1548793 | 130.87 | 0.3293157 | 0.01852392 | 0.01984901 | 130.3983 | 5.584778 | 0.3141422 | 0.3366141
130.1815 | 0.4040229 | 0.02272617 | 0.02435187 | 87.35461 | 16.36353 | 0.920444 | 0.9862872 | 130.8211 | 0.4154657 | 0.02336983 | 0.02504157 | 136.4135 | 0.4629835 | 0.02604269 | 0.02790563 | 130.8469 | 0.351047 | 0.01974629 | 0.02115883 | 134.4184 | 0.7575377 | 0.04261128 | 0.04565945 | 130.8541 | 0.3257855 | 0.01832534 | 0.01963623 | 132.3994 | 2.560507 | 0.1440278 | 0.1543307 | 130.8616 | 0.3296133 | 0.01854066 | 0.01986695 | 130.4066 | 5.575554 | 0.3136233 | 0.3360581
130.173 | 0.4052333 | 0.02279426 | 0.02442483 | 87.36765 | 16.36364 | 0.9204499 | 0.9862935 | 130.8134 | 0.4159696 | 0.02339817 | 0.02507194 | 136.4218 | 0.4625804 | 0.02602001 | 0.02788134 | 130.8367 | 0.3516306 | 0.01977912 | 0.021194 | 134.4264 | 0.7550865 | 0.0424734 | 0.0455117 | 130.846 | 0.3261559 | 0.01834618 | 0.01965856 | 132.4069 | 2.551351 | 0.1435128 | 0.1537789 | 130.8525 | 0.3304564 | 0.01858808 | 0.01991777 | 130.4146 | 5.565833 | 0.3130765 | 0.3354722
130.1654 | 0.4060227 | 0.02283866 | 0.02447241 | 87.38059 | 16.36348 | 0.920441 | 0.986284 | 130.8049 | 0.4167255 | 0.02344069 | 0.0251175 | 136.4299 | 0.4618749 | 0.02598033 | 0.02783882 | 130.8281 | 0.3523893 | 0.0198218 | 0.02123973 | 134.4346 | 0.7530439 | 0.0423585 | 0.04538859 | 130.838 | 0.3263676 | 0.01835809 | 0.01967132 | 132.4149 | 2.542196 | 0.1429978 | 0.153227 | 130.8444 | 0.3312004 | 0.01862993 | 0.0199626 | 130.423 | 5.556906 | 0.3125744 | 0.3349341
130.1552 | 0.406549 | 0.02286827 | 0.02450413 | 87.38826 | 16.36269 | 0.9203966 | 0.9862365 | 130.7969 | 0.4170782 | 0.02346053 | 0.02513876 | 136.4378 | 0.461623 | 0.02596616 | 0.02782363 | 130.8204 | 0.3526811 | 0.01983821 | 0.02125732 | 134.4422 | 0.7508845 | 0.04223704 | 0.04525843 | 130.829 | 0.3266322 | 0.01837297 | 0.01968727 | 132.4241 | 2.533252 | 0.1424947 | 0.1526879 | 130.8358 | 0.3318947 | 0.01866898 | 0.02000445 | 130.4322 | 5.547681 | 0.3120555 | 0.3343781
130.1476 | 0.4072332 | 0.02290675 | 0.02454537 | 87.39631 | 16.36195 | 0.9203552 | 0.986192 | 130.7874 | 0.4173805 | 0.02347754 | 0.02515698 | 136.446 | 0.4608167 | 0.02592081 | 0.02777503 | 130.8115 | 0.35379 | 0.01990059 | 0.02132416 | 134.4501 | 0.7481415 | 0.04208274 | 0.0450931 | 130.8232 | 0.3273202 | 0.01841167 | 0.01972873 | 132.4313 | 2.524097 | 0.1419797 | 0.1521361 | 130.8272 | 0.3327874 | 0.0187192 | 0.02005826 | 130.4399 | 5.538109 | 0.3115171 | 0.3338012
130.1374 | 0.4078647 | 0.02294227 | 0.02458343 | 87.40394 | 16.36169 | 0.9203404 | 0.9861762 | 130.7798 | 0.4175317 | 0.02348604 | 0.02516609 | 136.4537 | 0.4606656 | 0.02591231 | 0.02776592 | 130.8031 | 0.3544319 | 0.0199367 | 0.02136285 | 134.4595 | 0.7457486 | 0.04194815 | 0.04494888 | 130.815 | 0.3278494 | 0.01844144 | 0.01976063 | 132.4394 | 2.51547 | 0.1414945 | 0.1516162 | 130.818 | 0.3331346 | 0.01873873 | 0.02007919 | 130.4491 | 5.529182 | 0.3110149 | 0.3332631
130.1288 | 0.4086015 | 0.02298372 | 0.02462784 | 87.4128 | 16.36153 | 0.9203315 | 0.9861667 | 130.7712 | 0.4184387 | 0.02353706 | 0.02522076 | 136.4628 | 0.4601617 | 0.02588396 | 0.02773555 | 130.7944 | 0.3546654 | 0.01994983 | 0.02137692 | 134.4677 | 0.742422 | 0.04176103 | 0.04474837 | 130.8065 | 0.3282199 | 0.01846227 | 0.01978296 | 132.4477 | 2.506368 | 0.1409825 | 0.1510675 | 130.8098 | 0.3340769 | 0.01879173 | 0.02013598 | 130.4565 | 5.519907 | 0.3104932 | 0.3327041
130.1205 | 0.4095488 | 0.023037 | 0.02468494 | 87.42035 | 16.36143 | 0.9203256 | 0.9861603 | 130.7624 | 0.4189426 | 0.0235654 | 0.02525114 | 136.4699 | 0.4592546 | 0.02583294 | 0.02768088 | 130.787 | 0.3551907 | 0.01997937 | 0.02140858 | 134.4759 | 0.7397373 | 0.04161002 | 0.04458656 | 130.7984 | 0.3285374 | 0.01848014 | 0.0198021 | 132.4558 | 2.496683 | 0.1404377 | 0.1504838 | 130.8004 | 0.3345729 | 0.01881963 | 0.02016588 | 130.4652 | 5.510534 | 0.309966 | 0.3321391
130.1111 | 0.4101277 | 0.02306957 | 0.02471983 | 87.4289 | 16.36148 | 0.9203285 | 0.9861635 | 130.7543 | 0.4193961 | 0.02359091 | 0.02527847 | 136.4787 | 0.4584484 | 0.02578759 | 0.02763229 | 130.7776 | 0.355249 | 0.01998266 | 0.0214121 | 134.4852 | 0.7370527 | 0.04145901 | 0.04442474 | 130.7906 | 0.3292783 | 0.01852181 | 0.01984675 | 132.4648 | 2.487686 | 0.1399317 | 0.1499416 | 130.7912 | 0.3352672 | 0.01885869 | 0.02020773 | 130.4737 | 5.501458 | 0.3094554 | 0.3315921
130.1028 | 0.4103908 | 0.02308437 | 0.02473569 | 87.43699 | 16.36132 | 0.9203196 | 0.986154 | 130.7461 | 0.4199504 | 0.02362209 | 0.02531188 | 136.4867 | 0.4578437 | 0.02575358 | 0.02759584 | 130.7705 | 0.3555992 | 0.02000235 | 0.02143321 | 134.4936 | 0.7340179 | 0.0412883 | 0.04424182 | 130.7832 | 0.32949 | 0.01853372 | 0.01985951 | 132.4734 | 2.478478 | 0.1394137 | 0.1493865 | 130.7828 | 0.3357136 | 0.01888379 | 0.02023463 | 130.4824 | 5.492134 | 0.308931 | 0.3310301
130.0887 | 0.4103908 | 0.02308437 | 0.02473569 | 87.44478 | 16.36079 | 0.92029 | 0.9861223 | 130.7384 | 0.420152 | 0.02363343 | 0.02532403 | 136.495 | 0.4573902 | 0.02572807 | 0.02756851 | 130.7625 | 0.3560077 | 0.02002533 | 0.02145783 | 134.5022 | 0.7312749 | 0.041134 | 0.04407649 | 130.7743 | 0.3295429 | 0.0185367 | 0.0198627 | 132.4814 | 2.469587 | 0.1389136 | 0.1488507 | 130.7731 | 0.3367551 | 0.01894238 | 0.02029741 | 130.4912 | 5.482066 | 0.3083646 | 0.3304233
130.0757 | 0.4109697 | 0.02311693 | 0.02477058 | 87.4537 | 16.36079 | 0.92029 | 0.9861223 | 130.7297 | 0.4207063 | 0.02366461 | 0.02535744 | 136.5024 | 0.4569367 | 0.02570256 | 0.02754117 | 130.7561 | 0.3567664 | 0.02006801 | 0.02150356 | 134.5107 | 0.7285319 | 0.04097971 | 0.04391116 | 130.7662 | 0.330125 | 0.01856944 | 0.01989779 | 132.4904 | 2.460379 | 0.1383956 | 0.1482956 | 130.765 | 0.3373503 | 0.01897586 | 0.02033328 | 130.4995 | 5.472692 | 0.3078374 | 0.3298583
130.0675 | 0.411917 | 0.02317022 | 0.02482768 | 87.46156 | 16.361 | 0.9203019 | 0.9861349 | 130.7216 | 0.4215629 | 0.02371279 | 0.02540907 | 136.5116 | 0.4566847 | 0.02568839 | 0.02752599 | 130.7477 | 0.3569415 | 0.02007786 | 0.02151411 | 134.5186 | 0.7261974 | 0.0408484 | 0.04377045 | 130.7587 | 0.3304955 | 0.01859028 | 0.01992012 | 132.4981 | 2.451806 | 0.1379134 | 0.1477789 | 130.7558 | 0.3380942 | 0.0190177 | 0.02037812 | 130.5079 | 5.463021 | 0.3072934 | 0.3292754
130.0593 | 0.4120749 | 0.0231791 | 0.02483719 | 87.46961 | 16.36048 | 0.9202723 | 0.9861032 | 130.7133 | 0.4223691 | 0.02375814 | 0.02545766 | 136.5198 | 0.4558785 | 0.02564304 | 0.02747739 | 130.7415 | 0.3577586 | 0.02012382 | 0.02156336 | 134.5276 | 0.7235711 | 0.04070067 | 0.04361216 | 130.7501 | 0.3309189 | 0.01861409 | 0.01994564 | 132.5069 | 2.442756 | 0.1374043 | 0.1472334 | 130.7466 | 0.3388381 | 0.01905955 | 0.02042296 | 130.5159 | 5.453598 | 0.3067633 | 0.3287074
130.05 | 0.4130222 | 0.02323238 | 0.02489429 | 87.4817 | 16.36037 | 0.9202664 | 0.9860969 | 130.7053 | 0.4229738 | 0.02379216 | 0.02549411 | 136.5267 | 0.4552234 | 0.02560619 | 0.02743791 | 130.7348 | 0.3584589 | 0.02016321 | 0.02160557 | 134.5357 | 0.7216452 | 0.04059233 | 0.04349608 | 130.7422 | 0.3315539 | 0.01864981 | 0.01998391 | 132.5152 | 2.433653 | 0.1368923 | 0.1466848 | 130.7362 | 0.3392349 | 0.01908187 | 0.02044687 | 130.5255 | 5.444026 | 0.3062249 | 0.3281305
130.0424 | 0.4136011 | 0.02326494 | 0.02492918 | 87.49382 | 16.35964 | 0.9202249 | 0.9860525 | 130.6971 | 0.4238304 | 0.02384034 | 0.02554574 | 136.5355 | 0.4547699 | 0.02558068 | 0.02741057 | 130.7278 | 0.3588091 | 0.02018291 | 0.02162668 | 134.5438 | 0.7191356 | 0.04045117 | 0.04334482 | 130.7339 | 0.3327182 | 0.0187153 | 0.02005409 | 132.5233 | 2.424869 | 0.1363982 | 0.1461553 | 130.7287 | 0.3398796 | 0.01911813 | 0.02048573 | 130.5332 | 5.4349 | 0.3057116 | 0.3275804
130.0334 | 0.4139695 | 0.02328567 | 0.02495139 | 87.50266 | 16.35901 | 0.9201894 | 0.9860144 | 130.6886 | 0.424032 | 0.02385168 | 0.02555789 | 136.5436 | 0.454518 | 0.02556651 | 0.02739539 | 130.7195 | 0.3594511 | 0.02021902 | 0.02166537 | 134.5527 | 0.7163342 | 0.0402936 | 0.04317597 | 130.725 | 0.3333533 | 0.01875103 | 0.02009237 | 132.5318 | 2.416031 | 0.135901 | 0.1456226 | 130.7197 | 0.340574 | 0.01915719 | 0.02052758 | 130.5409 | 5.425576 | 0.3051871 | 0.3270184
130.0251 | 0.4148642 | 0.02333599 | 0.02500531 | 87.51039 | 16.3589 | 0.9201835 | 0.9860081 | 130.679 | 0.424939 | 0.0239027 | 0.02561256 | 136.552 | 0.4538125 | 0.02552682 | 0.02735287 | 130.7124 | 0.3598012 | 0.02023872 | 0.02168648 | 134.5616 | 0.7142332 | 0.04017541 | 0.04304933 | 130.7174 | 0.3344646 | 0.01881354 | 0.02015935 | 132.5397 | 2.407457 | 0.1354188 | 0.1451059 | 130.7109 | 0.3411195 | 0.01918788 | 0.02056047 | 130.5494 | 5.415905 | 0.3046431 | 0.3264355
130.0173 | 0.4157062 | 0.02338336 | 0.02505607 | 87.51845 | 16.35869 | 0.9201716 | 0.9859954 | 130.6719 | 0.4257453 | 0.02394805 | 0.02566116 | 136.56 | 0.4532078 | 0.02549281 | 0.02731642 | 130.7058 | 0.3599763 | 0.02024857 | 0.02169703 | 134.5692 | 0.7115485 | 0.0400244 | 0.04288752 | 130.7083 | 0.3345705 | 0.01881949 | 0.02016573 | 132.5486 | 2.398566 | 0.1349187 | 0.14457 | 130.7032 | 0.3411691 | 0.01919067 | 0.02056346 | 130.5575 | 5.406581 | 0.3041186 | 0.3258735
130.0076 | 0.4159693 | 0.02339816 | 0.02507193 | 87.52684 | 16.35869 | 0.9201716 | 0.9859954 | 130.6634 | 0.4261988 | 0.02397356 | 0.02568849 | 136.5682 | 0.4526535 | 0.02546163 | 0.02728301 | 130.6985 | 0.3608518 | 0.02029781 | 0.0217498 | 134.5771 | 0.7090973 | 0.03988652 | 0.04273977 | 130.7007 | 0.3349409 | 0.01884033 | 0.02018806 | 132.5552 | 2.38957 | 0.1344126 | 0.1440277 | 130.6947 | 0.3418139 | 0.01922693 | 0.02060232 | 130.5653 | 5.397455 | 0.3036053 | 0.3253235
129.9994 | 0.4163904 | 0.02342184 | 0.0250973 | 87.53603 | 16.35848 | 0.9201598 | 0.9859827 | 130.6551 | 0.4268538 | 0.02401041 | 0.02572797 | 136.5776 | 0.4519985 | 0.02542479 | 0.02724353 | 130.6918 | 0.3614937 | 0.02033392 | 0.02178849 | 134.5859 | 0.7067629 | 0.03975521 | 0.04259907 | 130.6922 | 0.3353114 | 0.01886117 | 0.02021039 | 132.5632 | 2.380203 | 0.1338857 | 0.1434631 | 130.6866 | 0.3422602 | 0.01925204 | 0.02062922 | 130.5741 | 5.388181 | 0.3030836 | 0.3247645
129.9917 | 0.417285 | 0.02347217 | 0.02515123 | 87.54379 | 16.35806 | 0.9201361 | 0.9859573 | 130.6459 | 0.4273074 | 0.02403592 | 0.02575531 | 136.5857 | 0.4517465 | 0.02541061 | 0.02722834 | 130.6828 | 0.3619606 | 0.02036018 | 0.02181663 | 134.5942 | 0.7046618 | 0.03963703 | 0.04247243 | 130.6834 | 0.3359464 | 0.01889689 | 0.02024867 | 132.5711 | 2.371788 | 0.1334124 | 0.142956 | 130.6766 | 0.3432522 | 0.01930784 | 0.02068901 | 130.5835 | 5.378212 | 0.3025229 | 0.3241636
129.9827 | 0.4171272 | 0.02346328 | 0.02514171 | 87.55191 | 16.35806 | 0.9201361 | 0.9859573 | 130.6379 | 0.4276097 | 0.02405292 | 0.02577353 | 136.5937 | 0.4510411 | 0.02537093 | 0.02718582 | 130.6748 | 0.3627777 | 0.02040614 | 0.02186588 | 134.603 | 0.7018021 | 0.03947617 | 0.04230007 | 130.6757 | 0.3360523 | 0.01890284 | 0.02025504 | 132.5793 | 2.363268 | 0.1329331 | 0.1424424 | 130.6678 | 0.3438473 | 0.01934131 | 0.02072488 | 130.5916 | 5.368491 | 0.3019761 | 0.3235777
129.9705 | 0.4183902 | 0.02353433 | 0.02521784 | 87.56044 | 16.35774 | 0.9201183 | 0.9859383 | 130.6289 | 0.4286175 | 0.02410961 | 0.02583427 | 136.6028 | 0.4503356 | 0.02533125 | 0.0271433 | 130.6681 | 0.3633613 | 0.02043897 | 0.02190106 | 134.6102 | 0.6996427 | 0.0393547 | 0.04216991 | 130.6673 | 0.3363169 | 0.01891773 | 0.02027099 | 132.5875 | 2.354589 | 0.1324449 | 0.1419193 | 130.6599 | 0.3439465 | 0.01934689 | 0.02073086 | 130.5994 | 5.358771 | 0.3014293 | 0.3229918
129.959 | 0.4196007 | 0.02360242 | 0.0252908 | 87.56774 | 16.3579 | 0.9201272 | 0.9859478 | 130.6211 | 0.4296757 | 0.02416914 | 0.02589806 | 136.611 | 0.4498821 | 0.02530574 | 0.02711597 | 130.6594 | 0.3638282 | 0.02046523 | 0.0219292 | 134.6191 | 0.6971331 | 0.03921354 | 0.04201865 | 130.6584 | 0.3367403 | 0.01894154 | 0.02029651 | 132.5947 | 2.345751 | 0.1319478 | 0.1413866 | 130.6519 | 0.3443433 | 0.01936921 | 0.02075477 | 130.6077 | 5.349199 | 0.3008909 | 0.3224149
129.9496 | 0.4196533 | 0.02360538 | 0.02529397 | 87.57602 | 16.35748 | 0.9201035 | 0.9859224 | 130.6135 | 0.4302804 | 0.02420315 | 0.0259345 | 136.6183 | 0.4496805 | 0.0252944 | 0.02710382 | 130.6514 | 0.3640033 | 0.02047508 | 0.02193975 | 134.6274 | 0.6945069 | 0.03906581 | 0.04186036 | 130.651 | 0.3365286 | 0.01892964 | 0.02028375 | 132.6042 | 2.336754 | 0.1314417 | 0.1408443 | 130.6433 | 0.344988 | 0.01940548 | 0.02079363 | 130.6163 | 5.340023 | 0.3003748 | 0.3218619
129.9416 | 0.4202848 | 0.0236409 | 0.02533203 | 87.58512 | 16.35753 | 0.9201065 | 0.9859256 | 130.6049 | 0.4309354 | 0.02424 | 0.02597398 | 136.6264 | 0.449227 | 0.02526889 | 0.02707648 | 130.6442 | 0.364762 | 0.02051776 | 0.02198548 | 134.6344 | 0.6920557 | 0.03892793 | 0.04171261 | 130.6429 | 0.3372695 | 0.01897131 | 0.02032841 | 132.6127 | 2.32781 | 0.1309387 | 0.1403053 | 130.6334 | 0.3456823 | 0.01944453 | 0.02083548 | 130.6236 | 5.331146 | 0.2998754 | 0.3213268
129.9337 | 0.4208111 | 0.0236705 | 0.02536376 | 87.59728 | 16.35679 | 0.9200651 | 0.9858812 | 130.5968 | 0.4312882 | 0.02425984 | 0.02599525 | 136.636 | 0.4488743 | 0.02524905 | 0.02705522 | 130.6366 | 0.3649371 | 0.02052761 | 0.02199603 | 134.6428 | 0.6895461 | 0.03878677 | 0.04156135 | 130.6341 | 0.3377987 | 0.01900108 | 0.02036031 | 132.6206 | 2.319237 | 0.1304564 | 0.1397885 | 130.6248 | 0.3462279 | 0.01947522 | 0.02086837 | 130.6329 | 5.321524 | 0.2993342 | 0.3207469
129.9253 | 0.4212321 | 0.02369419 | 0.02538913 | 87.60925 | 16.35679 | 0.9200651 | 0.9858812 | 130.5879 | 0.4315401 | 0.02427401 | 0.02601043 | 136.6444 | 0.4485719 | 0.02523204 | 0.027037 | 130.6279 | 0.3656958 | 0.02057028 | 0.02204176 | 134.6508 | 0.6869198 | 0.03863904 | 0.04140306 | 130.6256 | 0.3386454 | 0.01904871 | 0.02041134 | 132.6284 | 2.310717 | 0.1299772 | 0.139275 | 130.6155 | 0.3469222 | 0.01951428 | 0.02091022 | 130.642 | 5.311903 | 0.298793 | 0.3201669
129.9184 | 0.4220742 | 0.02374155 | 0.02543988 | 87.61954 | 16.35658 | 0.9200532 | 0.9858685 | 130.5794 | 0.432044 | 0.02430235 | 0.0260408 | 136.653 | 0.4481688 | 0.02520937 | 0.0270127 | 130.6211 | 0.3664545 | 0.02061296 | 0.02208749 | 134.6594 | 0.6844686 | 0.03850116 | 0.04125532 | 130.6176 | 0.3390159 | 0.01906955 | 0.02043367 | 132.6371 | 2.301667 | 0.1294681 | 0.1387295 | 130.6067 | 0.346823 | 0.0195087 | 0.02090424 | 130.6492 | 5.302727 | 0.2982769 | 0.3196139
129.9097 | 0.4228636 | 0.02378596 | 0.02548747 | 87.62658 | 16.35632 | 0.9200384 | 0.9858526 | 130.5694 | 0.4331022 | 0.02436188 | 0.02610458 | 136.6614 | 0.447413 | 0.02516685 | 0.02696714 | 130.6133 | 0.3671548 | 0.02065236 | 0.02212971 | 134.6692 | 0.6823092 | 0.0383797 | 0.04112516 | 130.6104 | 0.3400214 | 0.01912611 | 0.02049428 | 132.6453 | 2.292882 | 0.128974 | 0.1382 | 130.598 | 0.3471206 | 0.01952544 | 0.02092217 | 130.6574 | 5.293354 | 0.2977497 | 0.3190489
129.9019 | 0.4233372 | 0.0238126 | 0.02551601 | 87.6354 | 16.35585 | 0.9200118 | 0.9858241 | 130.5622 | 0.4336061 | 0.02439022 | 0.02613496 | 136.6704 | 0.4469091 | 0.02513851 | 0.02693677 | 130.6056 | 0.3677385 | 0.02068518 | 0.02216488 | 134.6768 | 0.6803833 | 0.03827137 | 0.04100908 | 130.6021 | 0.3399155 | 0.01912015 | 0.0204879 | 132.653 | 2.28415 | 0.1284828 | 0.1376737 | 130.59 | 0.3481621 | 0.01958402 | 0.02098495 | 130.665 | 5.284179 | 0.2972335 | 0.3184959
129.8944 | 0.423653 | 0.02383036 | 0.02553505 | 87.64362 | 16.35543 | 0.9199881 | 0.9857987 | 130.5533 | 0.4344627 | 0.02443841 | 0.02618659 | 136.6793 | 0.4461532 | 0.02509599 | 0.02689121 | 130.5973 | 0.3683804 | 0.0207213 | 0.02220358 | 134.6852 | 0.678399 | 0.03815975 | 0.04088948 | 130.5938 | 0.340286 | 0.01914099 | 0.02051023 | 132.6624 | 2.275524 | 0.1279976 | 0.1371538 | 130.5812 | 0.3487573 | 0.0196175 | 0.02102082 | 130.6735 | 5.274607 | 0.2966951 | 0.317919
129.8863 | 0.4243372 | 0.02386884 | 0.02557628 | 87.65087 | 16.35516 | 0.9199733 | 0.9857828 | 130.5455 | 0.4348155 | 0.02445825 | 0.02620785 | 136.6875 | 0.4454982 | 0.02505914 | 0.02685173 | 130.5892 | 0.3687306 | 0.02074099 | 0.02222468 | 134.6939 | 0.6761229 | 0.03803172 | 0.04075229 | 130.5856 | 0.340974 | 0.01917969 | 0.02055169 | 132.6706 | 2.26695 | 0.1275153 | 0.136637 | 130.5727 | 0.3494516 | 0.01965655 | 0.02106267 | 130.6814 | 5.264886 | 0.2961483 | 0.3173331
129.8791 | 0.4251266 | 0.02391325 | 0.02562386 | 87.65851 | 16.35553 | 0.919994 | 0.9858051 | 130.5376 | 0.435269 | 0.02448376 | 0.02623518 | 136.6957 | 0.445095 | 0.02503647 | 0.02682743 | 130.5804 | 0.368789 | 0.02074428 | 0.0222282 | 134.7028 | 0.6738467 | 0.03790369 | 0.0406151 | 130.5776 | 0.341662 | 0.01921839 | 0.02059316 | 132.6797 | 2.258536 | 0.127042 | 0.1361298 | 130.5638 | 0.3500468 | 0.01969003 | 0.02109854 | 130.6898 | 5.255264 | 0.2956071 | 0.3167531
129.8715 | 0.4258107 | 0.02395173 | 0.0256651 | 87.66781 | 16.35516 | 0.9199733 | 0.9857828 | 130.5283 | 0.4359241 | 0.0245206 | 0.02627467 | 136.7041 | 0.4440368 | 0.02497695 | 0.02676365 | 130.5741 | 0.3693142 | 0.02077382 | 0.02225986 | 134.7104 | 0.6717457 | 0.03778551 | 0.04048846 | 130.57 | 0.3422441 | 0.01925113 | 0.02062825 | 132.6878 | 2.249539 | 0.1265359 | 0.1355876 | 130.5553 | 0.3505427 | 0.01971793 | 0.02112844 | 130.6979 | 5.246288 | 0.2951022 | 0.3162121
129.8641 | 0.426337 | 0.02398134 | 0.02569682 | 87.67519 | 16.35501 | 0.9199644 | 0.9857733 | 130.5196 | 0.4365287 | 0.02455462 | 0.02631111 | 136.7125 | 0.4431298 | 0.02492593 | 0.02670898 | 130.5672 | 0.369431 | 0.02078039 | 0.02226689 | 134.7203 | 0.6698781 | 0.03768045 | 0.0403759 | 130.562 | 0.3428792 | 0.01928686 | 0.02066653 | 132.6955 | 2.241125 | 0.1260626 | 0.1350804 | 130.5468 | 0.3510387 | 0.01974583 | 0.02115833 | 130.7064 | 5.237013 | 0.2945805 | 0.3156531
129.8527 | 0.427179 | 0.0240287 | 0.02574757 | 87.68358 | 16.35469 | 0.9199466 | 0.9857543 | 130.5123 | 0.4371334 | 0.02458863 | 0.02634756 | 136.7204 | 0.4423236 | 0.02488058 | 0.02666039 | 130.5582 | 0.3697228 | 0.0207968 | 0.02228448 | 134.7294 | 0.667602 | 0.03755242 | 0.04023871 | 130.5547 | 0.3435142 | 0.01932258 | 0.0207048 | 132.7051 | 2.232816 | 0.1255953 | 0.1345796 | 130.5383 | 0.3519314 | 0.01979604 | 0.02121214 | 130.7137 | 5.22764 | 0.2940532 | 0.3150881
129.8427 | 0.427758 | 0.02406126 | 0.02578247 | 87.69178 | 16.35437 | 0.9199289 | 0.9857353 | 130.5034 | 0.4373854 | 0.0246028 | 0.02636274 | 136.7285 | 0.4419205 | 0.0248579 | 0.02663609 | 130.5503 | 0.3705398 | 0.02084276 | 0.02233373 | 134.7379 | 0.665501 | 0.03743424 | 0.04011207 | 130.5444 | 0.3436201 | 0.01932853 | 0.02071118 | 132.7136 | 2.224401 | 0.1251219 | 0.1340724 | 130.5294 | 0.3523778 | 0.01982115 | 0.02123904 | 130.7222 | 5.218365 | 0.2935316 | 0.3145291
129.8339 | 0.4288631 | 0.02412343 | 0.02584908 | 87.70038 | 16.35437 | 0.9199289 | 0.9857353 | 130.4947 | 0.4380404 | 0.02463965 | 0.02640223 | 136.7375 | 0.441467 | 0.02483239 | 0.02660876 | 130.5423 | 0.3710651 | 0.02087231 | 0.02236539 | 134.7472 | 0.6633416 | 0.03731278 | 0.03998192 | 130.5379 | 0.3444668 | 0.01937616 | 0.02076222 | 132.7215 | 2.215405 | 0.1246159 | 0.1335302 | 130.5209 | 0.3531217 | 0.019863 | 0.02128388 | 130.7293 | 5.208446 | 0.2929736 | 0.3139312
129.8256 | 0.4298104 | 0.02417671 | 0.02590618 | 87.70848 | 16.35458 | 0.9199407 | 0.985748 | 130.4868 | 0.4383932 | 0.02465949 | 0.02642349 | 136.7455 | 0.4415677 | 0.02483806 | 0.02661483 | 130.5346 | 0.3714736 | 0.02089529 | 0.02239001 | 134.7554 | 0.660832 | 0.03717161 | 0.03983066 | 130.5283 | 0.3446785 | 0.01938807 | 0.02077498 | 132.7296 | 2.206673 | 0.1241247 | 0.1330039 | 130.5134 | 0.3539648 | 0.01991042 | 0.0213347 | 130.7366 | 5.199023 | 0.2924436 | 0.3133633
129.8181 | 0.430442 | 0.02421224 | 0.02594424 | 87.72081 | 16.35406 | 0.9199111 | 0.9857162 | 130.4783 | 0.4394514 | 0.02471901 | 0.02648727 | 136.7531 | 0.4408119 | 0.02479554 | 0.02656927 | 130.5268 | 0.3721156 | 0.0209314 | 0.02242871 | 134.764 | 0.6584976 | 0.0370403 | 0.03968995 | 130.5199 | 0.3455252 | 0.0194357 | 0.02082601 | 132.7375 | 2.197994 | 0.1236365 | 0.1324808 | 130.5042 | 0.3542128 | 0.01992437 | 0.02134964 | 130.7447 | 5.189848 | 0.2919275 | 0.3128102
129.8103 | 0.4311788 | 0.02425368 | 0.02598865 | 87.7328 | 16.35364 | 0.9198874 | 0.9856909 | 130.4699 | 0.4400056 | 0.02475019 | 0.02652068 | 136.7611 | 0.4402072 | 0.02476153 | 0.02653283 | 130.5176 | 0.3729327 | 0.02097736 | 0.02247796 | 134.7724 | 0.6566883 | 0.03693853 | 0.0395809 | 130.512 | 0.3460015 | 0.01946249 | 0.02085472 | 132.746 | 2.189579 | 0.1231632 | 0.1319736 | 130.4964 | 0.35456 | 0.0199439 | 0.02137057 | 130.7536 | 5.180127 | 0.2913807 | 0.3122243
129.8032 | 0.4323892 | 0.02432177 | 0.02606161 | 87.74149 | 16.35322 | 0.9198638 | 0.9856655 | 130.4616 | 0.4409127 | 0.02480121 | 0.02657535 | 136.7698 | 0.4394514 | 0.02471901 | 0.02648727 | 130.51 | 0.3733996 | 0.02100362 | 0.0225061 | 134.7804 | 0.6549375 | 0.03684005 | 0.03947537 | 130.5034 | 0.3465307 | 0.01949226 | 0.02088662 | 132.754 | 2.181482 | 0.1227077 | 0.1314855 | 130.4882 | 0.3553535 | 0.01998853 | 0.0214184 | 130.7604 | 5.170753 | 0.2908534 | 0.3116594
129.7942 | 0.4329155 | 0.02435137 | 0.02609333 | 87.74972 | 16.35274 | 0.9198371 | 0.9856369 | 130.4544 | 0.4413662 | 0.02482672 | 0.02660268 | 136.7777 | 0.4386955 | 0.0246765 | 0.02644171 | 130.5022 | 0.374275 | 0.02105286 | 0.02255886 | 134.7887 | 0.6525446 | 0.03670545 | 0.03933115 | 130.4949 | 0.347007 | 0.01951905 | 0.02091533 | 132.7624 | 2.172591 | 0.1222076 | 0.1309497 | 130.4799 | 0.3560479 | 0.02002759 | 0.02146025 | 130.7697 | 5.161975 | 0.2903596 | 0.3111303
129.7862 | 0.4332312 | 0.02436913 | 0.02611236 | 87.75809 | 16.3529 | 0.919846 | 0.9856464 | 130.4451 | 0.4416181 | 0.02484089 | 0.02661787 | 136.7866 | 0.4384939 | 0.02466516 | 0.02642956 | 130.4948 | 0.3748003 | 0.02108241 | 0.02259052 | 134.7963 | 0.6503852 | 0.03658399 | 0.03920099 | 130.4862 | 0.3476421 | 0.01955477 | 0.0209536 | 132.7708 | 2.164018 | 0.1217254 | 0.1304329 | 130.4717 | 0.3564942 | 0.0200527 | 0.02148715 | 130.7775 | 5.152204 | 0.28981 | 0.3105414
129.7778 | 0.4342838 | 0.02442834 | 0.0261758 | 87.7658 | 16.3529 | 0.919846 | 0.9856464 | 130.4383 | 0.442122 | 0.02486924 | 0.02664824 | 136.7955 | 0.4375869 | 0.02461414 | 0.02637489 | 130.4861 | 0.3750921 | 0.02109882 | 0.02260811 | 134.8049 | 0.6478173 | 0.03643954 | 0.03904621 | 130.4778 | 0.3482772 | 0.01959049 | 0.02099188 | 132.7794 | 2.155445 | 0.1212431 | 0.1299162 | 130.4644 | 0.3574861 | 0.02010849 | 0.02154694 | 130.7854 | 5.142831 | 0.2892828 | 0.3099764
129.7688 | 0.4351258 | 0.0244757 | 0.02622655 | 87.77434 | 16.35301 | 0.9198519 | 0.9856528 | 130.4296 | 0.4426259 | 0.02489758 | 0.02667861 | 136.8034 | 0.4369822 | 0.02458013 | 0.02633845 | 130.4771 | 0.3759675 | 0.02114806 | 0.02266087 | 134.8118 | 0.6458914 | 0.03633121 | 0.03893013 | 130.4699 | 0.3486476 | 0.01961133 | 0.02101421 | 132.7865 | 2.147189 | 0.1207788 | 0.1294186 | 130.4562 | 0.3577837 | 0.02012523 | 0.02156487 | 130.793 | 5.133656 | 0.2887667 | 0.3094234
129.7617 | 0.435389 | 0.02449051 | 0.02624241 | 87.78272 | 16.35295 | 0.919849 | 0.9856496 | 130.4224 | 0.4434826 | 0.02494577 | 0.02673024 | 136.8119 | 0.4361256 | 0.02453194 | 0.02628681 | 130.4681 | 0.3766678 | 0.02118746 | 0.02270309 | 134.8202 | 0.6436736 | 0.03620646 | 0.03879646 | 130.4614 | 0.3493356 | 0.01965003 | 0.02105568 | 132.7962 | 2.138721 | 0.1203025 | 0.1289082 | 130.4481 | 0.3582797 | 0.02015313 | 0.02159477 | 130.8011 | 5.124282 | 0.2882394 | 0.3088584
129.7527 | 0.436231 | 0.02453787 | 0.02629317 | 87.7922 | 16.35269 | 0.9198342 | 0.9856338 | 130.414 | 0.4439361 | 0.02497128 | 0.02675758 | 136.8207 | 0.4356217 | 0.0245036 | 0.02625644 | 130.46 | 0.377018 | 0.02120716 | 0.02272419 | 134.8275 | 0.6419811 | 0.03611126 | 0.03869445 | 130.453 | 0.3498648 | 0.0196798 | 0.02108757 | 132.8038 | 2.130571 | 0.119844 | 0.128417 | 130.4399 | 0.3588748 | 0.02018661 | 0.02163064 | 130.81 | 5.115057 | 0.2877205 | 0.3083024
129.7406 | 0.4372836 | 0.02459708 | 0.02635661 | 87.80058 | 16.35264 | 0.9198312 | 0.9856306 | 130.407 | 0.4445407 | 0.02500529 | 0.02679402 | 136.8297 | 0.4353698 | 0.02448943 | 0.02624126 | 130.4514 | 0.3774849 | 0.02123342 | 0.02275233 | 134.8354 | 0.6394132 | 0.03596681 | 0.03853967 | 130.4439 | 0.3502882 | 0.01970361 | 0.02111309 | 132.8133 | 2.122263 | 0.1193767 | 0.1279162 | 130.4322 | 0.3595196 | 0.02022287 | 0.0216695 | 130.8194 | 5.105485 | 0.2871821 | 0.3077254
129.7281 | 0.4382309 | 0.02465036 | 0.02641371 | 87.80899 | 16.35301 | 0.9198519 | 0.9856528 | 130.3975 | 0.4446415 | 0.02501096 | 0.0268001 | 136.8364 | 0.4355713 | 0.02450076 | 0.02625341 | 130.4428 | 0.3779518 | 0.02125968 | 0.02278048 | 134.8435 | 0.6374289 | 0.03585519 | 0.03842007 | 130.4366 | 0.3507116 | 0.01972743 | 0.02113861 | 132.8209 | 2.113584 | 0.1188885 | 0.1273931 | 130.424 | 0.3598667 | 0.0202424 | 0.02169043 | 130.8275 | 5.096012 | 0.2866493 | 0.3071545
129.7192 | 0.4390203 | 0.02469477 | 0.02646129 | 87.81764 | 16.35269 | 0.9198342 | 0.9856338 | 130.3899 | 0.4452462 | 0.02504497 | 0.02683654 | 136.8453 | 0.4348659 | 0.02446108 | 0.02621089 | 130.4338 | 0.3780685 | 0.02126625 | 0.02278751 | 134.8508 | 0.6353279 | 0.03573701 | 0.03829343 | 130.4283 | 0.3513995 | 0.01976612 | 0.02118008 | 132.8303 | 2.106069 | 0.1184658 | 0.1269401 | 130.4166 | 0.3608586 | 0.0202982 | 0.02175021 | 130.8359 | 5.086341 | 0.2861052 | 0.3065716
129.7111 | 0.4394413 | 0.02471845 | 0.02648666 | 87.82563 | 16.35227 | 0.9198105 | 0.9856084 | 130.3821 | 0.4462036 | 0.02509883 | 0.02689425 | 136.8545 | 0.4339588 | 0.02441006 | 0.02615622 | 130.4255 | 0.3788272 | 0.02130892 | 0.02283324 | 134.8584 | 0.632935 | 0.03560242 | 0.03814921 | 130.4218 | 0.3515054 | 0.01977208 | 0.02118646 | 132.8384 | 2.097866 | 0.1180044 | 0.1264457 | 130.4084 | 0.361553 | 0.02033725 | 0.02179206 | 130.8438 | 5.077364 | 0.2856003 | 0.3060305
129.7031 | 0.4398097 | 0.02473917 | 0.02650887 | 87.83844 | 16.35164 | 0.919775 | 0.9855703 | 130.3741 | 0.4470602 | 0.02514701 | 0.02694588 | 136.8629 | 0.4332534 | 0.02437038 | 0.0261137 | 130.4167 | 0.3793525 | 0.02133847 | 0.0228649 | 134.8669 | 0.6313593 | 0.03551378 | 0.03805423 | 130.4132 | 0.3520875 | 0.01980482 | 0.02122155 | 132.8465 | 2.089345 | 0.1175251 | 0.1259322 | 130.4002 | 0.3621977 | 0.02037352 | 0.02183092 | 130.8525 | 5.067792 | 0.2850619 | 0.3054536
129.6935 | 0.4409675 | 0.0248043 | 0.02657865 | 87.85066 | 16.35116 | 0.9197483 | 0.9855418 | 130.3667 | 0.4472618 | 0.02515835 | 0.02695803 | 136.8706 | 0.4325983 | 0.02433353 | 0.02607421 | 130.4068 | 0.3798777 | 0.02136802 | 0.02289656 | 134.8745 | 0.6290248 | 0.03538247 | 0.03791352 | 130.4064 | 0.3527755 | 0.01984352 | 0.02126301 | 132.8541 | 2.080931 | 0.1170518 | 0.125425 | 130.3928 | 0.36314 | 0.02042652 | 0.02188772 | 130.861 | 5.058568 | 0.284543 | 0.3048975
129.6859 | 0.4418622 | 0.02485462 | 0.02663258 | 87.85868 | 16.35132 | 0.9197572 | 0.9855513 | 130.3579 | 0.4476649 | 0.02518102 | 0.02698233 | 136.8785 | 0.4319936 | 0.02429952 | 0.02603777 | 130.398 | 0.3799361 | 0.0213713 | 0.02290008 | 134.8821 | 0.626807 | 0.03525772 | 0.03777985 | 130.399 | 0.3533047 | 0.01987329 | 0.02129491 | 132.8636 | 2.072887 | 0.1165993 | 0.1249401 | 130.3853 | 0.3637352 | 0.02046 | 0.02192359 | 130.8698 | 5.048946 | 0.2840018 | 0.3043176
129.678 | 0.4429674 | 0.02491679 | 0.02669919 | 87.86652 | 16.35095 | 0.9197365 | 0.9855291 | 130.3511 | 0.4479673 | 0.02519803 | 0.02700055 | 136.887 | 0.4314393 | 0.02426834 | 0.02600436 | 130.3894 | 0.3808699 | 0.02142382 | 0.02295636 | 134.8901 | 0.6242391 | 0.03511327 | 0.03762507 | 130.3916 | 0.3542044 | 0.0199239 | 0.02134914 | 132.871 | 2.064155 | 0.1161081 | 0.1244138 | 130.3768 | 0.3642312 | 0.0204879 | 0.02195348 | 130.8776 | 5.039424 | 0.2834661 | 0.3037437
129.6688 | 0.443441 | 0.02494343 | 0.02672774 | 87.87434 | 16.35048 | 0.9197098 | 0.9855005 | 130.3419 | 0.4481688 | 0.02520937 | 0.0270127 | 136.8958 | 0.4309858 | 0.02424283 | 0.02597702 | 130.3798 | 0.3811033 | 0.02143695 | 0.02297043 | 134.8984 | 0.6224882 | 0.03501479 | 0.03751954 | 130.3837 | 0.3552099 | 0.01998046 | 0.02140974 | 132.8793 | 2.055952 | 0.1156467 | 0.1239194 | 130.3688 | 0.3650247 | 0.02053253 | 0.02200131 | 130.8858 | 5.03 | 0.2829361 | 0.3031757
129.6616 | 0.4441252 | 0.02498191 | 0.02676898 | 87.88258 | 16.35037 | 0.9197039 | 0.9854942 | 130.3345 | 0.4489247 | 0.02525189 | 0.02705826 | 136.9034 | 0.4304315 | 0.02421165 | 0.02594361 | 130.3701 | 0.3817453 | 0.02147307 | 0.02300912 | 134.9063 | 0.6199203 | 0.03487034 | 0.03736476 | 130.376 | 0.3562154 | 0.02003702 | 0.02147035 | 132.8875 | 2.048014 | 0.1152002 | 0.1234409 | 130.3615 | 0.3657686 | 0.02057438 | 0.02204615 | 130.8948 | 5.020676 | 0.2824116 | 0.3026137
129.6544 | 0.4449146 | 0.02502632 | 0.02681656 | 87.89112 | 16.35064 | 0.9197187 | 0.9855101 | 130.3259 | 0.4497813 | 0.02530007 | 0.02710989 | 136.9106 | 0.4300284 | 0.02418898 | 0.02591932 | 130.3609 | 0.3825624 | 0.02151903 | 0.02305837 | 134.9151 | 0.6184613 | 0.03478827 | 0.03727682 | 130.3682 | 0.3568505 | 0.02007274 | 0.02150862 | 132.8957 | 2.039705 | 0.1147328 | 0.1229401 | 130.353 | 0.3658678 | 0.02057996 | 0.02205213 | 130.903 | 5.011352 | 0.2818872 | 0.3020517
129.6454 | 0.4461777 | 0.02509737 | 0.02689269 | 87.89872 | 16.35027 | 0.919698 | 0.9854878 | 130.3176 | 0.4500836 | 0.02531708 | 0.02712811 | 136.92 | 0.429978 | 0.02418614 | 0.02591628 | 130.3516 | 0.3833795 | 0.02156499 | 0.02310762 | 134.9225 | 0.6167688 | 0.03469307 | 0.03717481 | 130.3604 | 0.3577501 | 0.02012334 | 0.02156285 | 132.9041 | 2.031555 | 0.1142744 | 0.1224489 | 130.345 | 0.3667109 | 0.02062739 | 0.02210295 | 130.9106 | 5.001334 | 0.2813236 | 0.3014479
129.6371 | 0.4470197 | 0.02514473 | 0.02694344 | 87.90722 | 16.34985 | 0.9196743 | 0.9854625 | 130.3089 | 0.4504868 | 0.02533975 | 0.02715241 | 136.9283 | 0.4296253 | 0.0241663 | 0.02589502 | 130.342 | 0.3840214 | 0.0216011 | 0.02314631 | 134.9316 | 0.615193 | 0.03460443 | 0.03707983 | 130.3537 | 0.3580147 | 0.02013823 | 0.0215788 | 132.9124 | 2.023458 | 0.1138189 | 0.1219609 | 130.3364 | 0.3673061 | 0.02066086 | 0.02213882 | 130.9193 | 4.992209 | 0.2808103 | 0.3008979
129.6252 | 0.4483354 | 0.02521874 | 0.02702274 | 87.9162 | 16.34948 | 0.9196536 | 0.9854403 | 130.3 | 0.4511922 | 0.02537943 | 0.02719493 | 136.9366 | 0.4288191 | 0.02412095 | 0.02584642 | 130.3333 | 0.3844883 | 0.02162736 | 0.02317446 | 134.9396 | 0.6135589 | 0.03451251 | 0.03698134 | 130.3464 | 0.3589144 | 0.02018883 | 0.02163303 | 132.9194 | 2.015255 | 0.1133575 | 0.1214665 | 130.3286 | 0.3681492 | 0.02070829 | 0.02218964 | 130.9278 | 4.982686 | 0.2802747 | 0.3003239
129.6122 | 0.4489669 | 0.02525426 | 0.02706081 | 87.92389 | 16.34916 | 0.9196358 | 0.9854212 | 130.2923 | 0.4515953 | 0.02540211 | 0.02721923 | 136.9438 | 0.4281136 | 0.02408127 | 0.0258039 | 130.3242 | 0.3848969 | 0.02165034 | 0.02319908 | 134.9471 | 0.6115746 | 0.0344009 | 0.03686174 | 130.3386 | 0.3595495 | 0.02022456 | 0.0216713 | 132.9268 | 2.007052 | 0.1128961 | 0.1209721 | 130.3215 | 0.3691411 | 0.02076408 | 0.02224943 | 130.9349 | 4.973015 | 0.2797307 | 0.299741
129.6046 | 0.4500195 | 0.02531347 | 0.02712425 | 87.93226 | 16.34885 | 0.9196181 | 0.9854022 | 130.2833 | 0.4524016 | 0.02544746 | 0.02726782 | 136.9519 | 0.427257 | 0.02403308 | 0.02575227 | 130.3162 | 0.3848969 | 0.02165034 | 0.02319908 | 134.9555 | 0.6094735 | 0.03428271 | 0.0367351 | 130.3308 | 0.3597612 | 0.02023646 | 0.02168406 | 132.9347 | 1.999379 | 0.1124645 | 0.1205095 | 130.3136 | 0.3698851 | 0.02080593 | 0.02229427 | 130.9434 | 4.963393 | 0.2791895 | 0.2991611
129.5974 | 0.4508089 | 0.02535787 | 0.02717183 | 87.93944 | 16.3488 | 0.9196151 | 0.985399 | 130.2757 | 0.4528047 | 0.02547014 | 0.02729212 | 136.959 | 0.4265515 | 0.0239934 | 0.02570975 | 130.306 | 0.3857139 | 0.0216963 | 0.02324833 | 134.9633 | 0.6071974 | 0.03415468 | 0.03659791 | 130.3239 | 0.3600258 | 0.02025135 | 0.02170001 | 132.9437 | 1.99107 | 0.1119971 | 0.1200087 | 130.3049 | 0.370381 | 0.02083383 | 0.02232416 | 130.9508 | 4.95397 | 0.2786594 | 0.2985931
129.59 | 0.451493 | 0.02539636 | 0.02721306 | 87.95246 | 16.3488 | 0.9196151 | 0.985399 | 130.2662 | 0.4530063 | 0.02548147 | 0.02730427 | 136.9668 | 0.4261484 | 0.02397073 | 0.02568545 | 130.2974 | 0.3860641 | 0.021716 | 0.02326943 | 134.9708 | 0.6059135 | 0.03408246 | 0.03652052 | 130.3176 | 0.3608725 | 0.02029898 | 0.02175105 | 132.9512 | 1.98292 | 0.1115387 | 0.1195175 | 130.2971 | 0.3706786 | 0.02085057 | 0.02234209 | 130.9591 | 4.9442 | 0.2781098 | 0.2980042
129.5823 | 0.451493 | 0.02539636 | 0.02721306 | 87.96454 | 16.34895 | 0.919624 | 0.9854085 | 130.2592 | 0.4535606 | 0.02551265 | 0.02733768 | 136.9756 | 0.4257453 | 0.02394805 | 0.02566116 | 130.288 | 0.3867645 | 0.02175539 | 0.02331165 | 134.9795 | 0.6035206 | 0.03394786 | 0.0363763 | 130.3108 | 0.3609784 | 0.02030493 | 0.02175743 | 132.9597 | 1.975141 | 0.1111011 | 0.1190486 | 130.2896 | 0.3716209 | 0.02090357 | 0.02239889 | 130.9673 | 4.934677 | 0.2775742 | 0.2974303
129.5737 | 0.4528087 | 0.02547036 | 0.02729237 | 87.97431 | 16.34848 | 0.9195973 | 0.98538 | 130.25 | 0.4546187 | 0.02557218 | 0.02740146 | 136.9825 | 0.4254429 | 0.02393104 | 0.02564293 | 130.2794 | 0.3872897 | 0.02178494 | 0.0233433 | 134.9878 | 0.6015363 | 0.03383625 | 0.0362567 | 130.3035 | 0.3610842 | 0.02031088 | 0.02176381 | 132.9673 | 1.967308 | 0.1106605 | 0.1185765 | 130.2818 | 0.3723649 | 0.02094542 | 0.02244373 | 130.976 | 4.925006 | 0.2770302 | 0.2968473
129.5663 | 0.4534403 | 0.02550589 | 0.02733043 | 87.98242 | 16.34816 | 0.9195796 | 0.985361 | 130.2415 | 0.4553242 | 0.02561186 | 0.02744398 | 136.9911 | 0.425191 | 0.02391687 | 0.02562775 | 130.2701 | 0.3879317 | 0.02182105 | 0.023382 | 134.9958 | 0.599552 | 0.03372463 | 0.0361371 | 130.2951 | 0.3621426 | 0.02037042 | 0.0218276 | 132.9764 | 1.959423 | 0.110217 | 0.1181013 | 130.2745 | 0.3734064 | 0.021004 | 0.02250651 | 130.9838 | 4.915087 | 0.2764723 | 0.2962495
129.5587 | 0.4541771 | 0.02554733 | 0.02737484 | 87.99097 | 16.34801 | 0.9195707 | 0.9853514 | 130.2341 | 0.4561808 | 0.02566004 | 0.02749561 | 136.9978 | 0.4244855 | 0.02387719 | 0.02558523 | 130.2614 | 0.3885153 | 0.02185388 | 0.02341718 | 135.0046 | 0.5975677 | 0.03361301 | 0.03601749 | 130.2875 | 0.362566 | 0.02039423 | 0.02185312 | 132.9838 | 1.951696 | 0.1097824 | 0.1176356 | 130.2667 | 0.3740511 | 0.02104027 | 0.02254537 | 130.991 | 4.906011 | 0.2759617 | 0.2957024
129.551 | 0.4553349 | 0.02561246 | 0.02744462 | 87.99968 | 16.34795 | 0.9195677 | 0.9853483 | 130.2248 | 0.4571383 | 0.0257139 | 0.02755332 | 137.0058 | 0.4238304 | 0.02384034 | 0.02554574 | 130.2524 | 0.3894491 | 0.0219064 | 0.02347346 | 135.0116 | 0.5959919 | 0.03352438 | 0.03592252 | 130.2793 | 0.3630952 | 0.020424 | 0.02188502 | 132.9919 | 1.943864 | 0.1093418 | 0.1171635 | 130.2587 | 0.3746959 | 0.02107654 | 0.02258423 | 131.0006 | 4.896687 | 0.2754373 | 0.2951404
129.5428 | 0.4566506 | 0.02568646 | 0.02752393 | 88.0064 | 16.34795 | 0.9195677 | 0.9853483 | 130.2166 | 0.4576422 | 0.02574224 | 0.02758369 | 137.0149 | 0.4234273 | 0.02381767 | 0.02552144 | 130.2439 | 0.3902078 | 0.02194908 | 0.02351919 | 135.0204 | 0.5945913 | 0.03344559 | 0.03583809 | 130.2717 | 0.3633598 | 0.02043889 | 0.02190097 | 133.0011 | 1.935714 | 0.1088834 | 0.1166722 | 130.251 | 0.3749934 | 0.02109327 | 0.02260216 | 131.0082 | 4.887165 | 0.2749016 | 0.2945665
129.5354 | 0.457861 | 0.02575455 | 0.02759688 | 88.01492 | 16.34785 | 0.9195618 | 0.9853419 | 130.2084 | 0.4584484 | 0.02578759 | 0.02763229 | 137.022 | 0.4227723 | 0.02378082 | 0.02548196 | 130.2352 | 0.3906747 | 0.02197534 | 0.02354733 | 135.028 | 0.5930738 | 0.03336024 | 0.03574663 | 130.2642 | 0.3637832 | 0.0204627 | 0.02192648 | 133.0087 | 1.92804 | 0.1084517 | 0.1162097 | 130.2424 | 0.3760845 | 0.02115465 | 0.02266793 | 131.0167 | 4.877295 | 0.2743465 | 0.2939716
129.5286 | 0.4585978 | 0.025796 | 0.02764129 | 88.02436 | 16.34753 | 0.919544 | 0.9853229 | 130.2001 | 0.4587507 | 0.0258046 | 0.02765051 | 137.0303 | 0.4223691 | 0.02375814 | 0.02545766 | 130.2266 | 0.3909665 | 0.02199176 | 0.02356492 | 135.0359 | 0.5908561 | 0.03323549 | 0.03561296 | 130.2566 | 0.3644183 | 0.02049842 | 0.02196476 | 133.0171 | 1.920155 | 0.1080082 | 0.1157345 | 130.2353 | 0.3771756 | 0.02121602 | 0.02273369 | 131.0246 | 4.867525 | 0.2737969 | 0.2933827
129.5199 | 0.4595451 | 0.02584928 | 0.02769839 | 88.03316 | 16.3468 | 0.9195026 | 0.9852785 | 130.1917 | 0.4592546 | 0.02583294 | 0.02768088 | 137.039 | 0.4216637 | 0.02371846 | 0.02541514 | 130.2174 | 0.3914918 | 0.0220213 | 0.02359658 | 135.044 | 0.5893387 | 0.03315013 | 0.0355215 | 130.2482 | 0.365953 | 0.02058475 | 0.02205727 | 133.0259 | 1.91227 | 0.1075646 | 0.1152592 | 130.227 | 0.3779692 | 0.02126066 | 0.02278152 | 131.0332 | 4.857606 | 0.2732389 | 0.2927849
129.5088 | 0.4607029 | 0.02591441 | 0.02776817 | 88.04141 | 16.34685 | 0.9195056 | 0.9852817 | 130.1819 | 0.4595066 | 0.02584711 | 0.02769607 | 137.0471 | 0.421059 | 0.02368445 | 0.0253787 | 130.2083 | 0.3920754 | 0.02205413 | 0.02363175 | 135.0513 | 0.5878796 | 0.03306806 | 0.03543356 | 130.2402 | 0.3667997 | 0.02063238 | 0.0221083 | 133.034 | 1.904649 | 0.107136 | 0.1147999 | 130.2187 | 0.3783659 | 0.02128298 | 0.02280544 | 131.0418 | 4.84848 | 0.2727256 | 0.2922348
129.4969 | 0.4620712 | 0.02599137 | 0.02785065 | 88.05038 | 16.34674 | 0.9194996 | 0.9852753 | 130.1741 | 0.460464 | 0.02590097 | 0.02775377 | 137.0564 | 0.4204543 | 0.02365044 | 0.02534225 | 130.1999 | 0.3923672 | 0.02207054 | 0.02364934 | 135.0591 | 0.5860704 | 0.03296629 | 0.03532451 | 130.2324 | 0.3672231 | 0.0206562 | 0.02213382 | 133.0429 | 1.896922 | 0.1067013 | 0.1143341 | 130.2107 | 0.3784155 | 0.02128577 | 0.02280843 | 131.0492 | 4.839454 | 0.2722179 | 0.2916908
129.4886 | 0.4629659 | 0.0260417 | 0.02790457 | 88.05956 | 16.34722 | 0.9195263 | 0.9853039 | 130.1673 | 0.4605648 | 0.02590664 | 0.02775985 | 137.0654 | 0.4205551 | 0.0236561 | 0.02534833 | 130.1903 | 0.3933593 | 0.02212635 | 0.02370914 | 135.0665 | 0.5843196 | 0.03286781 | 0.03521898 | 130.225 | 0.3675936 | 0.02067703 | 0.02215615 | 133.0512 | 1.888984 | 0.1062548 | 0.1138557 | 130.2026 | 0.3791099 | 0.02132482 | 0.02285028 | 131.0579 | 4.829634 | 0.2716655 | 0.2910989
129.4802 | 0.4635974 | 0.02607722 | 0.02794264 | 88.06812 | 16.3468 | 0.9195026 | 0.9852785 | 130.1587 | 0.4612702 | 0.02594632 | 0.02780237 | 137.0739 | 0.420152 | 0.02363343 | 0.02532403 | 130.1826 | 0.3936512 | 0.02214277 | 0.02372673 | 135.0741 | 0.5830356 | 0.03279559 | 0.03514159 | 130.2176 | 0.3674877 | 0.02067108 | 0.02214977 | 133.0592 | 1.881152 | 0.1058143 | 0.1133836 | 130.1958 | 0.3800026 | 0.02137504 | 0.02290408 | 131.0668 | 4.82021 | 0.2711355 | 0.2905309
129.4724 | 0.4643868 | 0.02612163 | 0.02799022 | 88.08203 | 16.34637 | 0.9194789 | 0.9852531 | 130.1505 | 0.4617741 | 0.02597466 | 0.02783274 | 137.0819 | 0.4194465 | 0.02359375 | 0.02528151 | 130.1735 | 0.3945266 | 0.02219201 | 0.0237795 | 135.0827 | 0.5812847 | 0.0326971 | 0.03503606 | 130.2094 | 0.3682815 | 0.02071573 | 0.02219762 | 133.0666 | 1.873902 | 0.1054064 | 0.1129466 | 130.187 | 0.3813417 | 0.02145036 | 0.0229848 | 131.074 | 4.810638 | 0.270597 | 0.289954
129.4646 | 0.4655446 | 0.02618675 | 0.02806 | 88.09482 | 16.34627 | 0.919473 | 0.9852468 | 130.1429 | 0.4624796 | 0.02601435 | 0.02787526 | 137.0913 | 0.4187914 | 0.0235569 | 0.02524202 | 130.1668 | 0.3952853 | 0.02223469 | 0.02382523 | 135.091 | 0.5795339 | 0.03259862 | 0.03493053 | 130.2009 | 0.3689166 | 0.02075145 | 0.02223589 | 133.0763 | 1.866545 | 0.1049927 | 0.1125032 | 130.18 | 0.3819864 | 0.02148663 | 0.02302366 | 131.0824 | 4.801215 | 0.270067 | 0.289386
129.456 | 0.4667025 | 0.02625188 | 0.02812979 | 88.10339 | 16.34611 | 0.9194641 | 0.9852373 | 130.1344 | 0.4633362 | 0.02606253 | 0.02792689 | 137.1006 | 0.4177836 | 0.02350021 | 0.02518128 | 130.158 | 0.3957522 | 0.02226095 | 0.02385337 | 135.0984 | 0.5781332 | 0.03251983 | 0.03484611 | 130.193 | 0.3698692 | 0.02080504 | 0.02229331 | 133.0836 | 1.858978 | 0.104567 | 0.1120471 | 130.1728 | 0.3827304 | 0.02152847 | 0.0230685 | 131.091 | 4.791643 | 0.2695286 | 0.2888091
129.4474 | 0.4679655 | 0.02632293 | 0.02820592 | 88.11276 | 16.3458 | 0.9194464 | 0.9852182 | 130.127 | 0.4637393 | 0.02608521 | 0.02795119 | 137.1089 | 0.4176325 | 0.02349171 | 0.02517217 | 130.1488 | 0.396044 | 0.02227736 | 0.02387096 | 135.1064 | 0.5766158 | 0.03243447 | 0.03475465 | 130.1859 | 0.3702396 | 0.02082587 | 0.02231564 | 133.093 | 1.850722 | 0.1041026 | 0.1115495 | 130.1636 | 0.3834247 | 0.02156753 | 0.02311035 | 131.0988 | 4.78222 | 0.2689985 | 0.2882411
129.4389 | 0.4688076 | 0.02637029 | 0.02825667 | 88.1205 | 16.34601 | 0.9194582 | 0.9852309 | 130.1185 | 0.4641929 | 0.02611072 | 0.02797853 | 137.1176 | 0.417179 | 0.0234662 | 0.02514483 | 130.1406 | 0.3968611 | 0.02232332 | 0.0239202 | 135.115 | 0.5745731 | 0.03231957 | 0.03463153 | 130.1772 | 0.3707159 | 0.02085267 | 0.02234434 | 133.1011 | 1.842466 | 0.1036382 | 0.1110519 | 130.1566 | 0.3837223 | 0.02158427 | 0.02312828 | 131.1064 | 4.772202 | 0.268435 | 0.2876373
129.4309 | 0.4697549 | 0.02642358 | 0.02831377 | 88.12995 | 16.34585 | 0.9194493 | 0.9852214 | 130.1111 | 0.4649991 | 0.02615607 | 0.02802712 | 137.1265 | 0.4166247 | 0.02343502 | 0.02511143 | 130.133 | 0.3972696 | 0.0223463 | 0.02394483 | 135.123 | 0.5727639 | 0.03221781 | 0.03452248 | 130.1684 | 0.3709805 | 0.02086755 | 0.02236029 | 133.1102 | 1.834528 | 0.1031917 | 0.1105734 | 130.1476 | 0.3845158 | 0.02162891 | 0.02317611 | 131.1138 | 4.762779 | 0.2679049 | 0.2870693
129.4224 | 0.4703864 | 0.0264591 | 0.02835183 | 88.13884 | 16.34601 | 0.9194582 | 0.9852309 | 130.1042 | 0.4657549 | 0.02619858 | 0.02807268 | 137.1348 | 0.4162719 | 0.02341518 | 0.02509016 | 130.124 | 0.3977365 | 0.02237256 | 0.02397297 | 135.1312 | 0.5707796 | 0.03210619 | 0.03440288 | 130.1615 | 0.3714039 | 0.02089136 | 0.02238581 | 133.1191 | 1.827383 | 0.1027898 | 0.1101428 | 130.1402 | 0.3850614 | 0.02165959 | 0.02320899 | 131.1228 | 4.753157 | 0.2673637 | 0.2864894
129.4145 | 0.4713863 | 0.02651535 | 0.0284121 | 88.1468 | 16.34611 | 0.9194641 | 0.9852373 | 130.0961 | 0.4662588 | 0.02622693 | 0.02810305 | 137.1432 | 0.4164231 | 0.02342368 | 0.02509928 | 130.116 | 0.3983785 | 0.02240868 | 0.02401166 | 135.139 | 0.5687953 | 0.03199457 | 0.03428328 | 130.154 | 0.3720919 | 0.02093006 | 0.02242728 | 133.1277 | 1.819604 | 0.1023522 | 0.1096739 | 130.133 | 0.3856069 | 0.02169028 | 0.02324188 | 131.1322 | 4.743337 | 0.2668114 | 0.2858975
129.4066 | 0.4725968 | 0.02658343 | 0.02848506 | 88.15606 | 16.34564 | 0.9194375 | 0.9852087 | 130.0883 | 0.4675186 | 0.02629779 | 0.02817898 | 137.152 | 0.41602 | 0.02340101 | 0.02507498 | 130.1069 | 0.3989037 | 0.02243822 | 0.02404332 | 135.1471 | 0.567628 | 0.03192892 | 0.03421293 | 130.146 | 0.372727 | 0.02096579 | 0.02246556 | 133.1374 | 1.812195 | 0.1019355 | 0.1092273 | 130.1246 | 0.3864004 | 0.02173492 | 0.02328971 | 131.1395 | 4.734211 | 0.266298 | 0.2853475
129.3946 | 0.4742808 | 0.02667816 | 0.02858656 | 88.16428 | 16.34527 | 0.9194168 | 0.9851865 | 130.0802 | 0.4681737 | 0.02633464 | 0.02821846 | 137.1605 | 0.4155161 | 0.02337266 | 0.02504461 | 130.0984 | 0.4000126 | 0.0225006 | 0.02411016 | 135.1562 | 0.5658772 | 0.03183043 | 0.0341074 | 130.1369 | 0.3735737 | 0.02101341 | 0.02251659 | 133.1467 | 1.804363 | 0.1014949 | 0.1087552 | 130.1166 | 0.387442 | 0.0217935 | 0.02335248 | 131.1478 | 4.724144 | 0.2657317 | 0.2847406
129.3831 | 0.475807 | 0.02676401 | 0.02867855 | 88.17269 | 16.34522 | 0.9194138 | 0.9851833 | 130.0729 | 0.4688287 | 0.02637148 | 0.02825795 | 137.1689 | 0.4153649 | 0.02336416 | 0.0250355 | 130.0901 | 0.4008297 | 0.02254656 | 0.02415941 | 135.1652 | 0.5643598 | 0.03174508 | 0.03401594 | 130.1287 | 0.3743146 | 0.02105509 | 0.02256125 | 133.1558 | 1.796901 | 0.1010751 | 0.1083055 | 130.1086 | 0.3879379 | 0.0218214 | 0.02338237 | 131.1575 | 4.714175 | 0.265171 | 0.2841398
129.3747 | 0.4762807 | 0.02679065 | 0.0287071 | 88.18098 | 16.34474 | 0.9193872 | 0.9851548 | 130.065 | 0.4692319 | 0.02639416 | 0.02828224 | 137.177 | 0.4144579 | 0.02331314 | 0.02498083 | 130.0825 | 0.4018218 | 0.02260236 | 0.02421921 | 135.1738 | 0.5627256 | 0.03165316 | 0.03391744 | 130.1198 | 0.3757435 | 0.02113546 | 0.02264737 | 133.1648 | 1.78965 | 0.1006673 | 0.1078685 | 130.1008 | 0.3885331 | 0.02185487 | 0.02341825 | 131.1654 | 4.704553 | 0.2646298 | 0.2835599
129.3667 | 0.4770701 | 0.02683506 | 0.02875468 | 88.18882 | 16.34459 | 0.9193783 | 0.9851453 | 130.0568 | 0.4701893 | 0.02644801 | 0.02833995 | 137.1851 | 0.4136517 | 0.02326779 | 0.02493223 | 130.0735 | 0.402172 | 0.02262206 | 0.02424031 | 135.1821 | 0.5613833 | 0.03157765 | 0.03383653 | 130.1108 | 0.3762727 | 0.02116523 | 0.02267927 | 133.1733 | 1.782241 | 0.1002506 | 0.1074219 | 130.0923 | 0.389525 | 0.02191067 | 0.02347803 | 131.1733 | 4.69508 | 0.2640969 | 0.2829889
129.3582 | 0.4784911 | 0.02691499 | 0.02884033 | 88.20088 | 16.34443 | 0.9193694 | 0.9851357 | 130.0492 | 0.4708947 | 0.02648769 | 0.02838247 | 137.1938 | 0.4128958 | 0.02322527 | 0.02488667 | 130.0655 | 0.4027556 | 0.02265489 | 0.02427549 | 135.1901 | 0.5595741 | 0.03147588 | 0.03372749 | 130.1024 | 0.3773311 | 0.02122477 | 0.02274307 | 133.1826 | 1.774885 | 0.09983679 | 0.1069785 | 130.0844 | 0.3901697 | 0.02194694 | 0.02351689 | 131.182 | 4.685112 | 0.2635362 | 0.2823881
129.3499 | 0.4793857 | 0.02696531 | 0.02889425 | 88.21366 | 16.34395 | 0.9193427 | 0.9851072 | 130.0424 | 0.471449 | 0.02651887 | 0.02841588 | 137.2013 | 0.4125431 | 0.02320543 | 0.02486541 | 130.0577 | 0.4033976 | 0.022691 | 0.02431418 | 135.1991 | 0.5582901 | 0.03140366 | 0.0336501 | 130.0942 | 0.378072 | 0.02126644 | 0.02278772 | 133.1918 | 1.767317 | 0.0994111 | 0.1065224 | 130.0771 | 0.3909137 | 0.02198878 | 0.02356173 | 131.1904 | 4.675986 | 0.2630229 | 0.281838
129.3416 | 0.4799646 | 0.02699787 | 0.02892915 | 88.22134 | 16.34364 | 0.919325 | 0.9850882 | 130.0341 | 0.4721545 | 0.02655856 | 0.0284584 | 137.21 | 0.4119384 | 0.02317142 | 0.02482897 | 130.049 | 0.4038645 | 0.02271726 | 0.02434232 | 135.2069 | 0.5564809 | 0.03130189 | 0.03354105 | 130.0855 | 0.3788659 | 0.0213111 | 0.02283557 | 133.2009 | 1.760332 | 0.09901816 | 0.1061013 | 130.0679 | 0.3918064 | 0.022039 | 0.02361554 | 131.1982 | 4.665968 | 0.2624594 | 0.2812342
129.3336 | 0.4809646 | 0.02705412 | 0.02898941 | 88.23016 | 16.34332 | 0.9193072 | 0.9850691 | 130.0265 | 0.4725072 | 0.0265784 | 0.02847966 | 137.2176 | 0.4122911 | 0.02319126 | 0.02485023 | 130.0412 | 0.404915 | 0.02277635 | 0.02440564 | 135.2155 | 0.5549051 | 0.03121326 | 0.03344607 | 130.0777 | 0.3791834 | 0.02132896 | 0.02285471 | 133.2097 | 1.75287 | 0.09859843 | 0.1056516 | 130.0614 | 0.3924015 | 0.02207247 | 0.02365141 | 131.2074 | 4.65585 | 0.2618902 | 0.2806244
129.3261 | 0.4820697 | 0.02711629 | 0.02905603 | 88.23734 | 16.34301 | 0.9192895 | 0.9850501 | 130.0177 | 0.4732127 | 0.02661808 | 0.02852218 | 137.2252 | 0.4116361 | 0.02315441 | 0.02481074 | 130.033 | 0.4052652 | 0.02279605 | 0.02442675 | 135.2232 | 0.5538546 | 0.03115417 | 0.03338275 | 130.0687 | 0.3797655 | 0.0213617 | 0.0228898 | 133.2188 | 1.74562 | 0.0981906 | 0.1052146 | 130.0526 | 0.3926991 | 0.02208921 | 0.02366935 | 131.2151 | 4.646278 | 0.2613518 | 0.2800474
129.318 | 0.4827539 | 0.02715477 | 0.02909726 | 88.24468 | 16.34311 | 0.9192954 | 0.9850564 | 130.0105 | 0.474422 | 0.0266861 | 0.02859507 | 137.2339 | 0.4111826 | 0.0231289 | 0.02478341 | 130.0251 | 0.4056154 | 0.02281575 | 0.02444785 | 135.2321 | 0.5522789 | 0.03106553 | 0.03328778 | 130.0593 | 0.3803477 | 0.02139445 | 0.02292488 | 133.2265 | 1.738052 | 0.09776492 | 0.1047585 | 130.044 | 0.3938398 | 0.02215338 | 0.0237381 | 131.2232 | 4.636607 | 0.2608078 | 0.2794645
129.3085 | 0.4842801 | 0.02724062 | 0.02918925 | 88.25294 | 16.34295 | 0.9192865 | 0.9850469 | 130.0025 | 0.4753794 | 0.02673996 | 0.02865278 | 137.2418 | 0.4102755 | 0.02307788 | 0.02472874 | 130.016 | 0.4058488 | 0.02282888 | 0.02446193 | 135.2399 | 0.5507614 | 0.03098018 | 0.03319632 | 130.0506 | 0.3812473 | 0.02144505 | 0.02297911 | 133.2341 | 1.730907 | 0.09736305 | 0.1043278 | 130.0358 | 0.3946333 | 0.02219801 | 0.02378593 | 131.2308 | 4.626886 | 0.260261 | 0.2788786
129.3012 | 0.4858063 | 0.02732647 | 0.02928124 | 88.26206 | 16.34243 | 0.9192569 | 0.9850152 | 129.9949 | 0.4759841 | 0.02677397 | 0.02868923 | 137.2497 | 0.4095701 | 0.0230382 | 0.02468622 | 130.0089 | 0.4067826 | 0.02288141 | 0.02451821 | 135.2487 | 0.5491857 | 0.03089154 | 0.03310134 | 130.0407 | 0.382147 | 0.02149566 | 0.02303334 | 133.2428 | 1.723604 | 0.09695224 | 0.1038876 | 130.0288 | 0.3955261 | 0.02224823 | 0.02383974 | 131.2381 | 4.617265 | 0.2597198 | 0.2782987
129.2922 | 0.4871746 | 0.02740343 | 0.02936372 | 88.27011 | 16.34216 | 0.9192421 | 0.9849993 | 129.9863 | 0.4767904 | 0.02681932 | 0.02873782 | 137.2576 | 0.4092173 | 0.02301836 | 0.02466496 | 130.0008 | 0.4072495 | 0.02290767 | 0.02454635 | 135.2566 | 0.5480184 | 0.03082588 | 0.03303099 | 130.0322 | 0.3829937 | 0.02154329 | 0.02308437 | 133.2502 | 1.716566 | 0.09655633 | 0.1034634 | 130.0209 | 0.3964188 | 0.02229844 | 0.02389355 | 131.2469 | 4.607742 | 0.2591842 | 0.2777247
129.2787 | 0.4886482 | 0.02748632 | 0.02945253 | 88.27862 | 16.34164 | 0.9192125 | 0.9849676 | 129.9789 | 0.4772943 | 0.02684767 | 0.02876819 | 137.2655 | 0.4091166 | 0.02301269 | 0.02465888 | 129.9922 | 0.4078331 | 0.0229405 | 0.02458153 | 135.2655 | 0.5463843 | 0.03073396 | 0.03293249 | 130.0225 | 0.3836817 | 0.02158199 | 0.02312584 | 133.2579 | 1.709315 | 0.0961485 | 0.1030264 | 130.0115 | 0.3972619 | 0.02234587 | 0.02394436 | 131.2544 | 4.597724 | 0.2586207 | 0.2771209
129.2667 | 0.4902797 | 0.02757809 | 0.02955087 | 88.28631 | 16.34127 | 0.9191918 | 0.9849454 | 129.9706 | 0.4782013 | 0.02689869 | 0.02882286 | 137.2733 | 0.4085623 | 0.02298151 | 0.02462548 | 129.9839 | 0.4084167 | 0.02297332 | 0.0246167 | 135.2739 | 0.545042 | 0.03065846 | 0.03285158 | 130.0141 | 0.3845285 | 0.02162962 | 0.02317687 | 133.2655 | 1.701377 | 0.09570198 | 0.1025479 | 130.0039 | 0.3973115 | 0.02234866 | 0.02394735 | 131.2626 | 4.588301 | 0.2580906 | 0.2765529
129.2577 | 0.4910165 | 0.02761954 | 0.02959528 | 88.29438 | 16.34106 | 0.9191799 | 0.9849327 | 129.9629 | 0.4790075 | 0.02694404 | 0.02887146 | 137.2804 | 0.4082095 | 0.02296167 | 0.02460422 | 129.9765 | 0.4087669 | 0.02299302 | 0.02463781 | 135.2811 | 0.543758 | 0.03058623 | 0.0327742 | 130.0056 | 0.3856398 | 0.02169213 | 0.02324386 | 133.2749 | 1.694709 | 0.0953269 | 0.102146 | 129.9961 | 0.398353 | 0.02240724 | 0.02401013 | 131.2705 | 4.578382 | 0.2575327 | 0.2759551
129.2494 | 0.4922795 | 0.02769058 | 0.02967141 | 88.30313 | 16.34085 | 0.9191681 | 0.98492 | 129.9542 | 0.4795114 | 0.02697238 | 0.02890183 | 137.2892 | 0.4079576 | 0.0229475 | 0.02458903 | 129.9682 | 0.4096423 | 0.02304226 | 0.02469057 | 135.2909 | 0.5419488 | 0.03048447 | 0.03266515 | 129.9951 | 0.3865395 | 0.02174274 | 0.02329809 | 133.2842 | 1.687723 | 0.09493396 | 0.101725 | 129.988 | 0.3991466 | 0.02245188 | 0.02405796 | 131.2778 | 4.56871 | 0.2569887 | 0.2753721
129.2408 | 0.4935426 | 0.02776163 | 0.02974754 | 88.31441 | 16.34016 | 0.9191296 | 0.9848788 | 129.9472 | 0.4800657 | 0.02700356 | 0.02893524 | 137.2976 | 0.4073529 | 0.02291349 | 0.02455258 | 129.9611 | 0.4101676 | 0.02307181 | 0.02472223 | 135.2985 | 0.5405481 | 0.03040568 | 0.03258072 | 129.9867 | 0.3875979 | 0.02180227 | 0.02336188 | 133.2913 | 1.680738 | 0.09454102 | 0.1013039 | 129.9806 | 0.3998905 | 0.02249373 | 0.0241028 | 131.2855 | 4.559138 | 0.2564502 | 0.2747952
129.2321 | 0.4946478 | 0.0278238 | 0.02981415 | 88.32644 | 16.34027 | 0.9191355 | 0.9848852 | 129.939 | 0.4809223 | 0.02705174 | 0.02898687 | 137.3059 | 0.4073025 | 0.02291065 | 0.02454955 | 129.9537 | 0.4107512 | 0.02310464 | 0.02475741 | 135.3072 | 0.5391474 | 0.03032689 | 0.0324963 | 129.9771 | 0.3879155 | 0.02182013 | 0.02338102 | 133.3008 | 1.673858 | 0.09415403 | 0.1008893 | 129.9724 | 0.4010808 | 0.02256068 | 0.02417454 | 131.2938 | 4.549666 | 0.2559174 | 0.2742242
129.2244 | 0.4952267 | 0.02785636 | 0.02984904 | 88.33524 | 16.33974 | 0.9191059 | 0.9848534 | 129.9314 | 0.4814262 | 0.02708009 | 0.02901724 | 137.3141 | 0.4068994 | 0.02288798 | 0.02452525 | 129.9463 | 0.411043 | 0.02312105 | 0.024775 | 135.3164 | 0.5378051 | 0.03025138 | 0.03241539 | 129.9685 | 0.3886034 | 0.02185883 | 0.02342249 | 133.3084 | 1.667137 | 0.09377597 | 0.1004842 | 129.9642 | 0.401428 | 0.02258021 | 0.02419547 | 131.3014 | 4.540094 | 0.255379 | 0.2736473
129.2159 | 0.4963845 | 0.02792149 | 0.02991883 | 88.34282 | 16.33943 | 0.9190882 | 0.9848344 | 129.9244 | 0.4821317 | 0.02711977 | 0.02905976 | 137.3228 | 0.405942 | 0.02283412 | 0.02446754 | 129.938 | 0.4116266 | 0.02315388 | 0.02481018 | 135.3244 | 0.5362293 | 0.03016275 | 0.03232042 | 129.96 | 0.3896619 | 0.02191837 | 0.02348628 | 133.319 | 1.659939 | 0.09337112 | 0.1000504 | 129.9559 | 0.4024199 | 0.022636 | 0.02425525 | 131.3099 | 4.530274 | 0.2548266 | 0.2730554
129.2068 | 0.4976475 | 0.02799253 | 0.02999496 | 88.35078 | 16.33932 | 0.9190822 | 0.9848281 | 129.9161 | 0.4831899 | 0.02717929 | 0.02912354 | 137.3316 | 0.4053373 | 0.02280011 | 0.0244311 | 129.9304 | 0.4119184 | 0.0231703 | 0.02482776 | 135.3335 | 0.5353539 | 0.0301135 | 0.03226765 | 129.9502 | 0.3904557 | 0.02196302 | 0.02353413 | 133.3266 | 1.653007 | 0.09298116 | 0.09963249 | 129.9482 | 0.4033126 | 0.02268622 | 0.02430906 | 131.318 | 4.520652 | 0.2542854 | 0.2724755
129.1991 | 0.4989106 | 0.02806358 | 0.03007109 | 88.35914 | 16.3388 | 0.9190526 | 0.9847963 | 129.909 | 0.4839961 | 0.02722464 | 0.02917214 | 137.3413 | 0.4047326 | 0.0227661 | 0.02439465 | 129.9227 | 0.4125604 | 0.02320641 | 0.02486646 | 135.3409 | 0.5335447 | 0.03001174 | 0.0321586 | 129.9414 | 0.3909849 | 0.02199279 | 0.02356603 | 133.3349 | 1.646392 | 0.09260905 | 0.09923377 | 129.9409 | 0.4045029 | 0.02275317 | 0.0243808 | 131.3261 | 4.510683 | 0.2537247 | 0.2718747
129.1914 | 0.499279 | 0.0280843 | 0.03009329 | 88.36641 | 16.33859 | 0.9190408 | 0.9847836 | 129.9017 | 0.4851047 | 0.027287 | 0.02923896 | 137.3498 | 0.4040272 | 0.02272641 | 0.02435213 | 129.9158 | 0.4132608 | 0.0232458 | 0.02490867 | 135.3507 | 0.5319105 | 0.02991982 | 0.03206011 | 129.9328 | 0.3918846 | 0.0220434 | 0.02362025 | 133.3442 | 1.639459 | 0.09221909 | 0.09881591 | 129.9334 | 0.4051972 | 0.02279223 | 0.02442265 | 131.3345 | 4.500764 | 0.2531667 | 0.2712768
129.1833 | 0.4999105 | 0.02811983 | 0.03013135 | 88.37387 | 16.3388 | 0.9190526 | 0.9847963 | 129.8945 | 0.485659 | 0.02731818 | 0.02927237 | 137.3586 | 0.4040776 | 0.02272925 | 0.02435517 | 129.9081 | 0.4138444 | 0.02327863 | 0.02494385 | 135.3589 | 0.5302764 | 0.0298279 | 0.03196161 | 129.9239 | 0.3926255 | 0.02208507 | 0.02366491 | 133.3528 | 1.632473 | 0.09182615 | 0.09839486 | 129.9255 | 0.40609 | 0.02284244 | 0.02447646 | 131.3419 | 4.490796 | 0.252606 | 0.2706759
129.1743 | 0.5016472 | 0.02821752 | 0.03023603 | 88.38244 | 16.33859 | 0.9190408 | 0.9847836 | 129.8854 | 0.4862133 | 0.02734936 | 0.02930577 | 137.3667 | 0.4032713 | 0.0226839 | 0.02430657 | 129.9004 | 0.4144864 | 0.02331474 | 0.02498254 | 135.3667 | 0.528759 | 0.02974254 | 0.03187015 | 129.9144 | 0.3929959 | 0.02210591 | 0.02368724 | 133.3609 | 1.625223 | 0.09141832 | 0.09795786 | 129.9163 | 0.4065859 | 0.02287034 | 0.02450635 | 131.3513 | 4.480777 | 0.2520424 | 0.2700721
129.1662 | 0.5028577 | 0.0282856 | 0.03030899 | 88.38992 | 16.33869 | 0.9190467 | 0.98479 | 129.877 | 0.4869691 | 0.02739188 | 0.02935133 | 137.3761 | 0.4026162 | 0.02264705 | 0.02426709 | 129.8929 | 0.4153034 | 0.0233607 | 0.02503179 | 135.3759 | 0.526658 | 0.02962436 | 0.03174352 | 129.9061 | 0.3941602 | 0.0221714 | 0.02375741 | 133.3698 | 1.617867 | 0.09100455 | 0.09751448 | 129.9079 | 0.4073795 | 0.02291498 | 0.02455418 | 131.3597 | 4.47056 | 0.2514678 | 0.2694563
129.1539 | 0.5048049 | 0.02839513 | 0.03042636 | 88.39809 | 16.33838 | 0.919029 | 0.984771 | 129.8698 | 0.4879266 | 0.02744573 | 0.02940904 | 137.3856 | 0.4021123 | 0.02261871 | 0.02423672 | 129.8847 | 0.415887 | 0.02339353 | 0.02506697 | 135.3838 | 0.525374 | 0.02955214 | 0.03166613 | 129.8974 | 0.3947953 | 0.02220712 | 0.02379569 | 133.3786 | 1.610511 | 0.09059077 | 0.09707111 | 129.8997 | 0.4085202 | 0.02297914 | 0.02462294 | 131.3674 | 4.460245 | 0.2508875 | 0.2688345
129.1418 | 0.50691 | 0.02851354 | 0.03055324 | 88.40618 | 16.33801 | 0.9190082 | 0.9847488 | 129.8614 | 0.4887328 | 0.02749108 | 0.02945763 | 137.395 | 0.4014069 | 0.02257902 | 0.0241942 | 129.8774 | 0.4164707 | 0.02342636 | 0.02510214 | 135.3919 | 0.5240901 | 0.02947992 | 0.03158874 | 129.888 | 0.3954832 | 0.02224582 | 0.02383716 | 133.3866 | 1.60416 | 0.09023355 | 0.09668833 | 129.892 | 0.4092641 | 0.02302099 | 0.02466778 | 131.3768 | 4.450524 | 0.2503407 | 0.2682486
129.133 | 0.5075415 | 0.02854907 | 0.0305913 | 88.41438 | 16.3378 | 0.9189964 | 0.9847361 | 129.8526 | 0.4894886 | 0.0275336 | 0.02950319 | 137.4043 | 0.4009534 | 0.02255351 | 0.02416686 | 129.8698 | 0.4179881 | 0.02351171 | 0.0251936 | 135.3999 | 0.5225143 | 0.02939128 | 0.03149376 | 129.8812 | 0.3958008 | 0.02226368 | 0.0238563 | 133.3949 | 1.597227 | 0.08984358 | 0.09627047 | 129.8841 | 0.4100576 | 0.02306562 | 0.02471561 | 131.385 | 4.440902 | 0.2497995 | 0.2676687
129.1248 | 0.5089625 | 0.028629 | 0.03067695 | 88.42268 | 16.33832 | 0.919026 | 0.9847678 | 129.8462 | 0.4898414 | 0.02755344 | 0.02952445 | 137.4128 | 0.4009534 | 0.02255351 | 0.02416686 | 129.8622 | 0.4186884 | 0.0235511 | 0.02523581 | 135.407 | 0.521347 | 0.02932562 | 0.03142341 | 129.8711 | 0.3968592 | 0.02232322 | 0.02392009 | 133.4034 | 1.590348 | 0.0894566 | 0.0958558 | 129.8766 | 0.4106528 | 0.0230991 | 0.02475148 | 131.3927 | 4.430983 | 0.2492415 | 0.2670708
129.1169 | 0.5101729 | 0.02869708 | 0.03074991 | 88.43593 | 16.33769 | 0.9189905 | 0.9847297 | 129.8372 | 0.4903453 | 0.02758178 | 0.02955482 | 137.4218 | 0.4010038 | 0.02255635 | 0.0241699 | 129.854 | 0.4195638 | 0.02360035 | 0.02528858 | 135.4152 | 0.5200631 | 0.0292534 | 0.03134602 | 129.8632 | 0.3978118 | 0.0223768 | 0.02397751 | 133.411 | 1.583468 | 0.08906961 | 0.09544113 | 129.868 | 0.4119919 | 0.02317442 | 0.02483219 | 131.4019 | 4.421064 | 0.2486836 | 0.266473
129.108 | 0.5113834 | 0.02876517 | 0.03082286 | 88.44849 | 16.33716 | 0.9189609 | 0.984698 | 129.8283 | 0.4917562 | 0.02766115 | 0.02963986 | 137.4325 | 0.4001471 | 0.02250816 | 0.02411827 | 129.8466 | 0.4202058 | 0.02363646 | 0.02532727 | 135.4226 | 0.5187791 | 0.02918118 | 0.03126863 | 129.8541 | 0.3991348 | 0.02245122 | 0.02405725 | 133.4186 | 1.576482 | 0.08867667 | 0.09502008 | 129.8607 | 0.4124878 | 0.02320232 | 0.02486208 | 131.4102 | 4.411442 | 0.2481424 | 0.265893
129.1003 | 0.5121728 | 0.02880957 | 0.03087044 | 88.45618 | 16.33669 | 0.9189342 | 0.9846695 | 129.8205 | 0.492512 | 0.02770366 | 0.02968542 | 137.4401 | 0.3995928 | 0.02247698 | 0.02408486 | 129.8387 | 0.4207895 | 0.02366929 | 0.02536245 | 135.4313 | 0.5173201 | 0.02909911 | 0.03118069 | 129.8457 | 0.4002991 | 0.02251671 | 0.02412743 | 133.4263 | 1.569655 | 0.08829266 | 0.0946086 | 129.8536 | 0.4132317 | 0.02324417 | 0.02490692 | 131.4186 | 4.401622 | 0.24759 | 0.2653012
129.0908 | 0.5135411 | 0.02888654 | 0.03095292 | 88.46608 | 16.33653 | 0.9189253 | 0.9846599 | 129.8127 | 0.4929152 | 0.02772634 | 0.02970972 | 137.448 | 0.398585 | 0.0224203 | 0.02402411 | 129.8309 | 0.4209645 | 0.02367914 | 0.025373 | 135.4401 | 0.5158027 | 0.02901375 | 0.03108923 | 129.8367 | 0.4004579 | 0.02252564 | 0.024137 | 133.435 | 1.563516 | 0.08794735 | 0.09423859 | 129.846 | 0.4141245 | 0.02329438 | 0.02496073 | 131.4279 | 4.391802 | 0.2470376 | 0.2647093
129.0832 | 0.5144884 | 0.02893983 | 0.03101001 | 88.47392 | 16.3369 | 0.9189461 | 0.9846821 | 129.8035 | 0.4934695 | 0.02775752 | 0.02974313 | 137.4571 | 0.3981819 | 0.02239762 | 0.02399982 | 129.8235 | 0.4223069 | 0.02375464 | 0.02545391 | 135.4481 | 0.5142852 | 0.0289284 | 0.03099777 | 129.8282 | 0.4009871 | 0.02255541 | 0.02416889 | 133.4431 | 1.556795 | 0.08756929 | 0.09383349 | 129.8374 | 0.4151164 | 0.02335018 | 0.02502052 | 131.4366 | 4.382082 | 0.2464908 | 0.2641234
129.0743 | 0.5153831 | 0.02899015 | 0.03106394 | 88.48266 | 16.33685 | 0.9189431 | 0.984679 | 129.7953 | 0.493923 | 0.02778303 | 0.02977046 | 137.465 | 0.3977788 | 0.02237494 | 0.02397552 | 129.8154 | 0.4227738 | 0.0237809 | 0.02548205 | 135.4565 | 0.5134682 | 0.02888244 | 0.03094852 | 129.8202 | 0.4016222 | 0.02259113 | 0.02420717 | 133.4497 | 1.549968 | 0.08718528 | 0.09342201 | 129.8306 | 0.4159099 | 0.02339481 | 0.02506834 | 131.445 | 4.372262 | 0.2459385 | 0.2635315
129.0657 | 0.5166988 | 0.02906416 | 0.03114324 | 88.49203 | 16.33653 | 0.9189253 | 0.9846599 | 129.7879 | 0.4947292 | 0.02782838 | 0.02981906 | 137.4738 | 0.3972749 | 0.0223466 | 0.02394515 | 129.8072 | 0.4234157 | 0.02381701 | 0.02552075 | 135.4651 | 0.5123009 | 0.02881678 | 0.03087817 | 129.812 | 0.4026277 | 0.02264769 | 0.02426778 | 133.4588 | 1.543618 | 0.08682806 | 0.09303924 | 129.8236 | 0.417001 | 0.02345619 | 0.02513411 | 131.4558 | 4.361747 | 0.2453471 | 0.2628978
129.058 | 0.5180671 | 0.02914113 | 0.03122571 | 88.49953 | 16.33653 | 0.9189253 | 0.9846599 | 129.7791 | 0.4957874 | 0.0278879 | 0.02988284 | 137.4813 | 0.3969726 | 0.02232959 | 0.02392692 | 129.8016 | 0.4236492 | 0.02383015 | 0.02553482 | 135.4737 | 0.5106668 | 0.02872486 | 0.03077967 | 129.8029 | 0.4033686 | 0.02268937 | 0.02431243 | 133.4654 | 1.53732 | 0.08647382 | 0.09265965 | 129.8165 | 0.4181417 | 0.02352035 | 0.02520286 | 131.464 | 4.351779 | 0.2447863 | 0.2622969
129.0491 | 0.5196459 | 0.02922994 | 0.03132088 | 88.509 | 16.33616 | 0.9189046 | 0.9846377 | 129.7711 | 0.4965432 | 0.02793042 | 0.0299284 | 137.488 | 0.3961663 | 0.02228424 | 0.02387833 | 129.793 | 0.424583 | 0.02388267 | 0.0255911 | 135.481 | 0.5090327 | 0.02863294 | 0.03068118 | 129.7954 | 0.4045858 | 0.02275783 | 0.0243858 | 133.4731 | 1.530705 | 0.08610171 | 0.09226093 | 129.8084 | 0.4187865 | 0.02355662 | 0.02524172 | 131.473 | 4.34181 | 0.2442256 | 0.2616961
129.0364 | 0.5210669 | 0.02930986 | 0.03140652 | 88.51655 | 16.33611 | 0.9189017 | 0.9846346 | 129.7618 | 0.4971983 | 0.02796726 | 0.02996788 | 137.4967 | 0.3958136 | 0.0222644 | 0.02385707 | 129.7866 | 0.4253417 | 0.02392535 | 0.02563683 | 135.4901 | 0.5073402 | 0.02853774 | 0.03057917 | 129.7864 | 0.4050091 | 0.02278165 | 0.02441132 | 133.4811 | 1.52409 | 0.08572961 | 0.09186221 | 129.8 | 0.4198776 | 0.02361799 | 0.02530749 | 131.4817 | 4.331692 | 0.2436565 | 0.2610862
129.0246 | 0.5230141 | 0.02941939 | 0.03152389 | 88.52555 | 16.3359 | 0.9188898 | 0.9846219 | 129.7527 | 0.4983069 | 0.02802962 | 0.0300347 | 137.5036 | 0.3951585 | 0.02222755 | 0.02381759 | 129.7805 | 0.4264506 | 0.02398772 | 0.02570367 | 135.4982 | 0.5058228 | 0.02845239 | 0.03048771 | 129.7785 | 0.4056971 | 0.02282035 | 0.02445278 | 133.4884 | 1.518057 | 0.08539025 | 0.09149858 | 129.7931 | 0.4209687 | 0.02367937 | 0.02537325 | 131.4909 | 4.321872 | 0.2431041 | 0.2604944
129.0158 | 0.5243298 | 0.0294934 | 0.03160319 | 88.53345 | 16.3359 | 0.9188898 | 0.9846219 | 129.7444 | 0.4993651 | 0.02808914 | 0.03009848 | 137.5101 | 0.394957 | 0.02221622 | 0.02380544 | 129.7723 | 0.4277345 | 0.02405995 | 0.02578105 | 135.5066 | 0.5043637 | 0.02837032 | 0.03039976 | 129.7706 | 0.407126 | 0.02290072 | 0.02453891 | 133.496 | 1.511177 | 0.08500326 | 0.09108391 | 129.785 | 0.4217622 | 0.023724 | 0.02542108 | 131.4995 | 4.311755 | 0.242535 | 0.2598845
129.0058 | 0.525435 | 0.02955557 | 0.0316698 | 88.54175 | 16.3359 | 0.9188898 | 0.9846219 | 129.7344 | 0.5003225 | 0.028143 | 0.03015619 | 137.5167 | 0.3943523 | 0.0221822 | 0.02376899 | 129.7663 | 0.4283765 | 0.02409606 | 0.02581975 | 135.5143 | 0.5032548 | 0.02830794 | 0.03033293 | 129.7624 | 0.4077081 | 0.02293347 | 0.02457399 | 133.5028 | 1.504615 | 0.08463414 | 0.09068837 | 129.7778 | 0.4227045 | 0.02377701 | 0.02547788 | 131.5069 | 4.301737 | 0.2419715 | 0.2592807
128.9978 | 0.5270138 | 0.02964438 | 0.03176496 | 88.55319 | 16.33574 | 0.9188809 | 0.9846124 | 129.7274 | 0.500776 | 0.02816851 | 0.03018352 | 137.524 | 0.3939996 | 0.02216236 | 0.02374773 | 129.7589 | 0.429427 | 0.02415515 | 0.02588307 | 135.5234 | 0.5012705 | 0.02819633 | 0.03021333 | 129.7538 | 0.4086078 | 0.02298407 | 0.02462822 | 133.5107 | 1.498158 | 0.08427097 | 0.09029922 | 129.7692 | 0.4238452 | 0.02384117 | 0.02554663 | 131.516 | 4.291917 | 0.2414191 | 0.2586888
128.9899 | 0.5278032 | 0.02968878 | 0.03181254 | 88.56644 | 16.33511 | 0.9188454 | 0.9845743 | 129.7188 | 0.5011287 | 0.02818835 | 0.03020478 | 137.5314 | 0.3937476 | 0.02214819 | 0.02373254 | 129.7525 | 0.4297772 | 0.02417484 | 0.02590417 | 135.5322 | 0.4996948 | 0.02810769 | 0.03011835 | 129.746 | 0.4096662 | 0.02304361 | 0.02469202 | 133.5184 | 1.491702 | 0.08390779 | 0.08991007 | 129.7616 | 0.424242 | 0.02386349 | 0.02557055 | 131.525 | 4.282295 | 0.2408779 | 0.2581089
128.9805 | 0.5284874 | 0.02972726 | 0.03185378 | 88.57312 | 16.33543 | 0.9188632 | 0.9845933 | 129.7092 | 0.5014815 | 0.02820819 | 0.03022604 | 137.5387 | 0.3934453 | 0.02213118 | 0.02371432 | 129.7454 | 0.4308277 | 0.02423394 | 0.02596749 | 135.5402 | 0.4981774 | 0.02802233 | 0.03002689 | 129.7381 | 0.4108305 | 0.0231091 | 0.02476219 | 133.5269 | 1.485404 | 0.08355355 | 0.08953049 | 129.7542 | 0.4252835 | 0.02392208 | 0.02563332 | 131.5327 | 4.272029 | 0.2403004 | 0.2574901
128.9724 | 0.5296452 | 0.02979239 | 0.03192357 | 88.58175 | 16.33511 | 0.9188454 | 0.9845743 | 129.7006 | 0.5023381 | 0.02825638 | 0.03027767 | 137.5459 | 0.3932437 | 0.02211985 | 0.02370217 | 129.7385 | 0.4319366 | 0.02429631 | 0.02603433 | 135.5484 | 0.4973603 | 0.02797638 | 0.02997764 | 129.7292 | 0.4115714 | 0.02315078 | 0.02480685 | 133.5346 | 1.479371 | 0.08321419 | 0.08916685 | 129.7467 | 0.4265234 | 0.02399182 | 0.02570806 | 131.5395 | 4.262358 | 0.2397564 | 0.2569072
128.9645 | 0.5311714 | 0.02987824 | 0.03201556 | 88.59068 | 16.3348 | 0.9188277 | 0.9845553 | 129.6925 | 0.5030939 | 0.02829889 | 0.03032323 | 137.5544 | 0.3931429 | 0.02211418 | 0.0236961 | 129.7312 | 0.432812 | 0.02434555 | 0.02608709 | 135.5571 | 0.4961931 | 0.02791072 | 0.02990729 | 129.7216 | 0.4125769 | 0.02320734 | 0.02486745 | 133.5418 | 1.473179 | 0.0828659 | 0.08879365 | 129.7376 | 0.4275153 | 0.02404762 | 0.02576784 | 131.5486 | 4.251992 | 0.2391733 | 0.2562824
128.9542 | 0.5322239 | 0.02993745 | 0.032079 | 88.59816 | 16.33422 | 0.9187951 | 0.9845204 | 129.6836 | 0.504001 | 0.02834991 | 0.0303779 | 137.5624 | 0.3928406 | 0.02209717 | 0.02367787 | 129.7247 | 0.4330455 | 0.02435868 | 0.02610116 | 135.565 | 0.4956094 | 0.02787789 | 0.02987211 | 129.7124 | 0.4133178 | 0.02324901 | 0.02491211 | 133.5498 | 1.466564 | 0.0824938 | 0.08839493 | 129.7299 | 0.4285568 | 0.0241062 | 0.02583062 | 131.5562 | 4.241775 | 0.2385987 | 0.2556666
128.9482 | 0.5335396 | 0.03001145 | 0.0321583 | 88.60728 | 16.33401 | 0.9187833 | 0.9845077 | 129.6756 | 0.5049584 | 0.02840377 | 0.03043561 | 137.5694 | 0.3920343 | 0.02205182 | 0.02362928 | 129.7174 | 0.4339209 | 0.02440793 | 0.02615393 | 135.5742 | 0.4939169 | 0.02778269 | 0.0297701 | 129.7051 | 0.4139529 | 0.02328473 | 0.02495039 | 133.5572 | 1.460425 | 0.08214849 | 0.08802492 | 129.7212 | 0.4297967 | 0.02417594 | 0.02590535 | 131.5636 | 4.232055 | 0.2380519 | 0.2550807
128.9395 | 0.5350132 | 0.03009434 | 0.03224712 | 88.61619 | 16.33374 | 0.9187685 | 0.9844918 | 129.6662 | 0.5058654 | 0.02845478 | 0.03049028 | 137.5786 | 0.3912281 | 0.02200647 | 0.02358069 | 129.71 | 0.4343294 | 0.02443091 | 0.02617855 | 135.5813 | 0.492633 | 0.02771046 | 0.02969271 | 129.6971 | 0.4151701 | 0.0233532 | 0.02502375 | 133.5658 | 1.454021 | 0.08178829 | 0.08763895 | 129.7133 | 0.4310366 | 0.02424569 | 0.02598008 | 131.5718 | 4.222185 | 0.2374967 | 0.2544858
128.9307 | 0.5361184 | 0.03015651 | 0.03231373 | 88.62362 | 16.33374 | 0.9187685 | 0.9844918 | 129.6586 | 0.5069236 | 0.02851431 | 0.03055406 | 137.5861 | 0.3906234 | 0.02197246 | 0.02354424 | 129.702 | 0.434913 | 0.02446373 | 0.02621373 | 135.5904 | 0.4916992 | 0.02765794 | 0.02963643 | 129.6883 | 0.4163873 | 0.02342167 | 0.02509712 | 133.5752 | 1.448094 | 0.08145489 | 0.0872817 | 129.7045 | 0.4321773 | 0.02430985 | 0.02604884 | 131.579 | 4.211968 | 0.236922 | 0.25387
128.9175 | 0.5385393 | 0.03029268 | 0.03245964 | 88.63218 | 16.33364 | 0.9187625 | 0.9844855 | 129.65 | 0.5077298 | 0.02855966 | 0.03060265 | 137.5955 | 0.3902707 | 0.02195262 | 0.02352298 | 129.6955 | 0.4361386 | 0.02453267 | 0.0262876 | 135.5979 | 0.4905903 | 0.02759557 | 0.02956959 | 129.6812 | 0.4169694 | 0.02345441 | 0.0251322 | 133.5829 | 1.441902 | 0.0811066 | 0.0869085 | 129.6954 | 0.4337148 | 0.02439633 | 0.02614151 | 131.587 | 4.201851 | 0.2363529 | 0.2532602
128.9052 | 0.5407496 | 0.03041701 | 0.03259287 | 88.64003 | 16.33316 | 0.9187359 | 0.9844569 | 129.6422 | 0.5085865 | 0.02860784 | 0.03065428 | 137.6034 | 0.3896156 | 0.02191577 | 0.0234835 | 129.6885 | 0.4371891 | 0.02459177 | 0.02635092 | 135.6066 | 0.4895982 | 0.02753976 | 0.02950979 | 129.6715 | 0.417922 | 0.02350799 | 0.02518962 | 133.5918 | 1.43534 | 0.08073747 | 0.08651296 | 129.6882 | 0.4345579 | 0.02444376 | 0.02619232 | 131.5948 | 4.191832 | 0.2357894 | 0.2526564
128.8978 | 0.5418548 | 0.03047918 | 0.03265948 | 88.64856 | 16.33322 | 0.9187388 | 0.9844601 | 129.6336 | 0.5093423 | 0.02865036 | 0.03069984 | 137.6121 | 0.3892629 | 0.02189593 | 0.02346223 | 129.6807 | 0.4378311 | 0.02462788 | 0.02638961 | 135.6154 | 0.4884893 | 0.02747738 | 0.02944296 | 129.6642 | 0.4188746 | 0.02356158 | 0.02524704 | 133.6008 | 1.428778 | 0.08036835 | 0.08611743 | 129.679 | 0.4359466 | 0.02452187 | 0.02627603 | 131.603 | 4.181318 | 0.235198 | 0.2520227
128.889 | 0.5437494 | 0.03058575 | 0.03277368 | 88.65653 | 16.33311 | 0.9187329 | 0.9844538 | 129.6253 | 0.5105013 | 0.02871555 | 0.0307697 | 137.6208 | 0.388759 | 0.02186758 | 0.02343186 | 129.6741 | 0.4381813 | 0.02464757 | 0.02641072 | 135.6237 | 0.4872053 | 0.02740516 | 0.02936557 | 129.6565 | 0.419298 | 0.02358539 | 0.02527255 | 133.6089 | 1.422745 | 0.08002899 | 0.0857538 | 129.6712 | 0.4372361 | 0.02459441 | 0.02635375 | 131.6108 | 4.171796 | 0.2346623 | 0.2514487
128.8811 | 0.5449598 | 0.03065384 | 0.03284663 | 88.67 | 16.33285 | 0.9187181 | 0.9844379 | 129.6167 | 0.5113579 | 0.02876374 | 0.03082133 | 137.6293 | 0.3883055 | 0.02184207 | 0.02340453 | 129.6654 | 0.43894 | 0.02469025 | 0.02645645 | 135.6327 | 0.4855712 | 0.02731324 | 0.02926707 | 129.6485 | 0.4200389 | 0.02362707 | 0.02531721 | 133.6178 | 1.417029 | 0.07970749 | 0.0854093 | 129.6622 | 0.4383272 | 0.02465578 | 0.02641951 | 131.6198 | 4.16148 | 0.2340821 | 0.2508269
128.8725 | 0.5459598 | 0.03071008 | 0.0329069 | 88.68341 | 16.33253 | 0.9187004 | 0.9844189 | 129.6086 | 0.512013 | 0.02880058 | 0.03086081 | 137.6375 | 0.3882047 | 0.0218364 | 0.02339845 | 129.6574 | 0.4396987 | 0.02473293 | 0.02650218 | 135.6408 | 0.4844623 | 0.02725087 | 0.02920024 | 129.64 | 0.4207269 | 0.02366577 | 0.02535868 | 133.6277 | 1.410784 | 0.07935623 | 0.08503291 | 129.653 | 0.4394183 | 0.02471715 | 0.02648528 | 131.6276 | 4.151461 | 0.2335185 | 0.2502231
128.8652 | 0.5475386 | 0.03079889 | 0.03300207 | 88.69275 | 16.3319 | 0.9186648 | 0.9843808 | 129.6013 | 0.513172 | 0.02886578 | 0.03093067 | 137.6456 | 0.3881039 | 0.02183074 | 0.02339238 | 129.6503 | 0.4407492 | 0.02479202 | 0.0265655 | 135.6496 | 0.48312 | 0.02717536 | 0.02911933 | 129.633 | 0.4213619 | 0.02370149 | 0.02539696 | 133.6358 | 1.405228 | 0.07904366 | 0.08469798 | 129.6452 | 0.4407078 | 0.02478969 | 0.026563 | 131.6372 | 4.141592 | 0.2329634 | 0.2496282
128.8573 | 0.5492227 | 0.03089362 | 0.03310357 | 88.70092 | 16.33211 | 0.9186767 | 0.9843935 | 129.5931 | 0.5143813 | 0.0289338 | 0.03100356 | 137.6538 | 0.3874992 | 0.02179672 | 0.02335593 | 129.6426 | 0.4423834 | 0.02488394 | 0.02666399 | 135.6575 | 0.4818944 | 0.02710642 | 0.02904546 | 129.6257 | 0.4222616 | 0.02375209 | 0.02545118 | 133.6443 | 1.398718 | 0.07867751 | 0.08430564 | 129.6349 | 0.4418485 | 0.02485385 | 0.02663175 | 131.6444 | 4.131673 | 0.2324054 | 0.2490304
128.8495 | 0.5505384 | 0.03096763 | 0.03318287 | 88.71051 | 16.33216 | 0.9186796 | 0.9843967 | 129.5852 | 0.5152883 | 0.02898482 | 0.03105823 | 137.6633 | 0.3872977 | 0.02178538 | 0.02334378 | 129.6356 | 0.442967 | 0.02491677 | 0.02669917 | 135.6672 | 0.4806688 | 0.02703748 | 0.02897159 | 129.6178 | 0.42332 | 0.02381163 | 0.02551498 | 133.6536 | 1.392474 | 0.07832624 | 0.08392925 | 129.6271 | 0.4425924 | 0.0248957 | 0.02667659 | 131.6522 | 4.121406 | 0.2318279 | 0.2484116
128.841 | 0.5513278 | 0.03101203 | 0.03323045 | 88.71912 | 16.33174 | 0.918656 | 0.9843713 | 129.5768 | 0.5163969 | 0.02904718 | 0.03112505 | 137.6712 | 0.3864914 | 0.02174003 | 0.02329519 | 129.6277 | 0.4438424 | 0.02496601 | 0.02675193 | 135.6764 | 0.4791514 | 0.02695213 | 0.02888013 | 129.61 | 0.4239551 | 0.02384735 | 0.02555325 | 133.6621 | 1.386546 | 0.07799284 | 0.083572 | 129.6176 | 0.4437331 | 0.02495986 | 0.02674535 | 131.6604 | 4.111487 | 0.23127 | 0.2478137
128.8328 | 0.5529066 | 0.03110084 | 0.03332561 | 88.72759 | 16.33174 | 0.918656 | 0.9843713 | 129.5698 | 0.5169008 | 0.02907552 | 0.03115542 | 137.6792 | 0.3859875 | 0.02171169 | 0.02326482 | 129.6206 | 0.4451847 | 0.02504151 | 0.02683284 | 135.6848 | 0.4779841 | 0.02688647 | 0.02880977 | 129.6014 | 0.4252781 | 0.02392177 | 0.025633 | 133.6696 | 1.380672 | 0.07766241 | 0.08321793 | 129.6092 | 0.4444771 | 0.02500171 | 0.02679019 | 131.6703 | 4.10137 | 0.2307009 | 0.2472039
128.8249 | 0.5542223 | 0.03117485 | 0.03340492 | 88.73586 | 16.3319 | 0.9186648 | 0.9843808 | 129.5617 | 0.5175559 | 0.02911237 | 0.0311949 | 137.6875 | 0.3858868 | 0.02170602 | 0.02325874 | 129.6126 | 0.4464687 | 0.02511374 | 0.02691023 | 135.6937 | 0.47635 | 0.02679455 | 0.02871128 | 129.5942 | 0.4262836 | 0.02397833 | 0.0256936 | 133.6781 | 1.374427 | 0.07731115 | 0.08284154 | 129.6006 | 0.4456178 | 0.02506587 | 0.02685894 | 131.6777 | 4.0915 | 0.2301457 | 0.246609
128.8167 | 0.555959 | 0.03127254 | 0.03350959 | 88.74422 | 16.3319 | 0.9186648 | 0.9843808 | 129.5543 | 0.5184125 | 0.02916056 | 0.03124653 | 137.6962 | 0.385534 | 0.02168618 | 0.02323748 | 129.6044 | 0.4473441 | 0.02516298 | 0.02696299 | 135.7028 | 0.475708 | 0.02675844 | 0.02867258 | 129.5866 | 0.4275008 | 0.0240468 | 0.02576697 | 133.6866 | 1.3685 | 0.07697774 | 0.08248428 | 129.592 | 0.4468081 | 0.02513283 | 0.02693068 | 131.6873 | 4.082176 | 0.2296213 | 0.246047
128.8053 | 0.558222 | 0.03139983 | 0.03364599 | 88.75334 | 16.33174 | 0.918656 | 0.9843713 | 129.5461 | 0.5194707 | 0.02922008 | 0.03131031 | 137.7038 | 0.3851813 | 0.02166634 | 0.02321622 | 129.5974 | 0.4485114 | 0.02522864 | 0.02703335 | 135.7116 | 0.474249 | 0.02667637 | 0.02858464 | 129.5791 | 0.4288239 | 0.02412122 | 0.02584671 | 133.6954 | 1.362573 | 0.07664434 | 0.08212703 | 129.5834 | 0.4483455 | 0.02521931 | 0.02702335 | 131.6958 | 4.072009 | 0.2290494 | 0.2454342
128.7925 | 0.5608534 | 0.03154785 | 0.0338046 | 88.76116 | 16.33185 | 0.9186619 | 0.9843776 | 129.5384 | 0.5200754 | 0.02925409 | 0.03134676 | 137.7119 | 0.384627 | 0.02163516 | 0.02318281 | 129.5889 | 0.4487448 | 0.02524177 | 0.02704742 | 135.7204 | 0.4735486 | 0.02663698 | 0.02854243 | 129.5722 | 0.4297765 | 0.0241748 | 0.02590413 | 133.7038 | 1.356381 | 0.07629605 | 0.08175383 | 129.5745 | 0.4494366 | 0.02528068 | 0.02708912 | 131.7049 | 4.061842 | 0.2284775 | 0.2448214
128.7844 | 0.5622744 | 0.03162777 | 0.03389024 | 88.76925 | 16.33127 | 0.9186293 | 0.9843427 | 129.5316 | 0.5211336 | 0.02931362 | 0.03141054 | 137.719 | 0.3836696 | 0.02158131 | 0.02312511 | 129.5816 | 0.449095 | 0.02526147 | 0.02706852 | 135.7285 | 0.4724981 | 0.02657788 | 0.02847911 | 129.5646 | 0.4306232 | 0.02422243 | 0.02595517 | 133.7112 | 1.350983 | 0.07599241 | 0.08142847 | 129.5665 | 0.4508253 | 0.0253588 | 0.02717282 | 131.7144 | 4.051923 | 0.2279195 | 0.2442235
128.7764 | 0.5641163 | 0.03173138 | 0.03400126 | 88.77784 | 16.33117 | 0.9186234 | 0.9843364 | 129.5232 | 0.5221414 | 0.0293703 | 0.03147129 | 137.7271 | 0.3827626 | 0.02153029 | 0.02307044 | 129.5724 | 0.4500871 | 0.02531727 | 0.02712832 | 135.7376 | 0.4711558 | 0.02650238 | 0.02839821 | 129.5559 | 0.4317875 | 0.02428792 | 0.02602534 | 133.7198 | 1.344844 | 0.0756471 | 0.08105846 | 129.5578 | 0.4520652 | 0.02542854 | 0.02724755 | 131.7228 | 4.042103 | 0.2273671 | 0.2436317
128.7685 | 0.5659583 | 0.03183499 | 0.03411228 | 88.7903 | 16.33059 | 0.9185908 | 0.9843015 | 129.5167 | 0.5231492 | 0.02942699 | 0.03153203 | 137.7349 | 0.3826618 | 0.02152462 | 0.02306436 | 129.5644 | 0.4509042 | 0.02536323 | 0.02717757 | 135.7466 | 0.4697551 | 0.02642359 | 0.02831378 | 129.5484 | 0.4333222 | 0.02437425 | 0.02611784 | 133.7274 | 1.339076 | 0.07532263 | 0.08071077 | 129.5494 | 0.4530571 | 0.02548433 | 0.02730734 | 131.7308 | 4.032134 | 0.2268064 | 0.2430308
128.7598 | 0.5678003 | 0.0319386 | 0.03422331 | 88.80281 | 16.33027 | 0.9185731 | 0.9842825 | 129.5086 | 0.5247113 | 0.02951486 | 0.03162618 | 137.7425 | 0.3817548 | 0.0214736 | 0.02300969 | 129.5554 | 0.4519547 | 0.02542232 | 0.02724089 | 135.7545 | 0.4685295 | 0.02635465 | 0.02823991 | 129.5406 | 0.434116 | 0.0244189 | 0.02616569 | 133.7349 | 1.332884 | 0.07497434 | 0.08033757 | 129.54 | 0.454297 | 0.02555408 | 0.02738207 | 131.7389 | 4.022017 | 0.2262373 | 0.242421
128.7523 | 0.5690633 | 0.03200965 | 0.03429944 | 88.80976 | 16.3309 | 0.9186086 | 0.9843205 | 129.5007 | 0.5256687 | 0.02956871 | 0.03168389 | 137.75 | 0.3811501 | 0.02143958 | 0.02297325 | 129.5475 | 0.4530052 | 0.02548142 | 0.02730421 | 135.7633 | 0.4676541 | 0.02630541 | 0.02818715 | 129.533 | 0.4351745 | 0.02447844 | 0.02622949 | 133.7431 | 1.326798 | 0.074632 | 0.07997074 | 129.5322 | 0.4555865 | 0.02562661 | 0.02745979 | 131.7484 | 4.0118 | 0.2256626 | 0.2418052
128.7446 | 0.5713263 | 0.03213694 | 0.03443583 | 88.81841 | 16.33064 | 0.9185938 | 0.9843047 | 129.4928 | 0.5267773 | 0.02963107 | 0.03175071 | 137.7568 | 0.3808478 | 0.02142258 | 0.02295503 | 129.5387 | 0.4541141 | 0.02554379 | 0.02737104 | 135.771 | 0.4663117 | 0.0262299 | 0.02810624 | 129.5252 | 0.4362329 | 0.02453798 | 0.02629328 | 133.7508 | 1.3205 | 0.07427776 | 0.07959116 | 129.5236 | 0.4569752 | 0.02570472 | 0.02754349 | 131.7566 | 4.001781 | 0.2250991 | 0.2412014
128.7367 | 0.5726946 | 0.03221391 | 0.03451831 | 88.82605 | 16.33053 | 0.9185879 | 0.9842983 | 129.4849 | 0.5274827 | 0.02967075 | 0.03179323 | 137.7645 | 0.3803439 | 0.02139423 | 0.02292465 | 129.531 | 0.4546977 | 0.02557662 | 0.02740622 | 135.779 | 0.4654947 | 0.02618394 | 0.02805699 | 129.518 | 0.4374501 | 0.02460644 | 0.02636665 | 133.7586 | 1.314732 | 0.07395329 | 0.07924348 | 129.5156 | 0.4580167 | 0.02576331 | 0.02760627 | 131.764 | 3.992358 | 0.224569 | 0.2406334
128.7279 | 0.5739051 | 0.032282 | 0.03459126 | 88.83522 | 16.33032 | 0.918576 | 0.9842856 | 129.477 | 0.5281882 | 0.02971043 | 0.03183575 | 137.7722 | 0.3799407 | 0.02137156 | 0.02290036 | 129.5218 | 0.4558066 | 0.02563899 | 0.02747306 | 135.7867 | 0.4640356 | 0.02610187 | 0.02796905 | 129.5091 | 0.4387202 | 0.02467789 | 0.0264432 | 133.7658 | 1.309016 | 0.07363179 | 0.07889898 | 129.5063 | 0.459455 | 0.02584421 | 0.02769296 | 131.7716 | 3.98229 | 0.2240027 | 0.2400266
128.7204 | 0.5759576 | 0.03239745 | 0.03471497 | 88.84293 | 16.32995 | 0.9185553 | 0.9842634 | 129.4698 | 0.5292968 | 0.02977279 | 0.03190257 | 137.7802 | 0.3796384 | 0.02135455 | 0.02288213 | 129.5137 | 0.456682 | 0.02568823 | 0.02752582 | 135.7946 | 0.4629268 | 0.0260395 | 0.02790221 | 129.5011 | 0.4404137 | 0.02477315 | 0.02654527 | 133.774 | 1.303459 | 0.07331922 | 0.07856406 | 129.4982 | 0.4604469 | 0.02590001 | 0.02775274 | 131.7803 | 3.972421 | 0.2234475 | 0.2394317
128.7116 | 0.5780627 | 0.03251586 | 0.03484186 | 88.85181 | 16.32974 | 0.9185435 | 0.9842507 | 129.4618 | 0.5309092 | 0.02986349 | 0.03199976 | 137.7887 | 0.3791849 | 0.02132904 | 0.0228548 | 129.5039 | 0.4576158 | 0.02574076 | 0.0275821 | 135.8031 | 0.4621681 | 0.02599682 | 0.02785648 | 129.4938 | 0.4412075 | 0.0248178 | 0.02659312 | 133.7815 | 1.298009 | 0.07301261 | 0.07823551 | 129.4895 | 0.4616868 | 0.02596975 | 0.02782748 | 131.7883 | 3.962353 | 0.2228812 | 0.2388249
128.7039 | 0.579431 | 0.03259283 | 0.03492433 | 88.86001 | 16.32964 | 0.9185375 | 0.9842444 | 129.4541 | 0.5317659 | 0.02991168 | 0.03205139 | 137.7966 | 0.378429 | 0.02128653 | 0.02280924 | 129.4962 | 0.4584329 | 0.02578672 | 0.02763135 | 135.8096 | 0.4614093 | 0.02595414 | 0.02781075 | 129.4856 | 0.4419484 | 0.02485947 | 0.02663778 | 133.7901 | 1.292399 | 0.07269707 | 0.07789739 | 129.481 | 0.4635714 | 0.02607576 | 0.02794107 | 131.7941 | 3.952632 | 0.2223344 | 0.2382389
128.6973 | 0.5810098 | 0.03268164 | 0.03501949 | 88.86812 | 16.32917 | 0.9185109 | 0.9842159 | 129.4479 | 0.5326729 | 0.0299627 | 0.03210606 | 137.8039 | 0.3781267 | 0.02126952 | 0.02279102 | 129.487 | 0.4596585 | 0.02585566 | 0.02770522 | 135.8184 | 0.460067 | 0.02587864 | 0.02772985 | 129.478 | 0.4433244 | 0.02493687 | 0.02672071 | 133.7972 | 1.286419 | 0.07236068 | 0.07753695 | 129.4721 | 0.4647121 | 0.02613993 | 0.02800982 | 131.8017 | 3.942663 | 0.2217737 | 0.2376381
128.685 | 0.5834307 | 0.03281781 | 0.03516541 | 88.87605 | 16.32869 | 0.9184843 | 0.9841873 | 129.4401 | 0.5337311 | 0.03002222 | 0.03216984 | 137.8128 | 0.3774212 | 0.02122984 | 0.0227485 | 129.4786 | 0.4605923 | 0.02590818 | 0.02776151 | 135.8248 | 0.4588998 | 0.02581298 | 0.02765949 | 129.4692 | 0.4441711 | 0.0249845 | 0.02677175 | 133.8062 | 1.280809 | 0.07204514 | 0.07719883 | 129.4637 | 0.4659024 | 0.02620688 | 0.02808157 | 131.8098 | 3.932943 | 0.2212269 | 0.2370522
128.6731 | 0.5857463 | 0.03294806 | 0.03530498 | 88.88391 | 16.32864 | 0.9184813 | 0.9841841 | 129.4316 | 0.5346885 | 0.03007608 | 0.03222754 | 137.821 | 0.3771189 | 0.02121283 | 0.02273027 | 129.4694 | 0.4619346 | 0.02598369 | 0.02784241 | 135.8314 | 0.4577325 | 0.02574733 | 0.02758914 | 129.4609 | 0.4456 | 0.02506487 | 0.02685787 | 133.8142 | 1.27557 | 0.07175044 | 0.07688305 | 129.4542 | 0.4670927 | 0.02627383 | 0.02815331 | 131.8178 | 3.922627 | 0.2206466 | 0.2364304
128.6652 | 0.5875357 | 0.03304871 | 0.03541283 | 88.89288 | 16.32843 | 0.9184695 | 0.9841714 | 129.4246 | 0.5361498 | 0.03015827 | 0.03231562 | 137.8295 | 0.3769677 | 0.02120433 | 0.02272116 | 129.4603 | 0.4629851 | 0.02604278 | 0.02790573 | 135.8389 | 0.4563902 | 0.02567182 | 0.02750823 | 129.453 | 0.4470818 | 0.02514823 | 0.02694718 | 133.8222 | 1.26996 | 0.07143489 | 0.07654493 | 129.4461 | 0.4684814 | 0.02635195 | 0.02823701 | 131.8251 | 3.912311 | 0.2200664 | 0.2358086
128.6572 | 0.589325 | 0.03314936 | 0.03552068 | 88.90108 | 16.32843 | 0.9184695 | 0.9841714 | 129.4181 | 0.5372584 | 0.03022063 | 0.03238244 | 137.8383 | 0.3763631 | 0.02117031 | 0.02268472 | 129.4518 | 0.4635687 | 0.02607561 | 0.02794091 | 135.8469 | 0.4557482 | 0.02563571 | 0.02746954 | 129.4456 | 0.4485107 | 0.0252286 | 0.02703331 | 133.8306 | 1.264297 | 0.07111637 | 0.07620362 | 129.4376 | 0.4695229 | 0.02641053 | 0.02829979 | 131.8335 | 3.90264 | 0.2195224 | 0.2352257
128.6495 | 0.5910617 | 0.03324705 | 0.03562535 | 88.91369 | 16.32806 | 0.9184487 | 0.9841492 | 129.41 | 0.538115 | 0.03026882 | 0.03243407 | 137.8478 | 0.3759095 | 0.0211448 | 0.02265738 | 129.4423 | 0.4643858 | 0.02612157 | 0.02799016 | 135.8554 | 0.4548144 | 0.02558318 | 0.02741326 | 129.4368 | 0.4488812 | 0.02524944 | 0.02705564 | 133.8392 | 1.258952 | 0.07081571 | 0.07588146 | 129.4292 | 0.47111 | 0.0264998 | 0.02839544 | 131.8411 | 3.892175 | 0.2189337 | 0.234595
128.6419 | 0.5935352 | 0.03338619 | 0.03577444 | 88.92609 | 16.32738 | 0.9184103 | 0.984108 | 129.402 | 0.5389716 | 0.030317 | 0.0324857 | 137.8561 | 0.375708 | 0.02113347 | 0.02264523 | 129.4336 | 0.4653196 | 0.0261741 | 0.02804644 | 135.8622 | 0.4535888 | 0.02551424 | 0.02733939 | 129.4298 | 0.4500984 | 0.0253179 | 0.027129 | 133.8479 | 1.253025 | 0.07048231 | 0.0755242 | 129.4209 | 0.4720523 | 0.02655281 | 0.02845224 | 131.849 | 3.881809 | 0.2183507 | 0.2339702
128.6348 | 0.5954824 | 0.03349572 | 0.03589181 | 88.93381 | 16.32753 | 0.9184191 | 0.9841175 | 129.3938 | 0.5401306 | 0.03038219 | 0.03255556 | 137.8657 | 0.3753049 | 0.02111079 | 0.02262094 | 129.4241 | 0.4663701 | 0.02623319 | 0.02810976 | 135.8702 | 0.4527718 | 0.02546828 | 0.02729014 | 129.422 | 0.4513685 | 0.02538935 | 0.02720556 | 133.8543 | 1.247045 | 0.07014593 | 0.07516376 | 129.4129 | 0.4733418 | 0.02662534 | 0.02852996 | 131.8574 | 3.87189 | 0.2177927 | 0.2333724
128.6269 | 0.5971665 | 0.03359045 | 0.03599331 | 88.94192 | 16.32764 | 0.9184251 | 0.9841239 | 129.3858 | 0.5411888 | 0.03044172 | 0.03261934 | 137.8742 | 0.3749017 | 0.02108812 | 0.02259664 | 129.4165 | 0.4675373 | 0.02629884 | 0.02818011 | 135.8787 | 0.451838 | 0.02541576 | 0.02723385 | 129.4134 | 0.4522152 | 0.02543698 | 0.02725659 | 133.8621 | 1.242123 | 0.06986908 | 0.07486711 | 129.4038 | 0.4749785 | 0.0267174 | 0.02862861 | 131.8663 | 3.862021 | 0.2172376 | 0.2327775
128.6184 | 0.5988506 | 0.03368518 | 0.03609482 | 88.95009 | 16.32727 | 0.9184043 | 0.9841017 | 129.3775 | 0.5423982 | 0.03050974 | 0.03269223 | 137.8832 | 0.3747002 | 0.02107678 | 0.02258449 | 129.4063 | 0.4692882 | 0.02639733 | 0.02828564 | 135.8869 | 0.450554 | 0.02534354 | 0.02715647 | 129.4056 | 0.453697 | 0.02552033 | 0.02734591 | 133.8702 | 1.236831 | 0.0695714 | 0.07454813 | 129.396 | 0.4762183 | 0.02678715 | 0.02870334 | 131.876 | 3.851655 | 0.2166545 | 0.2321527
128.6113 | 0.6005873 | 0.03378287 | 0.0361995 | 88.95844 | 16.32732 | 0.9184073 | 0.9841048 | 129.3707 | 0.5436579 | 0.0305806 | 0.03276816 | 137.8914 | 0.3738435 | 0.02102859 | 0.02253286 | 129.3979 | 0.4705138 | 0.02646627 | 0.02835951 | 135.8946 | 0.4499704 | 0.02531071 | 0.02712129 | 129.3974 | 0.4545967 | 0.02557093 | 0.02740013 | 133.8792 | 1.23138 | 0.06926479 | 0.07421959 | 129.3877 | 0.477359 | 0.02685131 | 0.0287721 | 131.8851 | 3.841835 | 0.2161021 | 0.2315608
128.6034 | 0.6023767 | 0.03388352 | 0.03630735 | 88.96539 | 16.32706 | 0.9183925 | 0.984089 | 129.3624 | 0.5447161 | 0.03064013 | 0.03283194 | 137.9004 | 0.3732893 | 0.02099741 | 0.02249945 | 129.3895 | 0.4720896 | 0.0265549 | 0.02845449 | 135.903 | 0.4486864 | 0.02523849 | 0.0270439 | 129.39 | 0.4553376 | 0.02561261 | 0.02744479 | 133.886 | 1.225823 | 0.06895222 | 0.07388466 | 129.3795 | 0.4789461 | 0.02694058 | 0.02886776 | 131.8932 | 3.831123 | 0.2154996 | 0.2309151
128.5953 | 0.6040608 | 0.03397825 | 0.03640885 | 88.97418 | 16.32695 | 0.9183866 | 0.9840826 | 129.3549 | 0.5456231 | 0.03069115 | 0.03288661 | 137.9087 | 0.37339 | 0.02100308 | 0.02250552 | 129.3811 | 0.4733152 | 0.02662384 | 0.02852836 | 135.9113 | 0.4476359 | 0.02517939 | 0.02698058 | 129.3819 | 0.4566077 | 0.02568405 | 0.02752134 | 133.8953 | 1.21979 | 0.06861286 | 0.07352103 | 129.3712 | 0.4803348 | 0.0270187 | 0.02895146 | 131.9045 | 3.820955 | 0.2149277 | 0.2303023
128.5885 | 0.6057448 | 0.03407298 | 0.03651036 | 88.98226 | 16.32669 | 0.9183718 | 0.9840668 | 129.3481 | 0.5467317 | 0.0307535 | 0.03295343 | 137.9183 | 0.3732893 | 0.02099741 | 0.02249945 | 129.3709 | 0.4743073 | 0.02667965 | 0.02858816 | 135.9196 | 0.4460018 | 0.02508747 | 0.02688209 | 129.3746 | 0.45846 | 0.02578824 | 0.02763298 | 133.9024 | 1.214181 | 0.06829732 | 0.07318291 | 129.3638 | 0.4814259 | 0.02708007 | 0.02901722 | 131.9136 | 3.811483 | 0.2143948 | 0.2297314
128.5768 | 0.6093762 | 0.03427724 | 0.03672923 | 88.99032 | 16.32664 | 0.9183688 | 0.9840636 | 129.3401 | 0.5473868 | 0.03079035 | 0.03299291 | 137.9279 | 0.3728357 | 0.0209719 | 0.02247211 | 129.3623 | 0.4750077 | 0.02671905 | 0.02863037 | 135.9281 | 0.4447762 | 0.02501853 | 0.02680822 | 129.3673 | 0.4598359 | 0.02586564 | 0.02771592 | 133.91 | 1.208994 | 0.06800559 | 0.07287031 | 129.3564 | 0.4831122 | 0.02717492 | 0.02911886 | 131.9232 | 3.801464 | 0.2138313 | 0.2291275
128.5657 | 0.6123759 | 0.03444597 | 0.03691004 | 88.9975 | 16.32653 | 0.9183629 | 0.9840572 | 129.333 | 0.548445 | 0.03084987 | 0.03305669 | 137.9356 | 0.3728357 | 0.0209719 | 0.02247211 | 129.3531 | 0.4762333 | 0.02678799 | 0.02870424 | 135.9372 | 0.4436673 | 0.02495616 | 0.02674138 | 129.3592 | 0.4610002 | 0.02593113 | 0.02778609 | 133.9186 | 1.204231 | 0.06773767 | 0.07258323 | 129.348 | 0.4845504 | 0.02725582 | 0.02920555 | 131.9326 | 3.791446 | 0.2132678 | 0.2285237
128.5586 | 0.6141653 | 0.03454662 | 0.03701789 | 89.00587 | 16.32674 | 0.9183747 | 0.9840699 | 129.3251 | 0.5499063 | 0.03093207 | 0.03314477 | 137.9442 | 0.3721807 | 0.02093506 | 0.02243263 | 129.343 | 0.4771671 | 0.02684051 | 0.02876053 | 135.9451 | 0.4426168 | 0.02489707 | 0.02667806 | 129.3513 | 0.4622703 | 0.02600257 | 0.02786265 | 133.926 | 1.198569 | 0.06741915 | 0.07224193 | 129.3404 | 0.4858399 | 0.02732836 | 0.02928327 | 131.9418 | 3.781279 | 0.2126959 | 0.2279109
128.5498 | 0.6164283 | 0.03467391 | 0.03715429 | 89.01451 | 16.32659 | 0.9183659 | 0.9840604 | 129.317 | 0.5508637 | 0.03098593 | 0.03320248 | 137.953 | 0.3719287 | 0.02092089 | 0.02241744 | 129.3346 | 0.4783343 | 0.02690617 | 0.02883088 | 135.9536 | 0.442325 | 0.02488066 | 0.02666047 | 129.3433 | 0.4630642 | 0.02604723 | 0.02791049 | 133.9338 | 1.193541 | 0.06713636 | 0.0719389 | 129.3332 | 0.4876254 | 0.02742879 | 0.02939088 | 131.9506 | 3.77136 | 0.2121379 | 0.227313
128.5439 | 0.6184281 | 0.03478641 | 0.03727482 | 89.02645 | 16.32606 | 0.9183362 | 0.9840287 | 129.3095 | 0.5519723 | 0.03104828 | 0.0332693 | 137.9607 | 0.3714248 | 0.02089254 | 0.02238707 | 129.3242 | 0.4795015 | 0.02697183 | 0.02890123 | 135.9625 | 0.4411578 | 0.024815 | 0.02659012 | 129.335 | 0.464493 | 0.0261276 | 0.02799662 | 133.9418 | 1.188037 | 0.06682677 | 0.07160716 | 129.3243 | 0.4894604 | 0.02753201 | 0.02950149 | 131.9591 | 3.761044 | 0.2115576 | 0.2266912
128.5362 | 0.6203753 | 0.03489594 | 0.03739219 | 89.0382 | 16.32595 | 0.9183303 | 0.9840224 | 129.3021 | 0.5533328 | 0.03112481 | 0.0333513 | 137.97 | 0.3709209 | 0.0208642 | 0.0223567 | 129.3164 | 0.4804353 | 0.02702435 | 0.02895752 | 135.9716 | 0.4401656 | 0.02475919 | 0.02653032 | 129.328 | 0.4654985 | 0.02618416 | 0.02805722 | 133.9498 | 1.182745 | 0.06652908 | 0.07128819 | 129.3167 | 0.4906011 | 0.02759617 | 0.02957024 | 131.9672 | 3.751521 | 0.211022 | 0.2261173
128.5291 | 0.6229015 | 0.03503803 | 0.03754445 | 89.04669 | 16.32627 | 0.9183481 | 0.9840414 | 129.2944 | 0.5545925 | 0.03119567 | 0.03342723 | 137.9775 | 0.3701651 | 0.02082168 | 0.02231114 | 129.3073 | 0.4817777 | 0.02709986 | 0.02903842 | 135.9785 | 0.4384731 | 0.02466399 | 0.02642831 | 129.3198 | 0.4666099 | 0.02624667 | 0.02812421 | 133.9585 | 1.178035 | 0.06626415 | 0.0710043 | 129.3088 | 0.492089 | 0.02767987 | 0.02965992 | 131.975 | 3.741255 | 0.2104445 | 0.2254985
128.5216 | 0.6249013 | 0.03515052 | 0.03766499 | 89.05434 | 16.32595 | 0.9183303 | 0.9840224 | 129.2866 | 0.5560035 | 0.03127504 | 0.03351227 | 137.9854 | 0.3699131 | 0.02080751 | 0.02229596 | 129.2982 | 0.48312 | 0.02717536 | 0.02911933 | 135.9881 | 0.4375977 | 0.02461475 | 0.02637554 | 129.3129 | 0.4677742 | 0.02631216 | 0.02819438 | 133.9679 | 1.172796 | 0.06596944 | 0.07068851 | 129.3005 | 0.4938744 | 0.0277803 | 0.02976754 | 131.9828 | 3.73079 | 0.2098559 | 0.2248678
128.5159 | 0.6263223 | 0.03523045 | 0.03775063 | 89.0618 | 16.3258 | 0.9183214 | 0.9840128 | 129.2783 | 0.5577671 | 0.03137424 | 0.03361857 | 137.9942 | 0.3691573 | 0.02076499 | 0.0222504 | 129.2893 | 0.4844039 | 0.02724758 | 0.02919672 | 135.9958 | 0.4360803 | 0.02452939 | 0.02628408 | 129.3034 | 0.4691501 | 0.02638956 | 0.02827732 | 133.9754 | 1.167398 | 0.0656658 | 0.07036315 | 129.2925 | 0.4952631 | 0.02785841 | 0.02985124 | 131.991 | 3.720425 | 0.2092728 | 0.224243
128.5081 | 0.628059 | 0.03532814 | 0.03785531 | 89.06991 | 16.32543 | 0.9183007 | 0.9839906 | 129.2707 | 0.5586237 | 0.03142243 | 0.03367021 | 138.0018 | 0.3687542 | 0.02074232 | 0.0222261 | 129.2796 | 0.4851043 | 0.02728698 | 0.02923893 | 136.0044 | 0.4354967 | 0.02449656 | 0.02624891 | 129.2961 | 0.469944 | 0.02643421 | 0.02832516 | 133.9844 | 1.162212 | 0.06537407 | 0.07005056 | 129.2836 | 0.4971477 | 0.02796442 | 0.02996483 | 131.999 | 3.710258 | 0.2087009 | 0.2236302
128.5011 | 0.6301641 | 0.03544655 | 0.03798219 | 89.07828 | 16.32564 | 0.9183126 | 0.9840033 | 129.2623 | 0.5597323 | 0.03148478 | 0.03373702 | 138.0095 | 0.3687542 | 0.02074232 | 0.0222261 | 129.27 | 0.4865633 | 0.02736905 | 0.02932687 | 136.0126 | 0.4341543 | 0.02442106 | 0.026168 | 129.2878 | 0.4713199 | 0.02651161 | 0.0284081 | 133.9934 | 1.157131 | 0.0650883 | 0.06974434 | 129.2755 | 0.4984372 | 0.02803695 | 0.03004255 | 132.0067 | 3.700289 | 0.2081402 | 0.2230293
128.4939 | 0.6323218 | 0.03556792 | 0.03811225 | 89.08574 | 16.32564 | 0.9183126 | 0.9840033 | 129.255 | 0.5610425 | 0.03155848 | 0.03381599 | 138.0186 | 0.368351 | 0.02071964 | 0.0222018 | 129.2605 | 0.4879057 | 0.02744455 | 0.02940778 | 136.0208 | 0.4331622 | 0.02436525 | 0.0261082 | 129.2802 | 0.4727488 | 0.02659199 | 0.02849422 | 134.0018 | 1.151627 | 0.06477871 | 0.0694126 | 129.2676 | 0.4999251 | 0.02812065 | 0.03013223 | 132.0142 | 3.690419 | 0.207585 | 0.2224345
128.4862 | 0.6341638 | 0.03567153 | 0.03822327 | 89.09399 | 16.32532 | 0.9182948 | 0.9839843 | 129.2462 | 0.5623526 | 0.03163217 | 0.03389496 | 138.0262 | 0.3681999 | 0.02071114 | 0.02219269 | 129.2514 | 0.4887227 | 0.02749051 | 0.02945703 | 136.0304 | 0.4319949 | 0.02429959 | 0.02603784 | 129.2716 | 0.4743894 | 0.02668427 | 0.02859311 | 134.0104 | 1.146917 | 0.06451377 | 0.06912871 | 129.2595 | 0.501165 | 0.02819039 | 0.03020697 | 132.0213 | 3.680302 | 0.2070159 | 0.2218247
128.4748 | 0.6372162 | 0.03584323 | 0.03840725 | 89.10157 | 16.32522 | 0.9182889 | 0.9839779 | 129.2385 | 0.5639651 | 0.03172288 | 0.03399215 | 138.0341 | 0.3677464 | 0.02068563 | 0.02216536 | 129.243 | 0.4902401 | 0.02757587 | 0.02954849 | 136.0391 | 0.4310611 | 0.02424707 | 0.02598156 | 129.2629 | 0.4758712 | 0.02676762 | 0.02868242 | 134.0192 | 1.142049 | 0.0642399 | 0.06883525 | 129.2516 | 0.5030496 | 0.0282964 | 0.03032056 | 132.0296 | 3.670383 | 0.206458 | 0.2212268
128.4628 | 0.6404791 | 0.03602677 | 0.03860391 | 89.10949 | 16.32522 | 0.9182889 | 0.9839779 | 129.2294 | 0.5650233 | 0.0317824 | 0.03405593 | 138.0422 | 0.3668897 | 0.02063744 | 0.02211373 | 129.2345 | 0.4911739 | 0.02762839 | 0.02960477 | 136.0462 | 0.4304775 | 0.02421424 | 0.02594639 | 129.2545 | 0.4771942 | 0.02684204 | 0.02876216 | 134.0278 | 1.137021 | 0.06395711 | 0.06853223 | 129.2433 | 0.5044383 | 0.02837451 | 0.03040426 | 132.0377 | 3.66091 | 0.2059251 | 0.2206558
128.4558 | 0.6428474 | 0.03615998 | 0.03874666 | 89.11795 | 16.32501 | 0.918277 | 0.9839653 | 129.2222 | 0.5659303 | 0.03183342 | 0.0341106 | 138.0499 | 0.3661843 | 0.02059776 | 0.02207121 | 129.2254 | 0.4924579 | 0.02770062 | 0.02968216 | 136.055 | 0.4296605 | 0.02416828 | 0.02589714 | 129.246 | 0.4781468 | 0.02689562 | 0.02881958 | 134.0365 | 1.131835 | 0.06366538 | 0.06821963 | 129.2357 | 0.5058766 | 0.02845542 | 0.03049095 | 132.0451 | 3.65104 | 0.20537 | 0.220061
128.447 | 0.6452682 | 0.03629616 | 0.03889257 | 89.12631 | 16.32448 | 0.9182474 | 0.9839335 | 129.214 | 0.5668877 | 0.03188727 | 0.0341683 | 138.058 | 0.3661339 | 0.02059493 | 0.02206817 | 129.2168 | 0.4933333 | 0.02774986 | 0.02973492 | 136.0621 | 0.4288434 | 0.02412232 | 0.02584789 | 129.2383 | 0.4792582 | 0.02695814 | 0.02888656 | 134.0452 | 1.126754 | 0.0633796 | 0.06791341 | 129.228 | 0.5073645 | 0.02853911 | 0.03058063 | 132.0527 | 3.640972 | 0.2048037 | 0.2194541
128.4391 | 0.6477417 | 0.03643529 | 0.03904166 | 89.13911 | 16.32453 | 0.9182504 | 0.9839367 | 129.2059 | 0.5684498 | 0.03197514 | 0.03426246 | 138.0666 | 0.3656804 | 0.02056942 | 0.02204083 | 129.2078 | 0.4947924 | 0.02783193 | 0.02982286 | 136.0702 | 0.427326 | 0.02403697 | 0.02575643 | 129.2277 | 0.4810575 | 0.02705935 | 0.02899502 | 134.0535 | 1.121885 | 0.06310573 | 0.06761995 | 129.2202 | 0.5088523 | 0.0286228 | 0.03067031 | 132.061 | 3.631252 | 0.2042569 | 0.2188682
128.4315 | 0.6495311 | 0.03653594 | 0.03914951 | 89.15089 | 16.32443 | 0.9182445 | 0.9839304 | 129.1978 | 0.5696592 | 0.03204317 | 0.03433535 | 138.0748 | 0.3653276 | 0.02054958 | 0.02201957 | 129.1992 | 0.4956094 | 0.02787789 | 0.02987211 | 136.078 | 0.4265089 | 0.02399101 | 0.02570718 | 129.2201 | 0.4829098 | 0.02716354 | 0.02910666 | 134.0618 | 1.116858 | 0.06282293 | 0.06731692 | 129.2124 | 0.5101914 | 0.02869812 | 0.03075102 | 132.069 | 3.621184 | 0.2036906 | 0.2182614
128.4232 | 0.6515836 | 0.03665139 | 0.03927322 | 89.16047 | 16.32432 | 0.9182386 | 0.983924 | 129.189 | 0.5714228 | 0.03214237 | 0.03444165 | 138.0832 | 0.3650253 | 0.02053257 | 0.02200135 | 129.1907 | 0.4971852 | 0.02796653 | 0.02996709 | 136.0865 | 0.4259253 | 0.02395818 | 0.02567201 | 129.212 | 0.4844445 | 0.02724986 | 0.02919916 | 134.0697 | 1.112359 | 0.0625699 | 0.06704579 | 129.2035 | 0.5116793 | 0.02878182 | 0.0308407 | 132.0776 | 3.611017 | 0.2031187 | 0.2176486
128.4143 | 0.6541623 | 0.03679644 | 0.03942865 | 89.16976 | 16.32359 | 0.9181971 | 0.9838796 | 129.1799 | 0.572481 | 0.03220189 | 0.03450543 | 138.092 | 0.3642694 | 0.02049005 | 0.02195579 | 129.1824 | 0.4984108 | 0.02803547 | 0.03004096 | 136.0956 | 0.4253417 | 0.02392535 | 0.02563683 | 129.2037 | 0.4855558 | 0.02731238 | 0.02926615 | 134.0789 | 1.107385 | 0.06229008 | 0.06674595 | 129.1961 | 0.5137623 | 0.02889898 | 0.03096625 | 132.0849 | 3.601345 | 0.2025747 | 0.2170657
128.4054 | 0.6565306 | 0.03692966 | 0.03957139 | 89.17762 | 16.32332 | 0.9181823 | 0.9838638 | 129.1718 | 0.5735896 | 0.03226425 | 0.03457225 | 138.0996 | 0.3641687 | 0.02048438 | 0.02194972 | 129.1722 | 0.499403 | 0.02809127 | 0.03010076 | 136.1031 | 0.4243495 | 0.02386954 | 0.02557703 | 129.1949 | 0.4869847 | 0.02739275 | 0.02935227 | 134.0867 | 1.102675 | 0.06202515 | 0.06646206 | 129.1877 | 0.5151014 | 0.02897431 | 0.03104696 | 132.0934 | 3.591377 | 0.2020139 | 0.2164648
128.3982 | 0.6580041 | 0.03701255 | 0.03966021 | 89.18532 | 16.32322 | 0.9181764 | 0.9838574 | 129.1631 | 0.5748493 | 0.03233511 | 0.03464818 | 138.1086 | 0.3638159 | 0.02046454 | 0.02192846 | 129.1633 | 0.5006286 | 0.02816021 | 0.03017463 | 136.1108 | 0.4235325 | 0.02382358 | 0.02552778 | 129.1864 | 0.4877256 | 0.02743443 | 0.02939693 | 134.0951 | 1.097647 | 0.06174235 | 0.06615904 | 129.1796 | 0.5171844 | 0.02909148 | 0.03117251 | 132.1012 | 3.58116 | 0.2014392 | 0.215849
128.3899 | 0.6603198 | 0.0371428 | 0.03979978 | 89.19465 | 16.32317 | 0.9181734 | 0.9838542 | 129.1551 | 0.5764618 | 0.03242581 | 0.03474537 | 138.1184 | 0.3635136 | 0.02044754 | 0.02191023 | 129.1548 | 0.5019125 | 0.02823244 | 0.03025202 | 136.1186 | 0.4220151 | 0.02373823 | 0.02543632 | 129.1781 | 0.489525 | 0.02753564 | 0.02950538 | 134.1043 | 1.09299 | 0.06148039 | 0.06587834 | 129.1727 | 0.5188707 | 0.02918633 | 0.03127415 | 132.1079 | 3.57139 | 0.2008897 | 0.2152601
128.381 | 0.6624775 | 0.03726417 | 0.03992983 | 89.20384 | 16.32243 | 0.918132 | 0.9838098 | 129.146 | 0.5780239 | 0.03251368 | 0.03483952 | 138.1259 | 0.3632113 | 0.02043053 | 0.02189201 | 129.1456 | 0.5029047 | 0.02828825 | 0.03031182 | 136.1273 | 0.4210229 | 0.02368242 | 0.02537652 | 129.1699 | 0.4903188 | 0.02758029 | 0.02955323 | 134.1122 | 1.08828 | 0.06121545 | 0.06559445 | 129.164 | 0.5207057 | 0.02928955 | 0.03138475 | 132.1178 | 3.561421 | 0.2003289 | 0.2146593
128.3725 | 0.66453 | 0.03737962 | 0.04005354 | 89.21256 | 16.32217 | 0.9181172 | 0.983794 | 129.1376 | 0.579334 | 0.03258738 | 0.03491849 | 138.1346 | 0.3627577 | 0.02040502 | 0.02186468 | 129.1363 | 0.5043054 | 0.02836703 | 0.03039625 | 136.1366 | 0.4206727 | 0.02366272 | 0.02535542 | 129.1625 | 0.4914831 | 0.02764578 | 0.0296234 | 134.1198 | 1.083782 | 0.06096242 | 0.06532332 | 129.1568 | 0.5223424 | 0.02938161 | 0.0314834 | 132.1265 | 3.551353 | 0.1997626 | 0.2140525
128.3646 | 0.6664772 | 0.03748915 | 0.04017091 | 89.21966 | 16.32169 | 0.9180905 | 0.9837654 | 129.1287 | 0.5808457 | 0.03267241 | 0.0350096 | 138.1432 | 0.3620019 | 0.0203625 | 0.02181912 | 129.1277 | 0.5058228 | 0.02845239 | 0.03048771 | 136.144 | 0.4196222 | 0.02360363 | 0.0252921 | 129.1536 | 0.4931766 | 0.02774104 | 0.02972547 | 134.1294 | 1.078807 | 0.0606826 | 0.06502348 | 129.1497 | 0.5240782 | 0.02947925 | 0.03158803 | 132.1342 | 3.541483 | 0.1992074 | 0.2134576
128.352 | 0.6702138 | 0.03769933 | 0.04039613 | 89.22799 | 16.3218 | 0.9180965 | 0.9837718 | 129.1201 | 0.5822063 | 0.03274894 | 0.03509161 | 138.1513 | 0.3615988 | 0.02033983 | 0.02179482 | 129.1178 | 0.5068733 | 0.02851148 | 0.03055102 | 136.1531 | 0.4191553 | 0.02357737 | 0.02526396 | 129.1454 | 0.4945525 | 0.02781844 | 0.02980841 | 134.1378 | 1.073674 | 0.06039384 | 0.06471407 | 129.1421 | 0.5256157 | 0.02956573 | 0.0316807 | 132.1428 | 3.531812 | 0.1986634 | 0.2128747
128.3401 | 0.6735293 | 0.03788583 | 0.04059597 | 89.23686 | 16.32222 | 0.9181201 | 0.9837971 | 129.1114 | 0.5840203 | 0.03285098 | 0.03520095 | 138.1604 | 0.3613972 | 0.02032849 | 0.02178267 | 129.1091 | 0.5084491 | 0.02860011 | 0.030646 | 136.1614 | 0.4183382 | 0.02353141 | 0.02521471 | 129.1368 | 0.4961402 | 0.02790774 | 0.0299041 | 134.1464 | 1.069334 | 0.06014974 | 0.06445251 | 129.1358 | 0.5271532 | 0.02965222 | 0.03177336 | 132.1506 | 3.521496 | 0.1980832 | 0.2122529
128.3321 | 0.6758976 | 0.03801905 | 0.04073871 | 89.24518 | 16.32269 | 0.9181468 | 0.9838257 | 129.103 | 0.5855824 | 0.03293884 | 0.0352951 | 138.1684 | 0.3611453 | 0.02031432 | 0.02176749 | 129.1007 | 0.5098497 | 0.0286789 | 0.03073043 | 136.1698 | 0.4174628 | 0.02348217 | 0.02516194 | 129.1286 | 0.4978337 | 0.028003 | 0.03000617 | 134.155 | 1.064307 | 0.05986695 | 0.06414948 | 129.1284 | 0.5292858 | 0.02977218 | 0.0319019 | 132.159 | 3.511875 | 0.197542 | 0.211673
128.3236 | 0.6783711 | 0.03815818 | 0.04088779 | 89.25366 | 16.32243 | 0.918132 | 0.9838098 | 129.0948 | 0.5872957 | 0.03303521 | 0.03539836 | 138.1771 | 0.3606414 | 0.02028597 | 0.02173712 | 129.0912 | 0.5117173 | 0.02878395 | 0.03084299 | 136.1776 | 0.4163539 | 0.02341979 | 0.02509511 | 129.1201 | 0.4997918 | 0.02811314 | 0.0301242 | 134.1622 | 1.059808 | 0.05961392 | 0.06387835 | 129.1224 | 0.5308729 | 0.02986145 | 0.03199756 | 132.1669 | 3.501956 | 0.196984 | 0.2110751
128.3142 | 0.681213 | 0.03831804 | 0.04105909 | 89.26599 | 16.32238 | 0.918129 | 0.9838067 | 129.0875 | 0.5885554 | 0.03310608 | 0.03547429 | 138.1856 | 0.3604398 | 0.02027464 | 0.02172497 | 129.0826 | 0.5134682 | 0.02888244 | 0.03094852 | 136.1858 | 0.415887 | 0.02339353 | 0.02506697 | 129.1128 | 0.5010619 | 0.02818459 | 0.03020075 | 134.1713 | 1.055098 | 0.05934898 | 0.06359446 | 129.1162 | 0.5324103 | 0.02994793 | 0.03209023 | 132.1743 | 3.491441 | 0.1963926 | 0.2104414
128.3071 | 0.6837391 | 0.03846013 | 0.04121134 | 89.27918 | 16.32185 | 0.9180994 | 0.9837749 | 129.0787 | 0.5897144 | 0.03317127 | 0.03554415 | 138.1947 | 0.3597343 | 0.02023495 | 0.02168245 | 129.0744 | 0.5149856 | 0.02896779 | 0.03103998 | 136.1944 | 0.4149533 | 0.023341 | 0.02501068 | 129.1039 | 0.5028083 | 0.02828282 | 0.03030601 | 134.1802 | 1.050706 | 0.0591019 | 0.06332971 | 129.1081 | 0.5341462 | 0.03004557 | 0.03219486 | 132.1834 | 3.48172 | 0.1958458 | 0.2098555
128.2972 | 0.6863179 | 0.03860518 | 0.04136678 | 89.28785 | 16.32185 | 0.9180994 | 0.9837749 | 129.0705 | 0.5907222 | 0.03322796 | 0.03560489 | 138.2033 | 0.3594824 | 0.02022078 | 0.02166726 | 129.0649 | 0.5159194 | 0.02902032 | 0.03109626 | 136.2028 | 0.4141362 | 0.02329504 | 0.02496144 | 129.0952 | 0.5041842 | 0.02836022 | 0.03038895 | 134.1891 | 1.045837 | 0.05882803 | 0.06303625 | 129.1011 | 0.535882 | 0.03014321 | 0.03229948 | 132.1913 | 3.471603 | 0.1952767 | 0.2092456
128.2893 | 0.6883177 | 0.03871768 | 0.04148731 | 89.29556 | 16.32153 | 0.9180817 | 0.9837559 | 129.0628 | 0.5920827 | 0.03330448 | 0.03568689 | 138.212 | 0.3591297 | 0.02020094 | 0.021646 | 129.0565 | 0.5169699 | 0.02907941 | 0.03115958 | 136.212 | 0.4134358 | 0.02325565 | 0.02491922 | 129.0865 | 0.5056661 | 0.02844357 | 0.03047826 | 134.1964 | 1.041656 | 0.05859286 | 0.06278426 | 129.0936 | 0.5376179 | 0.03024085 | 0.03240411 | 132.1994 | 3.461585 | 0.1947132 | 0.2086418
128.2812 | 0.6904228 | 0.03883609 | 0.0416142 | 89.30316 | 16.32132 | 0.9180698 | 0.9837432 | 129.0536 | 0.5938968 | 0.03340652 | 0.03579623 | 138.2205 | 0.3586258 | 0.0201726 | 0.02161563 | 129.0487 | 0.5183122 | 0.02915492 | 0.03124049 | 136.2203 | 0.4125604 | 0.02320641 | 0.02486646 | 129.0774 | 0.5074125 | 0.02854181 | 0.03058352 | 134.2052 | 1.037158 | 0.05833983 | 0.06251313 | 129.0867 | 0.5397009 | 0.03035802 | 0.03252966 | 132.208 | 3.451814 | 0.1941636 | 0.2080529
128.2732 | 0.6922122 | 0.03893674 | 0.04172205 | 89.31181 | 16.32122 | 0.9180639 | 0.9837369 | 129.0454 | 0.59561 | 0.03350289 | 0.0358995 | 138.2291 | 0.3580715 | 0.02014142 | 0.02158222 | 129.0398 | 0.5200047 | 0.02925012 | 0.0313425 | 136.2279 | 0.4112765 | 0.02313418 | 0.02478907 | 129.0696 | 0.5092118 | 0.02864302 | 0.03069197 | 134.2135 | 1.032554 | 0.05808085 | 0.06223562 | 129.0794 | 0.5416351 | 0.03046682 | 0.03264624 | 132.2158 | 3.442093 | 0.1936168 | 0.207467
128.2659 | 0.6946857 | 0.03907587 | 0.04187113 | 89.31886 | 16.3209 | 0.9180461 | 0.9837178 | 129.0378 | 0.5972225 | 0.0335936 | 0.03599669 | 138.237 | 0.3575676 | 0.02011307 | 0.02155185 | 129.0311 | 0.5216972 | 0.02934532 | 0.03144451 | 136.237 | 0.410401 | 0.02308494 | 0.0247363 | 129.0615 | 0.5106407 | 0.02872339 | 0.0307781 | 134.2208 | 1.027844 | 0.05781591 | 0.06195173 | 129.0722 | 0.542875 | 0.03053657 | 0.03272097 | 132.2247 | 3.431778 | 0.1930365 | 0.2068452
128.2565 | 0.6972118 | 0.03921796 | 0.04202339 | 89.32754 | 16.32043 | 0.9180195 | 0.9836893 | 129.028 | 0.598583 | 0.03367013 | 0.03607869 | 138.2455 | 0.3571645 | 0.0200904 | 0.02152755 | 129.0234 | 0.5236232 | 0.02945365 | 0.0315606 | 136.2458 | 0.4098174 | 0.02305211 | 0.02470113 | 129.0517 | 0.511752 | 0.02878591 | 0.03084508 | 134.2302 | 1.023557 | 0.05757479 | 0.06169336 | 129.065 | 0.5450572 | 0.03065931 | 0.0328525 | 132.2336 | 3.422007 | 0.1924869 | 0.2062563
128.2479 | 0.6995274 | 0.03934822 | 0.04216296 | 89.33564 | 16.32059 | 0.9180284 | 0.9836988 | 129.0213 | 0.6000443 | 0.03375232 | 0.03616677 | 138.254 | 0.3566102 | 0.02005922 | 0.02149414 | 129.0155 | 0.5252573 | 0.02954557 | 0.03165909 | 136.2542 | 0.4086502 | 0.02298646 | 0.02463077 | 129.0433 | 0.5132868 | 0.02887223 | 0.03093759 | 134.2372 | 1.018688 | 0.05730092 | 0.0613999 | 129.0581 | 0.5468427 | 0.03075975 | 0.03296012 | 132.242 | 3.412138 | 0.1919318 | 0.2056615
128.2355 | 0.7030008 | 0.0395436 | 0.04237232 | 89.34332 | 16.32048 | 0.9180225 | 0.9836925 | 129.0121 | 0.6014553 | 0.03383169 | 0.03625181 | 138.2622 | 0.3565598 | 0.02005639 | 0.0214911 | 129.0068 | 0.5259576 | 0.02958497 | 0.0317013 | 136.2634 | 0.4080666 | 0.02295363 | 0.0245956 | 129.0352 | 0.5143981 | 0.02893475 | 0.03100457 | 134.2446 | 1.014031 | 0.05703896 | 0.0611192 | 129.0496 | 0.5487769 | 0.03086855 | 0.0330767 | 132.2501 | 3.401971 | 0.1913599 | 0.2050487
128.2239 | 0.7060532 | 0.03971529 | 0.0425563 | 89.35176 | 16.32006 | 0.9179988 | 0.9836671 | 129.0038 | 0.6032189 | 0.03393089 | 0.03635811 | 138.2698 | 0.3560559 | 0.02002804 | 0.02146073 | 128.9993 | 0.5275918 | 0.02967689 | 0.0317998 | 136.2706 | 0.4073078 | 0.02291095 | 0.02454987 | 129.0278 | 0.5162504 | 0.02903894 | 0.03111621 | 134.2535 | 1.009744 | 0.05679784 | 0.06086083 | 129.0419 | 0.5508103 | 0.03098293 | 0.03319926 | 132.2582 | 3.392101 | 0.1908047 | 0.2044538
128.2162 | 0.7087373 | 0.03986627 | 0.04271807 | 89.35995 | 16.32001 | 0.9179958 | 0.9836639 | 128.9952 | 0.604781 | 0.03401876 | 0.03645226 | 138.2776 | 0.3555016 | 0.01999686 | 0.02142732 | 128.9923 | 0.5289341 | 0.02975239 | 0.03188071 | 136.2796 | 0.4064324 | 0.02286171 | 0.0244971 | 129.0176 | 0.5178909 | 0.02913122 | 0.0312151 | 134.2603 | 1.005034 | 0.0565329 | 0.06057694 | 129.0351 | 0.5527446 | 0.03109173 | 0.03331585 | 132.2674 | 3.382331 | 0.1902551 | 0.2038649
128.2089 | 0.7118949 | 0.04004389 | 0.04290839 | 89.36707 | 16.32001 | 0.9179958 | 0.9836639 | 128.9872 | 0.6062423 | 0.03410096 | 0.03654034 | 138.2854 | 0.3549977 | 0.01996852 | 0.02139695 | 128.9851 | 0.5305099 | 0.02984103 | 0.03197568 | 136.2884 | 0.4059072 | 0.02283216 | 0.02446544 | 129.0098 | 0.5193728 | 0.02921457 | 0.03130441 | 134.2684 | 1.000959 | 0.05630369 | 0.06033133 | 129.0271 | 0.5541333 | 0.03116984 | 0.03339955 | 132.2759 | 3.372163 | 0.1896832 | 0.2032521
128.1997 | 0.7141579 | 0.04017118 | 0.04304479 | 89.38134 | 16.31974 | 0.917981 | 0.9836481 | 128.9789 | 0.6074013 | 0.03416615 | 0.0366102 | 138.2939 | 0.354393 | 0.01993451 | 0.0213605 | 128.977 | 0.5320856 | 0.02992967 | 0.03207066 | 136.297 | 0.4057321 | 0.02282231 | 0.02445489 | 129.0004 | 0.5208016 | 0.02929494 | 0.03139053 | 134.2772 | 0.9967787 | 0.05606852 | 0.06007933 | 129.0196 | 0.5562659 | 0.0312898 | 0.03352809 | 132.2849 | 3.362244 | 0.1891253 | 0.2026542
128.1916 | 0.7163683 | 0.04029551 | 0.04317802 | 89.39395 | 16.31969 | 0.9179781 | 0.9836449 | 128.9698 | 0.6088626 | 0.03424835 | 0.03669828 | 138.3018 | 0.3540403 | 0.01991466 | 0.02133924 | 128.9696 | 0.533603 | 0.03001502 | 0.03216212 | 136.3048 | 0.4045065 | 0.02275337 | 0.02438102 | 128.9926 | 0.5228656 | 0.02941104 | 0.03151494 | 134.2845 | 0.9923862 | 0.05582144 | 0.05981458 | 129.0123 | 0.5580017 | 0.03138744 | 0.03363271 | 132.2942 | 3.352474 | 0.1885757 | 0.2020653
128.1845 | 0.7188418 | 0.04043465 | 0.04332711 | 89.4021 | 16.31911 | 0.9179455 | 0.98361 | 128.9608 | 0.6102231 | 0.03432488 | 0.03678028 | 138.3094 | 0.3536875 | 0.01989482 | 0.02131798 | 128.9619 | 0.5350621 | 0.03009709 | 0.03225006 | 136.3131 | 0.4035143 | 0.02269757 | 0.02432122 | 128.985 | 0.5242415 | 0.02948844 | 0.03159787 | 134.2932 | 0.9876761 | 0.0555565 | 0.05953069 | 129.0045 | 0.559936 | 0.03149624 | 0.0337493 | 132.3026 | 3.342257 | 0.188001 | 0.2014495
128.1752 | 0.7213153 | 0.04057378 | 0.04347619 | 89.41147 | 16.3189 | 0.9179336 | 0.9835973 | 128.9531 | 0.6122387 | 0.03443825 | 0.03690177 | 138.319 | 0.3534356 | 0.01988065 | 0.0213028 | 128.9528 | 0.536988 | 0.03020542 | 0.03236615 | 136.3211 | 0.4022887 | 0.02262863 | 0.02424735 | 128.9768 | 0.525988 | 0.02958667 | 0.03170313 | 134.3016 | 0.9833895 | 0.05531538 | 0.05927232 | 128.9962 | 0.5622174 | 0.03162457 | 0.03388681 | 132.3107 | 3.332834 | 0.187471 | 0.2008816
128.1678 | 0.723473 | 0.04069515 | 0.04360625 | 89.41986 | 16.31843 | 0.917907 | 0.9835688 | 128.9444 | 0.6136496 | 0.03451762 | 0.03698681 | 138.3265 | 0.352579 | 0.01983247 | 0.02125117 | 128.9466 | 0.5393225 | 0.03033674 | 0.03250685 | 136.3289 | 0.4013549 | 0.0225761 | 0.02419106 | 128.967 | 0.5279461 | 0.02969682 | 0.03182115 | 134.31 | 0.9786795 | 0.05505044 | 0.05898843 | 128.9884 | 0.5639532 | 0.03172221 | 0.03399143 | 132.3198 | 3.323064 | 0.1869214 | 0.2002927
128.1598 | 0.7265254 | 0.04086685 | 0.04379023 | 89.42808 | 16.31848 | 0.91791 | 0.9835719 | 128.936 | 0.6148086 | 0.03458281 | 0.03705666 | 138.3342 | 0.3524278 | 0.01982396 | 0.02124205 | 128.939 | 0.5404314 | 0.03039911 | 0.03257369 | 136.3374 | 0.4009464 | 0.02255312 | 0.02416644 | 128.9596 | 0.5297983 | 0.029801 | 0.0319328 | 134.3178 | 0.9744987 | 0.05481527 | 0.05873644 | 128.9806 | 0.5654411 | 0.0318059 | 0.03408111 | 132.3282 | 3.313095 | 0.1863607 | 0.1996918
128.151 | 0.7293147 | 0.04102374 | 0.04395834 | 89.43732 | 16.31801 | 0.9178833 | 0.9835434 | 128.9272 | 0.616018 | 0.03465084 | 0.03712956 | 138.3428 | 0.3520247 | 0.01980129 | 0.02121776 | 128.9303 | 0.5420655 | 0.03049103 | 0.03267218 | 136.3464 | 0.4001293 | 0.02250716 | 0.02411719 | 128.9517 | 0.531386 | 0.02989031 | 0.03202849 | 134.3271 | 0.9705295 | 0.05459201 | 0.05849721 | 128.9731 | 0.5675737 | 0.03192586 | 0.03420965 | 132.3376 | 3.303077 | 0.1857971 | 0.199088
128.1427 | 0.7317882 | 0.04116288 | 0.04410743 | 89.44572 | 16.31743 | 0.9178508 | 0.9835085 | 128.9187 | 0.6174793 | 0.03473303 | 0.03721763 | 138.3516 | 0.3522766 | 0.01981546 | 0.02123294 | 128.9223 | 0.543116 | 0.03055012 | 0.0327355 | 136.3534 | 0.3992539 | 0.02245792 | 0.02406443 | 128.9432 | 0.5329736 | 0.02997961 | 0.03212418 | 134.3347 | 0.9664546 | 0.0543628 | 0.05825159 | 128.9658 | 0.5697063 | 0.03204582 | 0.03433819 | 132.345 | 3.293108 | 0.1852364 | 0.1984871
128.134 | 0.7343669 | 0.04130793 | 0.04426286 | 89.45469 | 16.31685 | 0.9178182 | 0.9834736 | 128.9103 | 0.6191926 | 0.03482941 | 0.0373209 | 138.3598 | 0.3521758 | 0.01980979 | 0.02122687 | 128.9148 | 0.5446334 | 0.03063548 | 0.03282696 | 136.3607 | 0.3978532 | 0.02237913 | 0.02398 | 128.9351 | 0.5344025 | 0.03005999 | 0.03221031 | 134.3421 | 0.9620621 | 0.05411572 | 0.05798684 | 128.9577 | 0.5714422 | 0.03214346 | 0.03444282 | 132.3535 | 3.282742 | 0.1846533 | 0.1978624
128.1215 | 0.737893 | 0.04150627 | 0.04447539 | 89.46395 | 16.31696 | 0.9178241 | 0.9834799 | 128.9025 | 0.6209562 | 0.03492861 | 0.0374272 | 138.3672 | 0.3517727 | 0.01978712 | 0.02120257 | 128.9078 | 0.5460341 | 0.03071426 | 0.03291139 | 136.3684 | 0.397328 | 0.02234958 | 0.02394834 | 128.9269 | 0.5358843 | 0.03014334 | 0.03229962 | 134.3508 | 0.9577225 | 0.05387162 | 0.05772528 | 128.95 | 0.5739716 | 0.03228574 | 0.03459527 | 132.3625 | 3.272972 | 0.1841037 | 0.1972735
128.1091 | 0.7416296 | 0.04171645 | 0.04470061 | 89.47254 | 16.3169 | 0.9178212 | 0.9834768 | 128.8936 | 0.6226191 | 0.03502215 | 0.03752743 | 138.3768 | 0.3509161 | 0.01973893 | 0.02115094 | 128.9008 | 0.5481935 | 0.03083573 | 0.03304154 | 136.3769 | 0.3962191 | 0.02228721 | 0.02388151 | 128.9179 | 0.5377366 | 0.03024753 | 0.03241126 | 134.359 | 0.9535946 | 0.05363943 | 0.05747648 | 128.9422 | 0.5762034 | 0.03241128 | 0.03472979 | 132.3712 | 3.263152 | 0.1835514 | 0.1966816
128.1016 | 0.7445241 | 0.04187927 | 0.04487507 | 89.48116 | 16.31659 | 0.9178034 | 0.9834577 | 128.8842 | 0.6241308 | 0.03510718 | 0.03761854 | 138.3846 | 0.350513 | 0.01971626 | 0.02112664 | 128.8928 | 0.549886 | 0.03093093 | 0.03314355 | 136.3841 | 0.3956938 | 0.02225767 | 0.02384985 | 128.9096 | 0.5392713 | 0.03033386 | 0.03250376 | 134.367 | 0.9492021 | 0.05339235 | 0.05721173 | 128.9346 | 0.57784 | 0.03250334 | 0.03482844 | 132.3799 | 3.252836 | 0.1829711 | 0.1960598
128.0919 | 0.7468397 | 0.04200952 | 0.04501464 | 89.48954 | 16.31643 | 0.9177945 | 0.9834482 | 128.8761 | 0.626096 | 0.03521772 | 0.03773699 | 138.3938 | 0.3501099 | 0.01969358 | 0.02110234 | 128.8853 | 0.5516952 | 0.0310327 | 0.0332526 | 136.3928 | 0.3952853 | 0.02223469 | 0.02382523 | 128.9028 | 0.540806 | 0.03042018 | 0.03259627 | 134.3759 | 0.9456564 | 0.0531929 | 0.05699801 | 128.9266 | 0.5797247 | 0.03260935 | 0.03494203 | 132.3882 | 3.243264 | 0.1824327 | 0.1954829
128.0838 | 0.7494711 | 0.04215754 | 0.04517324 | 89.50342 | 16.31585 | 0.917762 | 0.9834133 | 128.8663 | 0.6277085 | 0.03530842 | 0.03783418 | 138.4035 | 0.3499083 | 0.01968224 | 0.0210902 | 128.8771 | 0.553271 | 0.03112134 | 0.03334758 | 136.4006 | 0.3942348 | 0.02217559 | 0.02376191 | 128.8941 | 0.5426583 | 0.03052437 | 0.03270791 | 134.3833 | 0.941211 | 0.05294285 | 0.05673007 | 128.919 | 0.5817581 | 0.03272373 | 0.03506459 | 132.3961 | 3.233444 | 0.1818803 | 0.194891
128.076 | 0.7521551 | 0.04230851 | 0.04533502 | 89.51644 | 16.31506 | 0.9177175 | 0.9833657 | 128.857 | 0.6294217 | 0.03540479 | 0.03793745 | 138.4122 | 0.3499587 | 0.01968508 | 0.02109323 | 128.8688 | 0.5542632 | 0.03117715 | 0.03340738 | 136.4092 | 0.3932426 | 0.02211979 | 0.02370211 | 128.8857 | 0.5447751 | 0.03064345 | 0.0328355 | 134.392 | 0.9365539 | 0.05268089 | 0.05644937 | 128.9106 | 0.5834443 | 0.03281858 | 0.03516623 | 132.4039 | 3.223376 | 0.181314 | 0.1942842
128.067 | 0.7550496 | 0.04247133 | 0.04550948 | 89.52421 | 16.3149 | 0.9177087 | 0.9833562 | 128.8488 | 0.6314373 | 0.03551817 | 0.03805893 | 138.421 | 0.3492028 | 0.01964256 | 0.02104767 | 128.8621 | 0.5558973 | 0.03126907 | 0.03350587 | 136.4161 | 0.3921921 | 0.02206069 | 0.02363879 | 128.8783 | 0.5467332 | 0.03075359 | 0.03295352 | 134.4002 | 0.9327435 | 0.05246656 | 0.05621971 | 128.9019 | 0.5856762 | 0.03294412 | 0.03530075 | 132.4118 | 3.213655 | 0.1807672 | 0.1936982
128.0584 | 0.7582599 | 0.04265191 | 0.04570298 | 89.53232 | 16.31417 | 0.9176672 | 0.9833118 | 128.8394 | 0.6330498 | 0.03560887 | 0.03815612 | 138.429 | 0.3490517 | 0.01963406 | 0.02103856 | 128.8538 | 0.5575314 | 0.03136098 | 0.03360437 | 136.4254 | 0.3914918 | 0.0220213 | 0.02359658 | 128.8696 | 0.5486384 | 0.03086075 | 0.03306835 | 134.4084 | 0.9289861 | 0.0522552 | 0.05599324 | 128.894 | 0.5883047 | 0.03309197 | 0.03545918 | 132.4202 | 3.203836 | 0.1802148 | 0.1931064
128.0516 | 0.7615228 | 0.04283544 | 0.04589964 | 89.54022 | 16.31396 | 0.9176554 | 0.9832991 | 128.8304 | 0.6347127 | 0.03570241 | 0.03825635 | 138.4374 | 0.3485981 | 0.01960855 | 0.02101123 | 128.847 | 0.5592239 | 0.03145619 | 0.03370638 | 136.4334 | 0.3907331 | 0.02197862 | 0.02355085 | 128.8621 | 0.5503848 | 0.03095899 | 0.03317362 | 134.4171 | 0.9255991 | 0.05206469 | 0.05578909 | 128.8851 | 0.5898918 | 0.03318125 | 0.03555484 | 132.4274 | 3.193619 | 0.1796402 | 0.1924906
128.0429 | 0.7639963 | 0.04297458 | 0.04604873 | 89.54814 | 16.31369 | 0.9176406 | 0.9832833 | 128.8229 | 0.6362748 | 0.03579027 | 0.0383505 | 138.4456 | 0.3483462 | 0.01959437 | 0.02099604 | 128.8402 | 0.5609748 | 0.03155467 | 0.03381191 | 136.4415 | 0.3906163 | 0.02197206 | 0.02354381 | 128.8538 | 0.5521312 | 0.03105723 | 0.03327888 | 134.426 | 0.9218417 | 0.05185333 | 0.05556262 | 128.8767 | 0.5920244 | 0.0333012 | 0.03568338 | 132.4354 | 3.183848 | 0.1790906 | 0.1919017
128.0348 | 0.7661014 | 0.04309299 | 0.04617561 | 89.55639 | 16.31301 | 0.9176021 | 0.983242 | 128.8128 | 0.6381392 | 0.03589515 | 0.03846288 | 138.4551 | 0.3480439 | 0.01957737 | 0.02097782 | 128.8327 | 0.5629007 | 0.03166301 | 0.03392799 | 136.4494 | 0.3896825 | 0.02191953 | 0.02348753 | 128.8456 | 0.5541423 | 0.03117034 | 0.03340009 | 134.4335 | 0.9183488 | 0.05165686 | 0.05535209 | 128.8684 | 0.594157 | 0.03342116 | 0.03581192 | 132.4434 | 3.174128 | 0.1785438 | 0.1913158
128.0246 | 0.7688907 | 0.04324988 | 0.04634373 | 89.56485 | 16.31248 | 0.9175725 | 0.9832103 | 128.8049 | 0.6397517 | 0.03598585 | 0.03856007 | 138.4621 | 0.34754 | 0.01954902 | 0.02094745 | 128.8252 | 0.564068 | 0.03172866 | 0.03399835 | 136.4577 | 0.3885737 | 0.02185716 | 0.02342069 | 128.8378 | 0.5558357 | 0.0312656 | 0.03350216 | 134.4423 | 0.9139034 | 0.05140681 | 0.05508415 | 128.8604 | 0.59624 | 0.03353833 | 0.03593747 | 132.4516 | 3.164159 | 0.177983 | 0.1907149
128.0173 | 0.7717852 | 0.0434127 | 0.04651819 | 89.57274 | 16.31238 | 0.9175666 | 0.983204 | 128.7961 | 0.6417673 | 0.03609923 | 0.03868156 | 138.4706 | 0.3465322 | 0.01949234 | 0.0208867 | 128.8164 | 0.5652936 | 0.0317976 | 0.03407222 | 136.4656 | 0.3875232 | 0.02179807 | 0.02335737 | 128.8307 | 0.5577409 | 0.03137277 | 0.03361699 | 134.4512 | 0.9103047 | 0.05120438 | 0.05486725 | 128.8518 | 0.5986702 | 0.03367503 | 0.03608395 | 132.459 | 3.154686 | 0.1774502 | 0.190144
128.0092 | 0.7751008 | 0.0435992 | 0.04671803 | 89.58066 | 16.31217 | 0.9175547 | 0.9831913 | 128.7884 | 0.6431278 | 0.03617576 | 0.03876356 | 138.48 | 0.3458771 | 0.01945549 | 0.02084722 | 128.8104 | 0.567453 | 0.03191907 | 0.03420237 | 136.4747 | 0.3867061 | 0.02175211 | 0.02330813 | 128.8235 | 0.5595403 | 0.03147398 | 0.03372545 | 134.4594 | 0.9066002 | 0.05099601 | 0.05464396 | 128.8424 | 0.6015468 | 0.03383684 | 0.03625733 | 132.4667 | 3.144767 | 0.1768923 | 0.1895461
127.9962 | 0.779311 | 0.04383602 | 0.0469718 | 89.58868 | 16.31185 | 0.917537 | 0.9831722 | 128.7784 | 0.6446899 | 0.03626362 | 0.03885771 | 138.4875 | 0.3453228 | 0.01942431 | 0.02081381 | 128.8021 | 0.5693789 | 0.0320274 | 0.03431846 | 136.4818 | 0.385889 | 0.02170615 | 0.02325888 | 128.8162 | 0.5613925 | 0.03157817 | 0.03383709 | 134.4674 | 0.902684 | 0.05077572 | 0.05440792 | 128.8333 | 0.6037786 | 0.03396237 | 0.03639185 | 132.4744 | 3.134947 | 0.1763399 | 0.1889542
127.984 | 0.7835738 | 0.04407581 | 0.04722873 | 89.59642 | 16.31185 | 0.917537 | 0.9831722 | 128.77 | 0.6466551 | 0.03637417 | 0.03897616 | 138.4954 | 0.3448189 | 0.01939597 | 0.02078344 | 128.7952 | 0.5713048 | 0.03213574 | 0.03443454 | 136.4904 | 0.3849552 | 0.02165362 | 0.0232026 | 128.8084 | 0.5632448 | 0.03168236 | 0.03394873 | 134.4752 | 0.8987149 | 0.05055246 | 0.05416869 | 128.8249 | 0.6056632 | 0.03406839 | 0.03650544 | 132.4823 | 3.125375 | 0.1758015 | 0.1883773
127.9762 | 0.7869946 | 0.04426823 | 0.04743492 | 89.6047 | 16.3109 | 0.9174837 | 0.9831151 | 128.7626 | 0.6485699 | 0.03648187 | 0.03909158 | 138.5029 | 0.3444662 | 0.01937612 | 0.02076218 | 128.7868 | 0.5728223 | 0.03222109 | 0.034526 | 136.498 | 0.3841965 | 0.02161095 | 0.02315687 | 128.8007 | 0.5652029 | 0.0317925 | 0.03406675 | 134.4841 | 0.8948516 | 0.05033515 | 0.05393583 | 128.8162 | 0.6082422 | 0.03421345 | 0.03666088 | 132.4902 | 3.115952 | 0.1752714 | 0.1878093
127.967 | 0.790047 | 0.04443992 | 0.0476189 | 89.6123 | 16.31069 | 0.9174718 | 0.9831025 | 128.7536 | 0.6504848 | 0.03658958 | 0.03920699 | 138.5107 | 0.3439623 | 0.01934778 | 0.02073181 | 128.7794 | 0.5746315 | 0.03232286 | 0.03463505 | 136.506 | 0.3830293 | 0.02154529 | 0.02308651 | 128.7929 | 0.567161 | 0.03190264 | 0.03418477 | 134.4935 | 0.8908825 | 0.05011189 | 0.0536966 | 128.8066 | 0.6100773 | 0.03431667 | 0.03677149 | 132.4977 | 3.105983 | 0.1747107 | 0.1872085
127.9588 | 0.7934678 | 0.04463234 | 0.04782508 | 89.62531 | 16.3109 | 0.9174837 | 0.9831151 | 128.745 | 0.6526011 | 0.03670863 | 0.03933455 | 138.5187 | 0.3438615 | 0.01934211 | 0.02072573 | 128.7734 | 0.5757987 | 0.03238851 | 0.0347054 | 136.5148 | 0.3827375 | 0.02152887 | 0.02306893 | 128.7858 | 0.5685899 | 0.03198302 | 0.0342709 | 134.501 | 0.8869134 | 0.04988863 | 0.05345737 | 128.7984 | 0.6126066 | 0.03445895 | 0.03692394 | 132.5064 | 3.09656 | 0.1741806 | 0.1866405
127.9509 | 0.7968887 | 0.04482476 | 0.04803126 | 89.63687 | 16.31038 | 0.9174541 | 0.9830834 | 128.7352 | 0.6547679 | 0.03683051 | 0.03946515 | 138.5269 | 0.343408 | 0.0193166 | 0.0206984 | 128.7655 | 0.5778997 | 0.0325067 | 0.03483204 | 136.522 | 0.3824457 | 0.02151246 | 0.02305134 | 128.7779 | 0.5703363 | 0.03208125 | 0.03437616 | 134.5093 | 0.8833147 | 0.0496862 | 0.05324046 | 128.7899 | 0.614888 | 0.03458728 | 0.03706145 | 132.514 | 3.086839 | 0.1736338 | 0.1860546
127.9435 | 0.7995727 | 0.04497574 | 0.04819304 | 89.64539 | 16.31027 | 0.9174482 | 0.9830771 | 128.7268 | 0.6568339 | 0.03694672 | 0.03958967 | 138.5351 | 0.343156 | 0.01930243 | 0.02068321 | 128.7586 | 0.5795339 | 0.03259862 | 0.03493053 | 136.5308 | 0.3820371 | 0.02148948 | 0.02302671 | 128.7704 | 0.5724002 | 0.03219735 | 0.03450056 | 134.5171 | 0.8792397 | 0.04945699 | 0.05299485 | 128.78 | 0.6173678 | 0.03472677 | 0.03721092 | 132.5219 | 3.077069 | 0.1730842 | 0.1854657
127.9345 | 0.8024146 | 0.04513559 | 0.04836433 | 89.65392 | 16.31011 | 0.9174393 | 0.9830676 | 128.7196 | 0.6591014 | 0.03707427 | 0.03972635 | 138.5433 | 0.3422994 | 0.01925424 | 0.02063158 | 128.7511 | 0.5814598 | 0.03270695 | 0.03504662 | 136.539 | 0.3812201 | 0.02144352 | 0.02297747 | 128.7632 | 0.5744642 | 0.03231345 | 0.03462496 | 134.5257 | 0.8755352 | 0.04924861 | 0.05277157 | 128.771 | 0.6190541 | 0.03482162 | 0.03731255 | 132.53 | 3.067695 | 0.172557 | 0.1849007
127.9264 | 0.8057827 | 0.04532505 | 0.04856734 | 89.66203 | 16.3098 | 0.9174215 | 0.9830485 | 128.7112 | 0.6610163 | 0.03718198 | 0.03984176 | 138.5519 | 0.3423498 | 0.01925708 | 0.02063462 | 128.7435 | 0.5832107 | 0.03280543 | 0.03515215 | 136.5465 | 0.3801696 | 0.02138443 | 0.02291415 | 128.7562 | 0.5760518 | 0.03240275 | 0.03472066 | 134.5336 | 0.871672 | 0.0490313 | 0.05253872 | 128.7624 | 0.6214843 | 0.03495831 | 0.03745903 | 132.5384 | 3.057726 | 0.1719962 | 0.1842999
127.9174 | 0.8092035 | 0.04551747 | 0.04877352 | 89.67031 | 16.30985 | 0.9174245 | 0.9830517 | 128.7038 | 0.6629311 | 0.03728969 | 0.03995717 | 138.5599 | 0.3421482 | 0.01924574 | 0.02062247 | 128.7368 | 0.5853117 | 0.03292362 | 0.03527878 | 136.5546 | 0.378944 | 0.02131549 | 0.02284028 | 128.7494 | 0.5784333 | 0.03253671 | 0.03486419 | 134.541 | 0.8680733 | 0.04882888 | 0.05232181 | 128.7536 | 0.6238153 | 0.03508943 | 0.03759953 | 132.5467 | 3.048055 | 0.1714522 | 0.1837169
127.9102 | 0.8120454 | 0.04567732 | 0.04894482 | 89.67871 | 16.30954 | 0.9174067 | 0.9830327 | 128.6948 | 0.664594 | 0.03738322 | 0.0400574 | 138.5679 | 0.3417451 | 0.01922307 | 0.02059817 | 128.7289 | 0.5870042 | 0.03301882 | 0.03538079 | 136.5626 | 0.3783603 | 0.02128266 | 0.0228051 | 128.7416 | 0.5805501 | 0.03265578 | 0.03499179 | 134.5482 | 0.8646334 | 0.04863538 | 0.05211448 | 128.7445 | 0.6261959 | 0.03522334 | 0.03774301 | 132.554 | 3.038632 | 0.1709222 | 0.183149
127.9021 | 0.8154136 | 0.04586678 | 0.04914783 | 89.68701 | 16.30927 | 0.9173919 | 0.9830168 | 128.6873 | 0.666408 | 0.03748526 | 0.04016674 | 138.5778 | 0.341342 | 0.01920039 | 0.02057387 | 128.7221 | 0.5888134 | 0.03312059 | 0.03548984 | 136.5716 | 0.3777184 | 0.02124655 | 0.02276641 | 128.7349 | 0.5830904 | 0.03279867 | 0.03514489 | 134.5569 | 0.8614052 | 0.0484538 | 0.0519199 | 128.7346 | 0.6288245 | 0.0353712 | 0.03790145 | 132.5628 | 3.02911 | 0.1703866 | 0.182575
127.8922 | 0.8189923 | 0.04606808 | 0.04936353 | 89.69522 | 16.30896 | 0.9173742 | 0.9829978 | 128.6798 | 0.6679197 | 0.03757029 | 0.04025785 | 138.5866 | 0.3414932 | 0.01920889 | 0.02058299 | 128.7138 | 0.5910895 | 0.03324862 | 0.03562703 | 136.5797 | 0.3773098 | 0.02122357 | 0.02274178 | 128.728 | 0.585366 | 0.03292667 | 0.03528205 | 134.5645 | 0.8580711 | 0.04826626 | 0.05171894 | 128.7257 | 0.6316018 | 0.03552742 | 0.03806885 | 132.5717 | 3.019042 | 0.1698202 | 0.1819682
127.8807 | 0.823834 | 0.04634043 | 0.04965536 | 89.7038 | 16.30864 | 0.9173564 | 0.9829788 | 128.6721 | 0.6698345 | 0.037678 | 0.04037327 | 138.5949 | 0.3409389 | 0.01917771 | 0.02054958 | 128.7066 | 0.5924319 | 0.03332412 | 0.03570794 | 136.5877 | 0.3768429 | 0.02119731 | 0.02271364 | 128.7201 | 0.5872712 | 0.03303384 | 0.03539689 | 134.5712 | 0.8544195 | 0.04806085 | 0.05149885 | 128.7181 | 0.6339824 | 0.03566133 | 0.03821234 | 132.5792 | 3.009767 | 0.1692986 | 0.1814092
127.8689 | 0.8286758 | 0.04661278 | 0.04994719 | 89.71174 | 16.30822 | 0.9173327 | 0.9829534 | 128.6637 | 0.6717493 | 0.03778571 | 0.04048868 | 138.6038 | 0.3406365 | 0.01916071 | 0.02053135 | 128.6988 | 0.5942411 | 0.03342589 | 0.03581699 | 136.5968 | 0.3759675 | 0.02114806 | 0.02266087 | 128.7126 | 0.5889118 | 0.03312612 | 0.03549577 | 134.579 | 0.8507679 | 0.04785545 | 0.05127876 | 128.7082 | 0.6363134 | 0.03579245 | 0.03835283 | 132.5876 | 2.999997 | 0.168749 | 0.1808203
127.8599 | 0.8323071 | 0.04681704 | 0.05016606 | 89.72066 | 16.30811 | 0.9173268 | 0.982947 | 128.656 | 0.6739161 | 0.03790759 | 0.04061928 | 138.6122 | 0.3401326 | 0.01913236 | 0.02050098 | 128.691 | 0.5957585 | 0.03351125 | 0.03590845 | 136.6037 | 0.374917 | 0.02108897 | 0.02259756 | 128.7061 | 0.5909757 | 0.03324222 | 0.03562017 | 134.5874 | 0.8472222 | 0.04765601 | 0.05106504 | 128.6999 | 0.6391404 | 0.03595146 | 0.03852322 | 132.5954 | 2.990276 | 0.1682022 | 0.1802344
127.8512 | 0.8354121 | 0.04699169 | 0.05035321 | 89.72876 | 16.30764 | 0.9173001 | 0.9829185 | 128.6477 | 0.6761333 | 0.0380323 | 0.04075292 | 138.6218 | 0.3391752 | 0.01907851 | 0.02044328 | 128.6849 | 0.5975677 | 0.03361301 | 0.03601749 | 136.6123 | 0.3742166 | 0.02104958 | 0.02255534 | 128.6983 | 0.5933043 | 0.0333732 | 0.03576052 | 134.5946 | 0.8437293 | 0.04745954 | 0.05085452 | 128.691 | 0.641273 | 0.03607142 | 0.03865176 | 132.6032 | 2.980754 | 0.1676666 | 0.1796605
127.8436 | 0.8383067 | 0.04715451 | 0.05052767 | 89.7414 | 16.30717 | 0.9172735 | 0.9828899 | 128.6418 | 0.6780985 | 0.03814285 | 0.04087137 | 138.6293 | 0.3385201 | 0.01904166 | 0.02040379 | 128.677 | 0.5994937 | 0.03372135 | 0.03613358 | 136.6206 | 0.3738665 | 0.02102988 | 0.02253424 | 128.6913 | 0.5945744 | 0.03344464 | 0.03583708 | 134.6029 | 0.8403953 | 0.047272 | 0.05065356 | 128.6827 | 0.6440503 | 0.03622765 | 0.03881917 | 132.6116 | 2.970785 | 0.1671058 | 0.1790596
127.8356 | 0.8413591 | 0.04732621 | 0.05071165 | 89.75419 | 16.3068 | 0.9172528 | 0.9828677 | 128.6339 | 0.6804164 | 0.03827323 | 0.04101108 | 138.6392 | 0.338117 | 0.01901899 | 0.02037949 | 128.6705 | 0.602295 | 0.03387892 | 0.03630243 | 136.6277 | 0.3728743 | 0.02097407 | 0.02247444 | 128.6841 | 0.5969029 | 0.03357562 | 0.03597743 | 134.6116 | 0.8373258 | 0.04709934 | 0.05046855 | 128.674 | 0.6471253 | 0.03640061 | 0.0390045 | 132.6194 | 2.961164 | 0.1665646 | 0.1784797
127.827 | 0.8447272 | 0.04751567 | 0.05091466 | 89.76314 | 16.30685 | 0.9172557 | 0.9828709 | 128.6264 | 0.6828855 | 0.03841212 | 0.0411599 | 138.6464 | 0.3384194 | 0.01903599 | 0.02039772 | 128.6627 | 0.6043377 | 0.03399382 | 0.03642554 | 136.636 | 0.3718822 | 0.02091827 | 0.02241464 | 128.6755 | 0.5989139 | 0.03368874 | 0.03609864 | 134.6187 | 0.8329863 | 0.04685524 | 0.05020699 | 128.6644 | 0.6497043 | 0.03654568 | 0.03915995 | 132.6268 | 2.951344 | 0.1660122 | 0.1778878
127.8192 | 0.848148 | 0.04770809 | 0.05112085 | 89.77094 | 16.30664 | 0.9172439 | 0.9828582 | 128.6186 | 0.6846492 | 0.03851132 | 0.0412662 | 138.6561 | 0.3381674 | 0.01902182 | 0.02038253 | 128.6545 | 0.6061469 | 0.03409559 | 0.03653459 | 136.6451 | 0.37089 | 0.02086246 | 0.02235484 | 128.6687 | 0.6010308 | 0.03380781 | 0.03622623 | 134.6282 | 0.829123 | 0.04663793 | 0.04997414 | 128.656 | 0.6518369 | 0.03666564 | 0.03928849 | 132.6362 | 2.94192 | 0.1654822 | 0.1773198
127.8117 | 0.8515162 | 0.04789754 | 0.05132386 | 89.77916 | 16.30638 | 0.9172291 | 0.9828424 | 128.6104 | 0.6866144 | 0.03862186 | 0.04138465 | 138.6644 | 0.3380162 | 0.01901332 | 0.02037342 | 128.647 | 0.6078394 | 0.03419079 | 0.03663661 | 136.6522 | 0.3696644 | 0.02079352 | 0.02228097 | 128.661 | 0.6033594 | 0.03393879 | 0.03636658 | 134.636 | 0.8254185 | 0.04642955 | 0.04975086 | 128.647 | 0.6545646 | 0.03681908 | 0.0394529 | 132.6438 | 2.932001 | 0.1649242 | 0.176722
127.8022 | 0.8549896 | 0.04809292 | 0.05153321 | 89.78856 | 16.30596 | 0.9172054 | 0.982817 | 128.603 | 0.6887812 | 0.03874374 | 0.04151525 | 138.6737 | 0.3375123 | 0.01898497 | 0.02034305 | 128.6393 | 0.6098237 | 0.03430241 | 0.03675621 | 136.6603 | 0.3691975 | 0.02076726 | 0.02225282 | 128.6539 | 0.6057938 | 0.03407573 | 0.03651331 | 134.6436 | 0.8218727 | 0.04623011 | 0.04953714 | 128.6383 | 0.6569948 | 0.03695577 | 0.03959937 | 132.6516 | 2.92228 | 0.1643774 | 0.1761361
127.7935 | 0.8581473 | 0.04827054 | 0.05172354 | 89.79709 | 16.30575 | 0.9171936 | 0.9828043 | 128.5956 | 0.690696 | 0.03885145 | 0.04163066 | 138.6813 | 0.3374116 | 0.0189793 | 0.02033697 | 128.6324 | 0.6119831 | 0.03442388 | 0.03688636 | 136.6682 | 0.3691391 | 0.02076397 | 0.02224931 | 128.647 | 0.6080165 | 0.03420075 | 0.03664728 | 134.6532 | 0.8182211 | 0.04602471 | 0.04931705 | 128.6291 | 0.6597226 | 0.03710921 | 0.03976379 | 132.6605 | 2.912758 | 0.1638418 | 0.1755621
127.7852 | 0.8609366 | 0.04842744 | 0.05189166 | 89.8045 | 16.30517 | 0.917161 | 0.9827694 | 128.5878 | 0.6930139 | 0.03898184 | 0.04177037 | 138.6907 | 0.3369581 | 0.01895379 | 0.02030964 | 128.625 | 0.6142009 | 0.03454862 | 0.03702003 | 136.6759 | 0.3683221 | 0.02071801 | 0.02220006 | 128.6396 | 0.6102392 | 0.03432578 | 0.03678125 | 134.6619 | 0.8153104 | 0.04586098 | 0.04914161 | 128.6208 | 0.6627975 | 0.03728217 | 0.03994912 | 132.6693 | 2.903484 | 0.1633201 | 0.1750031
127.7767 | 0.8646205 | 0.04863466 | 0.0521137 | 89.81371 | 16.3049 | 0.9171462 | 0.9827535 | 128.5801 | 0.6950295 | 0.03909521 | 0.04189186 | 138.6992 | 0.3363534 | 0.01891978 | 0.02027319 | 128.6166 | 0.6160684 | 0.03465367 | 0.0371326 | 136.6849 | 0.3673299 | 0.0206622 | 0.02214026 | 128.6331 | 0.6125148 | 0.03445378 | 0.03691841 | 134.67 | 0.8118176 | 0.04566451 | 0.04893108 | 128.6117 | 0.6652773 | 0.03742166 | 0.04009859 | 132.6772 | 2.894259 | 0.1628012 | 0.1744471
127.7645 | 0.8694096 | 0.04890404 | 0.05240236 | 89.82125 | 16.30506 | 0.9171551 | 0.9827631 | 128.5722 | 0.6971459 | 0.03921426 | 0.04201942 | 138.7076 | 0.3359503 | 0.01889711 | 0.0202489 | 128.6077 | 0.6175275 | 0.03473575 | 0.03722054 | 136.6923 | 0.3668047 | 0.02063266 | 0.0221086 | 128.627 | 0.6139437 | 0.03453416 | 0.03700453 | 134.6794 | 0.8083777 | 0.04547102 | 0.04872375 | 128.6021 | 0.6675587 | 0.03754999 | 0.0402361 | 132.6857 | 2.884687 | 0.1622628 | 0.1738702
127.7532 | 0.874304 | 0.04917935 | 0.05269736 | 89.82991 | 16.30511 | 0.9171581 | 0.9827662 | 128.5639 | 0.6992119 | 0.03933047 | 0.04214394 | 138.7166 | 0.335396 | 0.01886593 | 0.02021549 | 128.6007 | 0.6196869 | 0.03485721 | 0.03735069 | 136.7 | 0.3659292 | 0.02058342 | 0.02205583 | 128.62 | 0.6164839 | 0.03467705 | 0.03715764 | 134.6878 | 0.8050966 | 0.04528645 | 0.04852598 | 128.5935 | 0.6701377 | 0.03769506 | 0.04039154 | 132.6942 | 2.874669 | 0.1616993 | 0.1732663
127.745 | 0.8776195 | 0.04936585 | 0.0528972 | 89.83874 | 16.3049 | 0.9171462 | 0.9827535 | 128.5564 | 0.7014795 | 0.03945802 | 0.04228062 | 138.7251 | 0.335144 | 0.01885176 | 0.0202003 | 128.5931 | 0.6213794 | 0.03495241 | 0.03745271 | 136.7083 | 0.3653456 | 0.02055059 | 0.02202066 | 128.6133 | 0.6189712 | 0.03481696 | 0.03730756 | 134.6965 | 0.8010745 | 0.04506021 | 0.04828356 | 128.5844 | 0.6730639 | 0.03785965 | 0.04056791 | 132.7019 | 2.864948 | 0.1611525 | 0.1726804
127.7372 | 0.8804088 | 0.04952275 | 0.05306532 | 89.84641 | 16.30475 | 0.9171373 | 0.982744 | 128.55 | 0.7034447 | 0.03956856 | 0.04239907 | 138.7322 | 0.3345897 | 0.01882058 | 0.02016689 | 128.5857 | 0.6234804 | 0.0350706 | 0.03757934 | 136.7171 | 0.3648787 | 0.02052432 | 0.02199252 | 128.6067 | 0.6214586 | 0.03495687 | 0.03745748 | 134.7065 | 0.7977934 | 0.04487565 | 0.0480858 | 128.5764 | 0.6756924 | 0.03800751 | 0.04072634 | 132.7102 | 2.855773 | 0.1606364 | 0.1721274
127.7295 | 0.8838296 | 0.04971516 | 0.0532715 | 89.85816 | 16.30448 | 0.9171225 | 0.9827282 | 128.5429 | 0.7057122 | 0.03969611 | 0.04253574 | 138.7407 | 0.3347913 | 0.01883191 | 0.02017904 | 128.5772 | 0.6254063 | 0.03517893 | 0.03769543 | 136.7254 | 0.3640033 | 0.02047508 | 0.02193975 | 128.5994 | 0.6235225 | 0.03507296 | 0.03758188 | 134.7148 | 0.7945122 | 0.04469109 | 0.04788803 | 128.5671 | 0.6790649 | 0.03819721 | 0.04092962 | 132.7177 | 2.846002 | 0.1600868 | 0.1715385
127.7211 | 0.8876188 | 0.04992831 | 0.05349989 | 89.87059 | 16.30454 | 0.9171255 | 0.9827313 | 128.5348 | 0.7081813 | 0.039835 | 0.04268456 | 138.7481 | 0.3344889 | 0.01881491 | 0.02016082 | 128.5689 | 0.6278575 | 0.03531681 | 0.03784317 | 136.7328 | 0.3627777 | 0.02040614 | 0.02186588 | 128.5922 | 0.6257452 | 0.03519799 | 0.03771585 | 134.7222 | 0.7911253 | 0.04450057 | 0.04768388 | 128.5596 | 0.6816935 | 0.03834507 | 0.04108805 | 132.7256 | 2.836629 | 0.1595596 | 0.1709735
127.7132 | 0.8910396 | 0.05012072 | 0.05370607 | 89.87789 | 16.30427 | 0.9171107 | 0.9827155 | 128.5277 | 0.7101969 | 0.03994838 | 0.04280605 | 138.7564 | 0.3340858 | 0.01879223 | 0.02013652 | 128.5607 | 0.629375 | 0.03540216 | 0.03793463 | 136.7419 | 0.3621941 | 0.02037331 | 0.0218307 | 128.5864 | 0.6278091 | 0.03531409 | 0.03784025 | 134.7314 | 0.7873678 | 0.04428922 | 0.04745741 | 128.5503 | 0.6842725 | 0.03849013 | 0.04124349 | 132.7343 | 2.826809 | 0.1590072 | 0.1703816
127.7057 | 0.8946183 | 0.05032202 | 0.05392177 | 89.88642 | 16.30364 | 0.9170752 | 0.9826774 | 128.5203 | 0.7124645 | 0.04007592 | 0.04294272 | 138.7637 | 0.3336323 | 0.01876672 | 0.02010919 | 128.5531 | 0.6313009 | 0.0355105 | 0.03805071 | 136.7498 | 0.3615521 | 0.0203372 | 0.02179201 | 128.5781 | 0.6301377 | 0.03544507 | 0.0379806 | 134.7399 | 0.7847747 | 0.04414335 | 0.04730111 | 128.5416 | 0.6874962 | 0.03867147 | 0.0414378 | 132.743 | 2.817038 | 0.1584576 | 0.1697927
127.6976 | 0.8980917 | 0.0505174 | 0.05413113 | 89.89525 | 16.30343 | 0.9170633 | 0.9826647 | 128.5131 | 0.7147824 | 0.04020631 | 0.04308243 | 138.772 | 0.333078 | 0.01873554 | 0.02007578 | 128.5442 | 0.6334603 | 0.03563196 | 0.03818087 | 136.7564 | 0.360735 | 0.02029124 | 0.02174276 | 128.5691 | 0.6326779 | 0.03558795 | 0.03813371 | 134.7483 | 0.7815994 | 0.04396474 | 0.04710973 | 128.5337 | 0.6902736 | 0.03882769 | 0.0416052 | 132.7511 | 2.807913 | 0.1579443 | 0.1692427
127.69 | 0.9015651 | 0.05071278 | 0.05434048 | 89.90328 | 16.30333 | 0.9170574 | 0.9826584 | 128.5052 | 0.7171004 | 0.04033669 | 0.04322214 | 138.7792 | 0.332423 | 0.0186987 | 0.02003629 | 128.5362 | 0.635678 | 0.03575671 | 0.03831454 | 136.7654 | 0.3605016 | 0.02027811 | 0.02172869 | 128.562 | 0.6349006 | 0.03571298 | 0.03826768 | 134.7577 | 0.7785828 | 0.04379506 | 0.04692791 | 128.5255 | 0.6930013 | 0.03898113 | 0.04176961 | 132.7582 | 2.798589 | 0.1574198 | 0.1686807
127.682 | 0.9047228 | 0.0508904 | 0.05453081 | 89.91159 | 16.30311 | 0.9170456 | 0.9826457 | 128.498 | 0.7194183 | 0.04046707 | 0.04336185 | 138.7875 | 0.3322718 | 0.01869019 | 0.02002718 | 128.5274 | 0.6380709 | 0.03589131 | 0.03845876 | 136.7728 | 0.3598596 | 0.020242 | 0.02169 | 128.5542 | 0.6370175 | 0.03583205 | 0.03839527 | 134.7658 | 0.7757251 | 0.04363431 | 0.04675566 | 128.517 | 0.6959275 | 0.03914572 | 0.04194598 | 132.7661 | 2.789215 | 0.1568926 | 0.1681157
127.6735 | 0.9089857 | 0.05113018 | 0.05478774 | 89.91949 | 16.30322 | 0.9170515 | 0.982652 | 128.4911 | 0.7219882 | 0.04061163 | 0.04351675 | 138.7959 | 0.3320702 | 0.01867886 | 0.02001503 | 128.52 | 0.6398217 | 0.03598979 | 0.03856429 | 136.7818 | 0.3589842 | 0.02019276 | 0.02163723 | 128.5474 | 0.6395048 | 0.03597196 | 0.03854519 | 134.7741 | 0.7724968 | 0.04345273 | 0.04656108 | 128.5087 | 0.6985065 | 0.03929079 | 0.04210143 | 132.775 | 2.779693 | 0.1563569 | 0.1675418
127.6648 | 0.9124591 | 0.05132556 | 0.0549971 | 89.92762 | 16.30322 | 0.9170515 | 0.982652 | 128.4838 | 0.7240542 | 0.04072784 | 0.04364128 | 138.8038 | 0.3317679 | 0.01866185 | 0.01999681 | 128.511 | 0.6419228 | 0.03610797 | 0.03869093 | 136.7904 | 0.3575835 | 0.02011397 | 0.02155281 | 128.5398 | 0.6420451 | 0.03611485 | 0.0386983 | 134.7818 | 0.7692686 | 0.04327114 | 0.04636651 | 128.5005 | 0.7007383 | 0.03941633 | 0.04223595 | 132.7845 | 2.770567 | 0.1558436 | 0.1669918
127.6526 | 0.9177745 | 0.05162455 | 0.05531748 | 89.93484 | 16.30311 | 0.9170456 | 0.9826457 | 128.4762 | 0.7260194 | 0.04083838 | 0.04375973 | 138.8113 | 0.3316671 | 0.01865618 | 0.01999074 | 128.503 | 0.6440238 | 0.03622616 | 0.03881756 | 136.7985 | 0.3574084 | 0.02010412 | 0.02154225 | 128.5316 | 0.6444795 | 0.03625179 | 0.03884503 | 134.7892 | 0.7661463 | 0.04309551 | 0.04617831 | 128.492 | 0.7037636 | 0.0395865 | 0.04241829 | 132.7924 | 2.760698 | 0.1552885 | 0.1663969
127.6411 | 0.9233004 | 0.05193538 | 0.05565054 | 89.94278 | 16.30348 | 0.9170663 | 0.9826679 | 128.4684 | 0.7282869 | 0.04096593 | 0.0438964 | 138.8194 | 0.331012 | 0.01861933 | 0.01995125 | 128.4944 | 0.6470586 | 0.03639686 | 0.03900048 | 136.8082 | 0.3561828 | 0.02003518 | 0.02146838 | 128.5235 | 0.6473901 | 0.03641551 | 0.03902047 | 134.798 | 0.7634473 | 0.04294369 | 0.04601563 | 128.4835 | 0.706541 | 0.03974273 | 0.04258569 | 132.8003 | 2.751126 | 0.15475 | 0.16582
127.6316 | 0.9268791 | 0.05213668 | 0.05586624 | 89.95087 | 16.30359 | 0.9170722 | 0.9826742 | 128.4604 | 0.7305545 | 0.04109348 | 0.04403307 | 138.827 | 0.3307601 | 0.01860516 | 0.01993607 | 128.4854 | 0.6491596 | 0.03651505 | 0.03912712 | 136.8163 | 0.3560077 | 0.02002533 | 0.02145783 | 128.5159 | 0.6499304 | 0.0365584 | 0.03917358 | 134.8065 | 0.7601661 | 0.04275913 | 0.04581787 | 128.4755 | 0.7093183 | 0.03989896 | 0.0427531 | 132.8082 | 2.741355 | 0.1542005 | 0.1652311
127.6249 | 0.9304051 | 0.05233502 | 0.05607877 | 89.95922 | 16.30354 | 0.9170692 | 0.9826711 | 128.4528 | 0.7332756 | 0.04124654 | 0.04419708 | 138.8346 | 0.3306593 | 0.01859949 | 0.01992999 | 128.4769 | 0.6509105 | 0.03661353 | 0.03923265 | 136.8252 | 0.3553074 | 0.01998594 | 0.02141562 | 128.5075 | 0.6524706 | 0.03670129 | 0.03932668 | 134.8147 | 0.7573613 | 0.04260136 | 0.04564881 | 128.4665 | 0.7127405 | 0.04009145 | 0.04295936 | 132.8171 | 2.731982 | 0.1536732 | 0.1646661
127.6168 | 0.9341943 | 0.05254817 | 0.05630716 | 89.9703 | 16.30322 | 0.9170515 | 0.982652 | 128.446 | 0.7355431 | 0.04137409 | 0.04433375 | 138.8428 | 0.3302562 | 0.01857682 | 0.01990569 | 128.4684 | 0.6528364 | 0.03672186 | 0.03934873 | 136.8336 | 0.3543736 | 0.01993341 | 0.02135933 | 128.4993 | 0.6545346 | 0.03681738 | 0.03945109 | 134.8222 | 0.7544506 | 0.04243763 | 0.04547337 | 128.4587 | 0.7162122 | 0.04028673 | 0.04316861 | 132.8257 | 2.722955 | 0.1531655 | 0.164122
127.6085 | 0.9375099 | 0.05273466 | 0.056507 | 89.98241 | 16.30248 | 0.91701 | 0.9826076 | 128.4378 | 0.7378107 | 0.04150164 | 0.04447043 | 138.8505 | 0.3296011 | 0.01853997 | 0.01986621 | 128.4596 | 0.6544706 | 0.03681378 | 0.03944723 | 136.8417 | 0.3533231 | 0.01987432 | 0.02129602 | 128.4916 | 0.656969 | 0.03695432 | 0.03959781 | 134.8301 | 0.751487 | 0.04227093 | 0.04529475 | 128.4503 | 0.7191383 | 0.04045133 | 0.04334498 | 132.8356 | 2.713929 | 0.1526577 | 0.163578
127.6 | 0.9412991 | 0.0529478 | 0.05673538 | 89.98964 | 16.30269 | 0.9170219 | 0.9826203 | 128.4296 | 0.7402798 | 0.04164053 | 0.04461925 | 138.8584 | 0.3291476 | 0.01851446 | 0.01983888 | 128.4502 | 0.6569218 | 0.03695166 | 0.03959497 | 136.8499 | 0.3529729 | 0.01985463 | 0.02127491 | 128.4832 | 0.6588741 | 0.03706148 | 0.03971265 | 134.8387 | 0.7483646 | 0.0420953 | 0.04510655 | 128.4416 | 0.7221636 | 0.0406215 | 0.04352733 | 132.8433 | 2.704258 | 0.1521137 | 0.1629951
127.592 | 0.9447725 | 0.05314318 | 0.05694474 | 89.99744 | 16.30285 | 0.9170308 | 0.9826298 | 128.4224 | 0.7430512 | 0.04179642 | 0.04478629 | 138.8673 | 0.3284925 | 0.01847761 | 0.01979939 | 128.4427 | 0.6592563 | 0.03708298 | 0.03973568 | 136.8592 | 0.3522142 | 0.01981195 | 0.02122918 | 128.4768 | 0.6613615 | 0.03720139 | 0.03986257 | 134.8472 | 0.7450305 | 0.04190776 | 0.04490559 | 128.4336 | 0.7254866 | 0.04080841 | 0.04372761 | 132.8528 | 2.694636 | 0.1515725 | 0.1624151
127.584 | 0.9485617 | 0.05335633 | 0.05717313 | 90.00628 | 16.30301 | 0.9170396 | 0.9826393 | 128.415 | 0.7458227 | 0.04195231 | 0.04495334 | 138.8754 | 0.3278375 | 0.01844076 | 0.01975991 | 128.4334 | 0.6615907 | 0.03721429 | 0.03987639 | 136.8668 | 0.351222 | 0.01975614 | 0.02116938 | 128.4694 | 0.6637958 | 0.03733833 | 0.0400093 | 134.8554 | 0.7420669 | 0.04174105 | 0.04472697 | 128.4254 | 0.7283135 | 0.04096743 | 0.043898 | 132.8618 | 2.685362 | 0.1510508 | 0.1618561
127.5754 | 0.9524561 | 0.05357539 | 0.05740786 | 90.01408 | 16.30311 | 0.9170456 | 0.9826457 | 128.4063 | 0.7482918 | 0.0420912 | 0.04510216 | 138.8836 | 0.3277367 | 0.0184351 | 0.01975384 | 128.4248 | 0.6636918 | 0.03733247 | 0.04000302 | 136.8744 | 0.3506384 | 0.01972331 | 0.0211342 | 128.4612 | 0.6659127 | 0.0374574 | 0.04013689 | 134.8636 | 0.7392091 | 0.0415803 | 0.04455472 | 128.4165 | 0.7314876 | 0.04114597 | 0.04408932 | 132.8704 | 2.676186 | 0.1505347 | 0.1613031
127.5675 | 0.9563506 | 0.05379445 | 0.05764259 | 90.02142 | 16.3029 | 0.9170337 | 0.982633 | 128.398 | 0.7510632 | 0.04224709 | 0.04526921 | 138.892 | 0.3273336 | 0.01841242 | 0.01972954 | 128.4166 | 0.6662597 | 0.03747692 | 0.0401578 | 136.8828 | 0.3491794 | 0.01964124 | 0.02104626 | 128.4549 | 0.6684529 | 0.03760029 | 0.04029 | 134.872 | 0.7365101 | 0.04142849 | 0.04439204 | 128.4092 | 0.7343146 | 0.04130499 | 0.04425971 | 132.8797 | 2.66711 | 0.1500242 | 0.1607561
127.5593 | 0.9601398 | 0.05400759 | 0.05787098 | 90.03078 | 16.30254 | 0.917013 | 0.9826108 | 128.3899 | 0.7535323 | 0.04238598 | 0.04541803 | 138.9004 | 0.3269304 | 0.01838974 | 0.01970524 | 128.4071 | 0.6683607 | 0.0375951 | 0.04028444 | 136.8905 | 0.3483039 | 0.019592 | 0.0209935 | 128.447 | 0.6707286 | 0.03772829 | 0.04042716 | 134.8811 | 0.733229 | 0.04124392 | 0.04419427 | 128.4007 | 0.7372408 | 0.04146958 | 0.04443608 | 132.8888 | 2.657439 | 0.1494802 | 0.1601731
127.5514 | 0.9639816 | 0.05422369 | 0.05810254 | 90.03889 | 16.30238 | 0.9170041 | 0.9826013 | 128.3823 | 0.7556487 | 0.04250503 | 0.04554559 | 138.9089 | 0.3267793 | 0.01838124 | 0.01969613 | 128.3984 | 0.6706368 | 0.03772313 | 0.04042163 | 136.8994 | 0.3474869 | 0.01954604 | 0.02094425 | 128.4404 | 0.6734276 | 0.03788011 | 0.04058983 | 134.8898 | 0.7299479 | 0.04105936 | 0.04399651 | 128.3927 | 0.7403653 | 0.04164534 | 0.0446244 | 132.899 | 2.648066 | 0.1489529 | 0.1596082
127.5434 | 0.9681392 | 0.05445755 | 0.05835313 | 90.04652 | 16.30264 | 0.9170189 | 0.9826171 | 128.3743 | 0.7585713 | 0.04266942 | 0.04572175 | 138.9163 | 0.3265777 | 0.0183699 | 0.01968398 | 128.3895 | 0.6732631 | 0.03787086 | 0.04057992 | 136.9061 | 0.3472534 | 0.01953291 | 0.02093018 | 128.4334 | 0.6758091 | 0.03801407 | 0.04073337 | 134.8976 | 0.7270372 | 0.04089563 | 0.04382107 | 128.3846 | 0.7436386 | 0.04182946 | 0.0448217 | 132.9078 | 2.638593 | 0.1484201 | 0.1590372
127.531 | 0.9741387 | 0.05479503 | 0.05871475 | 90.05556 | 16.30227 | 0.9169982 | 0.9825949 | 128.3664 | 0.7609901 | 0.04280547 | 0.04586753 | 138.9256 | 0.3260234 | 0.01833872 | 0.01965057 | 128.3811 | 0.6757143 | 0.03800874 | 0.04072766 | 136.9156 | 0.346378 | 0.01948366 | 0.02087741 | 128.4263 | 0.6784551 | 0.03816291 | 0.04089286 | 134.9066 | 0.724444 | 0.04074977 | 0.04366477 | 128.3769 | 0.7465648 | 0.04199406 | 0.04499807 | 132.9166 | 2.629418 | 0.147904 | 0.1584842
127.518 | 0.9794541 | 0.05509402 | 0.05903512 | 90.06509 | 16.30243 | 0.9170071 | 0.9826044 | 128.3581 | 0.7634592 | 0.04294436 | 0.04601635 | 138.9336 | 0.3261746 | 0.01834723 | 0.01965968 | 128.3724 | 0.6778737 | 0.0381302 | 0.04085782 | 136.9229 | 0.3459111 | 0.0194574 | 0.02084927 | 128.4201 | 0.6807308 | 0.03829091 | 0.04103002 | 134.9147 | 0.7216921 | 0.04059498 | 0.0434989 | 128.3681 | 0.7495405 | 0.04216144 | 0.04517743 | 132.9269 | 2.620391 | 0.1473963 | 0.1579401
127.5104 | 0.9829276 | 0.0552894 | 0.05924448 | 90.07353 | 16.30217 | 0.9169923 | 0.9825886 | 128.3507 | 0.7659283 | 0.04308325 | 0.04616517 | 138.9422 | 0.3256707 | 0.01831888 | 0.01962931 | 128.3636 | 0.6802666 | 0.0382648 | 0.04100204 | 136.9318 | 0.345094 | 0.01941144 | 0.02080002 | 128.4126 | 0.6835356 | 0.03844868 | 0.04119908 | 134.9236 | 0.7186226 | 0.04042232 | 0.0433139 | 128.3603 | 0.7530618 | 0.04235951 | 0.04538967 | 132.9359 | 2.611266 | 0.1468829 | 0.1573901
127.5023 | 0.9868747 | 0.05551142 | 0.05948238 | 90.08191 | 16.3018 | 0.9169716 | 0.9825664 | 128.342 | 0.7682462 | 0.04321363 | 0.04630488 | 138.9513 | 0.3252172 | 0.01829337 | 0.01960198 | 128.3551 | 0.6823092 | 0.0383797 | 0.04112516 | 136.9397 | 0.3444521 | 0.01937533 | 0.02076133 | 128.4062 | 0.68597 | 0.03858562 | 0.04134581 | 134.9316 | 0.7151298 | 0.04022585 | 0.04310337 | 128.3525 | 0.755492 | 0.04249621 | 0.04553614 | 132.9451 | 2.602041 | 0.1463641 | 0.1568341
127.4959 | 0.9910322 | 0.05574528 | 0.05973298 | 90.09538 | 16.30164 | 0.9169627 | 0.9825569 | 128.3345 | 0.7706649 | 0.04334968 | 0.04645067 | 138.9597 | 0.3249148 | 0.01827637 | 0.01958375 | 128.3458 | 0.684527 | 0.03850445 | 0.04125883 | 136.9475 | 0.3435766 | 0.01932609 | 0.02070856 | 128.3987 | 0.6884573 | 0.03872553 | 0.04149573 | 134.94 | 0.7120604 | 0.04005319 | 0.04291837 | 128.3447 | 0.7587653 | 0.04268033 | 0.04573344 | 132.954 | 2.592667 | 0.1458368 | 0.1562691
127.4869 | 0.9951372 | 0.05597618 | 0.0599804 | 90.10941 | 16.30175 | 0.9169686 | 0.9825632 | 128.3254 | 0.7732348 | 0.04349424 | 0.04660557 | 138.9682 | 0.3245621 | 0.01825653 | 0.01956249 | 128.3388 | 0.6873867 | 0.03866531 | 0.0414312 | 136.9561 | 0.3428179 | 0.01928341 | 0.02066283 | 128.3914 | 0.6909976 | 0.03886842 | 0.04164884 | 134.9484 | 0.709626 | 0.03991626 | 0.04277164 | 128.3383 | 0.7621874 | 0.04287283 | 0.0459397 | 132.9614 | 2.583442 | 0.1453179 | 0.1557131
127.4782 | 0.9995579 | 0.05622485 | 0.06024685 | 90.11863 | 16.30154 | 0.9169568 | 0.9825505 | 128.3182 | 0.7759055 | 0.04364446 | 0.04676654 | 138.9769 | 0.3241086 | 0.01823102 | 0.01953516 | 128.3298 | 0.6899546 | 0.03880975 | 0.04158598 | 136.9652 | 0.3419425 | 0.01923417 | 0.02061007 | 128.3854 | 0.6937495 | 0.03902321 | 0.04181471 | 134.9577 | 0.7070857 | 0.03977337 | 0.04261853 | 128.3307 | 0.7655599 | 0.04306253 | 0.04614297 | 132.9701 | 2.57397 | 0.1447851 | 0.1551421
127.4694 | 1.003663 | 0.05645575 | 0.06049427 | 90.12803 | 16.30164 | 0.9169627 | 0.9825569 | 128.3093 | 0.7785762 | 0.04379469 | 0.04692751 | 138.9858 | 0.3243102 | 0.01824235 | 0.01954731 | 128.3207 | 0.6922891 | 0.03894107 | 0.04172668 | 136.9734 | 0.3411838 | 0.01919149 | 0.02056434 | 128.3775 | 0.6965014 | 0.03917801 | 0.04198057 | 134.9655 | 0.7045984 | 0.03963346 | 0.04246861 | 128.3227 | 0.7689324 | 0.04325223 | 0.04634624 | 132.9773 | 2.564398 | 0.1442466 | 0.1545652
127.4611 | 1.007505 | 0.05667185 | 0.06072583 | 90.13637 | 16.30085 | 0.9169183 | 0.9825093 | 128.3007 | 0.7815492 | 0.04396192 | 0.0471067 | 138.9929 | 0.3236047 | 0.01820267 | 0.01950479 | 128.3122 | 0.6942734 | 0.03905268 | 0.04184628 | 136.9822 | 0.3404251 | 0.01914881 | 0.02051861 | 128.3702 | 0.6993592 | 0.03933875 | 0.04215282 | 134.9738 | 0.7022169 | 0.0394995 | 0.04232507 | 128.3154 | 0.7728009 | 0.04346983 | 0.04657941 | 132.986 | 2.554726 | 0.1437026 | 0.1539823
127.4529 | 1.011715 | 0.05690868 | 0.06097959 | 90.14452 | 16.30085 | 0.9169183 | 0.9825093 | 128.2932 | 0.7836656 | 0.04408097 | 0.04723426 | 139.002 | 0.3228489 | 0.01816016 | 0.01945923 | 128.3029 | 0.6966663 | 0.03918728 | 0.04199051 | 136.9901 | 0.3392578 | 0.01908316 | 0.02044826 | 128.3623 | 0.7021111 | 0.03949355 | 0.04231869 | 134.9815 | 0.6995709 | 0.03935066 | 0.04216558 | 128.3079 | 0.7761734 | 0.04365953 | 0.04678268 | 132.993 | 2.545353 | 0.1431754 | 0.1534173
127.4453 | 1.015557 | 0.05712478 | 0.06121115 | 90.15266 | 16.30059 | 0.9169035 | 0.9824934 | 128.2845 | 0.7864874 | 0.04423969 | 0.04740434 | 139.0104 | 0.3225969 | 0.01814598 | 0.01944404 | 128.295 | 0.6987089 | 0.03930218 | 0.04211363 | 136.999 | 0.338791 | 0.01905689 | 0.02042011 | 128.3544 | 0.7044396 | 0.03962453 | 0.04245904 | 134.9894 | 0.6966072 | 0.03918396 | 0.04198695 | 128.3002 | 0.7794467 | 0.04384366 | 0.04697998 | 133.0001 | 2.535781 | 0.142637 | 0.1528404
127.4381 | 1.019188 | 0.05732904 | 0.06143003 | 90.16116 | 16.30075 | 0.9169123 | 0.9825029 | 128.2761 | 0.7893093 | 0.04439842 | 0.04757443 | 139.0183 | 0.3217907 | 0.01810063 | 0.01939545 | 128.2853 | 0.7019188 | 0.03948273 | 0.0423071 | 137.0076 | 0.3380322 | 0.01901422 | 0.02037438 | 128.3478 | 0.7074033 | 0.03979123 | 0.04263767 | 134.9973 | 0.6937495 | 0.03902321 | 0.04181471 | 128.2928 | 0.7830672 | 0.04404731 | 0.0471982 | 133.0076 | 2.526804 | 0.142132 | 0.1522993
127.4301 | 1.023293 | 0.05755994 | 0.06167745 | 90.16938 | 16.30033 | 0.9168887 | 0.9824776 | 128.2686 | 0.7921311 | 0.04455715 | 0.04774451 | 139.0268 | 0.3216899 | 0.01809496 | 0.01938937 | 128.2771 | 0.7043117 | 0.03961733 | 0.04245133 | 137.0169 | 0.3372152 | 0.01896826 | 0.02032514 | 128.3387 | 0.7100493 | 0.03994007 | 0.04279716 | 135.0052 | 0.6908917 | 0.03886246 | 0.04164246 | 128.285 | 0.7863901 | 0.04423422 | 0.04739848 | 133.0156 | 2.517728 | 0.1416215 | 0.1517523
127.4175 | 1.02945 | 0.0579063 | 0.06204858 | 90.17772 | 16.30027 | 0.9168857 | 0.9824744 | 128.2597 | 0.7948522 | 0.04471021 | 0.04790852 | 139.0345 | 0.3214883 | 0.01808363 | 0.01937722 | 128.2689 | 0.7065294 | 0.03974208 | 0.042585 | 137.0248 | 0.3367483 | 0.018942 | 0.020297 | 128.3314 | 0.7124308 | 0.04007403 | 0.04294069 | 135.0126 | 0.687981 | 0.03869874 | 0.04146702 | 128.2779 | 0.7900106 | 0.04443787 | 0.0476167 | 133.0238 | 2.508652 | 0.141111 | 0.1512052
127.406 | 1.03524 | 0.05823193 | 0.0623975 | 90.18684 | 16.29975 | 0.9168561 | 0.9824427 | 128.251 | 0.7977244 | 0.04487177 | 0.04808164 | 139.0432 | 0.3210852 | 0.01806095 | 0.01935293 | 128.2587 | 0.7089806 | 0.03987996 | 0.04273274 | 137.0344 | 0.3365148 | 0.01892886 | 0.02028293 | 128.3234 | 0.7151298 | 0.04022585 | 0.04310337 | 135.0195 | 0.685282 | 0.03854692 | 0.04130434 | 128.2699 | 0.7931848 | 0.04461642 | 0.04780802 | 133.0299 | 2.499576 | 0.1406004 | 0.1506582
127.3972 | 1.039292 | 0.05845987 | 0.06264175 | 90.19434 | 16.29922 | 0.9168265 | 0.982411 | 128.2428 | 0.8000927 | 0.04500499 | 0.04822438 | 139.0515 | 0.3205813 | 0.01803261 | 0.01932256 | 128.2508 | 0.7118987 | 0.0400441 | 0.04290862 | 137.0419 | 0.3356394 | 0.01887962 | 0.02023016 | 128.3155 | 0.7178288 | 0.04037767 | 0.04326605 | 135.0278 | 0.6825301 | 0.03839212 | 0.04113847 | 128.2627 | 0.796706 | 0.04481449 | 0.04802026 | 133.0369 | 2.490351 | 0.1400815 | 0.1501022
127.3897 | 1.043765 | 0.0587115 | 0.06291138 | 90.20199 | 16.29917 | 0.9168235 | 0.9824078 | 128.2341 | 0.802713 | 0.04515238 | 0.04838232 | 139.0591 | 0.3205813 | 0.01803261 | 0.01932256 | 128.2424 | 0.7148168 | 0.04020824 | 0.04308451 | 137.0515 | 0.3351142 | 0.01885008 | 0.0201985 | 128.3068 | 0.7208453 | 0.04054735 | 0.04344787 | 135.0356 | 0.6794606 | 0.03821947 | 0.04095347 | 128.255 | 0.800029 | 0.0450014 | 0.04822054 | 133.0456 | 2.48063 | 0.1395348 | 0.1495163
127.3824 | 1.047818 | 0.05893944 | 0.06315562 | 90.21395 | 16.29922 | 0.9168265 | 0.982411 | 128.225 | 0.805686 | 0.04531961 | 0.04856151 | 139.0671 | 0.320279 | 0.0180156 | 0.01930433 | 128.233 | 0.7173847 | 0.04035269 | 0.04323928 | 137.0592 | 0.3347056 | 0.0188271 | 0.02017388 | 128.2975 | 0.7240736 | 0.04072893 | 0.04364244 | 135.0425 | 0.6768675 | 0.0380736 | 0.04079717 | 128.248 | 0.8035503 | 0.04519947 | 0.04843278 | 133.0538 | 2.471554 | 0.1390242 | 0.1489692
127.3743 | 1.05208 | 0.05917922 | 0.06341256 | 90.22616 | 16.29869 | 0.9167969 | 0.9823792 | 128.2173 | 0.8082559 | 0.04546416 | 0.04871641 | 139.076 | 0.3201782 | 0.01800993 | 0.01929826 | 128.2245 | 0.7202445 | 0.04051355 | 0.04341165 | 137.0667 | 0.3340636 | 0.01879098 | 0.02013518 | 128.2884 | 0.7276193 | 0.04092838 | 0.04385616 | 135.0501 | 0.6746977 | 0.03795155 | 0.04066639 | 128.2398 | 0.8067244 | 0.04537802 | 0.0486241 | 133.0614 | 2.462776 | 0.1385304 | 0.1484401
127.3674 | 1.056133 | 0.05940716 | 0.06365681 | 90.23452 | 16.29833 | 0.9167762 | 0.982357 | 128.2077 | 0.8108258 | 0.04560872 | 0.0488713 | 139.0829 | 0.320027 | 0.01800143 | 0.01928915 | 128.2151 | 0.722112 | 0.0406186 | 0.04352422 | 137.0755 | 0.3335967 | 0.01876472 | 0.02010704 | 128.2798 | 0.7302125 | 0.04107424 | 0.04401246 | 135.058 | 0.671787 | 0.03778783 | 0.04049095 | 128.2322 | 0.8100969 | 0.04556772 | 0.04882737 | 133.0696 | 2.453601 | 0.1380143 | 0.1478871
127.36 | 1.060132 | 0.05963215 | 0.06389789 | 90.24314 | 16.2978 | 0.9167466 | 0.9823253 | 128.1989 | 0.8132949 | 0.04574761 | 0.04902013 | 139.092 | 0.3190696 | 0.01794757 | 0.01923144 | 128.206 | 0.7245632 | 0.04075648 | 0.04367196 | 137.0836 | 0.3330131 | 0.01873189 | 0.02007186 | 128.2718 | 0.7331232 | 0.04123797 | 0.0441879 | 135.0655 | 0.6693526 | 0.03765089 | 0.04034422 | 128.2251 | 0.8137174 | 0.04577137 | 0.04904559 | 133.0784 | 2.444475 | 0.137501 | 0.1473371
127.3526 | 1.064237 | 0.05986305 | 0.06414531 | 90.25101 | 16.29827 | 0.9167732 | 0.9823539 | 128.1908 | 0.8161167 | 0.04590634 | 0.04919021 | 139.1003 | 0.3188176 | 0.0179334 | 0.01921625 | 128.1984 | 0.7271312 | 0.04090092 | 0.04382674 | 137.0917 | 0.3324295 | 0.01869907 | 0.02003669 | 128.2624 | 0.7360868 | 0.04140467 | 0.04436652 | 135.073 | 0.6667595 | 0.03750503 | 0.04018792 | 128.2162 | 0.8172387 | 0.04596944 | 0.04925783 | 133.0866 | 2.435449 | 0.1369933 | 0.146793
127.3449 | 1.068395 | 0.06009691 | 0.0643959 | 90.25962 | 16.29843 | 0.9167821 | 0.9823634 | 128.1817 | 0.8188882 | 0.04606223 | 0.04935725 | 139.1092 | 0.3183137 | 0.01790506 | 0.01918588 | 128.1884 | 0.7301076 | 0.04106835 | 0.04400614 | 137.1008 | 0.3319626 | 0.0186728 | 0.02000855 | 128.2538 | 0.7392091 | 0.0415803 | 0.04455472 | 135.0823 | 0.6643251 | 0.0373681 | 0.04004119 | 128.2096 | 0.8208096 | 0.04617031 | 0.04947306 | 133.0951 | 2.426422 | 0.1364856 | 0.1462489
127.3365 | 1.073289 | 0.06037222 | 0.0646909 | 90.267 | 16.29801 | 0.9167584 | 0.982338 | 128.1731 | 0.8221132 | 0.04624363 | 0.04955163 | 139.1175 | 0.3182634 | 0.01790222 | 0.01918284 | 128.1813 | 0.732909 | 0.04122592 | 0.04417499 | 137.1074 | 0.3318459 | 0.01866624 | 0.02000151 | 128.2446 | 0.7419082 | 0.04173212 | 0.0447174 | 135.0905 | 0.6618907 | 0.03723116 | 0.03989446 | 128.202 | 0.8244797 | 0.04637675 | 0.04969427 | 133.1024 | 2.417396 | 0.1359778 | 0.1457049
127.3298 | 1.077815 | 0.06062681 | 0.0649637 | 90.27545 | 16.29775 | 0.9167436 | 0.9823221 | 128.1656 | 0.8248342 | 0.04639669 | 0.04971564 | 139.1264 | 0.318213 | 0.01789939 | 0.01917981 | 128.1718 | 0.7358855 | 0.04139335 | 0.04435439 | 137.1158 | 0.3308537 | 0.01861043 | 0.01994171 | 128.2362 | 0.7449247 | 0.0419018 | 0.04489921 | 135.0985 | 0.659615 | 0.03710316 | 0.0397573 | 128.1951 | 0.8282489 | 0.04658877 | 0.04992146 | 133.1124 | 2.408419 | 0.1354729 | 0.1451638
127.3223 | 1.082131 | 0.06086955 | 0.0652238 | 90.28305 | 16.29764 | 0.9167377 | 0.9823158 | 128.1568 | 0.8274041 | 0.04654125 | 0.04987054 | 139.135 | 0.318213 | 0.01789939 | 0.01917981 | 128.1642 | 0.7386285 | 0.04154764 | 0.04451972 | 137.1236 | 0.3301534 | 0.01857103 | 0.0198995 | 128.2273 | 0.7480471 | 0.04207743 | 0.04508741 | 135.1055 | 0.6570219 | 0.03695729 | 0.039601 | 128.1868 | 0.8321174 | 0.04680637 | 0.05015462 | 133.1201 | 2.399442 | 0.1349679 | 0.1446228
127.3112 | 1.088867 | 0.06124847 | 0.06562983 | 90.29159 | 16.29722 | 0.916714 | 0.9822904 | 128.1486 | 0.8298228 | 0.0466773 | 0.05001632 | 139.1433 | 0.3176083 | 0.01786538 | 0.01914336 | 128.1552 | 0.7410797 | 0.04168552 | 0.04466746 | 137.1324 | 0.3296865 | 0.01854477 | 0.01987136 | 128.2186 | 0.7510636 | 0.04224711 | 0.04526923 | 135.1136 | 0.6544816 | 0.03681441 | 0.0394479 | 128.1784 | 0.8360355 | 0.04702676 | 0.05039078 | 133.1291 | 2.390614 | 0.1344714 | 0.1440907
127.2999 | 1.09613 | 0.06165699 | 0.06606757 | 90.30001 | 16.2969 | 0.9166962 | 0.9822714 | 128.1394 | 0.8325439 | 0.04683036 | 0.05018033 | 139.1524 | 0.3172052 | 0.0178427 | 0.01911906 | 128.1467 | 0.7442896 | 0.04186608 | 0.04486093 | 137.14 | 0.3286943 | 0.01848896 | 0.01981156 | 128.21 | 0.7545035 | 0.04244061 | 0.04547656 | 135.1228 | 0.652206 | 0.0366864 | 0.03931074 | 128.1696 | 0.8395072 | 0.04722204 | 0.05060003 | 133.1386 | 2.382034 | 0.1339887 | 0.1435735
127.2925 | 1.100182 | 0.06188493 | 0.06631182 | 90.3087 | 16.29711 | 0.9167081 | 0.9822841 | 128.1302 | 0.8355673 | 0.04700042 | 0.05036256 | 139.1613 | 0.317054 | 0.0178342 | 0.01910995 | 128.1382 | 0.7469159 | 0.04201381 | 0.04501923 | 137.1491 | 0.3283442 | 0.01846927 | 0.01979045 | 128.2007 | 0.7576788 | 0.04261922 | 0.04566795 | 135.1323 | 0.6491895 | 0.03651672 | 0.03912892 | 128.1629 | 0.8430285 | 0.04742011 | 0.05081227 | 133.1468 | 2.372859 | 0.1334726 | 0.1430205
127.2848 | 1.10455 | 0.06213063 | 0.0665751 | 90.31732 | 16.2969 | 0.9166962 | 0.9822714 | 128.1217 | 0.8392458 | 0.04720734 | 0.05058427 | 139.1705 | 0.316802 | 0.01782003 | 0.01909477 | 128.1302 | 0.7498923 | 0.04218123 | 0.04519863 | 137.1564 | 0.3281107 | 0.01845613 | 0.01977638 | 128.1907 | 0.7609599 | 0.04280378 | 0.04586571 | 135.1403 | 0.6470726 | 0.03639765 | 0.03900133 | 128.1552 | 0.846649 | 0.04762376 | 0.05103049 | 133.1556 | 2.363981 | 0.1329733 | 0.1424854
127.2773 | 1.108918 | 0.06237634 | 0.06683838 | 90.32992 | 16.29659 | 0.9166785 | 0.9822523 | 128.1134 | 0.8420172 | 0.04736323 | 0.05075132 | 139.1783 | 0.3162478 | 0.01778885 | 0.01906136 | 128.1219 | 0.7529855 | 0.04235522 | 0.04538507 | 137.1654 | 0.3277022 | 0.01843315 | 0.01975176 | 128.1803 | 0.7640823 | 0.04297941 | 0.04605391 | 135.1492 | 0.6445324 | 0.03625476 | 0.03884822 | 128.1454 | 0.8503686 | 0.04783299 | 0.05125469 | 133.1636 | 2.355054 | 0.1324711 | 0.1419473
127.2692 | 1.11255 | 0.0625806 | 0.06705725 | 90.34266 | 16.29627 | 0.9166607 | 0.9822333 | 128.1049 | 0.8451918 | 0.0475418 | 0.05094266 | 139.1874 | 0.315895 | 0.01776901 | 0.0190401 | 128.1142 | 0.7560787 | 0.04252921 | 0.0455715 | 137.1727 | 0.3268851 | 0.0183872 | 0.01970251 | 128.1722 | 0.7675222 | 0.04317291 | 0.04626125 | 135.157 | 0.6422038 | 0.03612378 | 0.03870787 | 128.1382 | 0.8540387 | 0.04803944 | 0.0514759 | 133.1727 | 2.346474 | 0.1319885 | 0.1414302
127.2619 | 1.116602 | 0.06280854 | 0.0673015 | 90.35082 | 16.29633 | 0.9166637 | 0.9822365 | 128.0963 | 0.8483664 | 0.04772037 | 0.051134 | 139.1956 | 0.3154415 | 0.0177435 | 0.01901276 | 128.1056 | 0.7583548 | 0.04265724 | 0.04570869 | 137.1813 | 0.3269435 | 0.01839048 | 0.01970603 | 128.1631 | 0.7704329 | 0.04333663 | 0.04643668 | 135.1658 | 0.6392402 | 0.03595708 | 0.03852924 | 128.1303 | 0.8576096 | 0.0482403 | 0.05169113 | 133.181 | 2.337547 | 0.1314863 | 0.1408921
127.2532 | 1.121338 | 0.06307497 | 0.06758699 | 90.35995 | 16.2968 | 0.9166903 | 0.982265 | 128.087 | 0.851037 | 0.04787059 | 0.05129498 | 139.203 | 0.3146857 | 0.01770098 | 0.0189672 | 128.0964 | 0.7616231 | 0.04284108 | 0.04590568 | 137.189 | 0.3259513 | 0.01833467 | 0.01964623 | 128.1526 | 0.7739787 | 0.04353608 | 0.0466504 | 135.1748 | 0.6370175 | 0.03583205 | 0.03839527 | 128.1216 | 0.8610813 | 0.04843558 | 0.05190038 | 133.1898 | 2.329016 | 0.1310065 | 0.1403779
127.2451 | 1.125812 | 0.06332659 | 0.06785661 | 90.36825 | 16.2968 | 0.9166903 | 0.982265 | 128.079 | 0.85401 | 0.04803782 | 0.05147417 | 139.2125 | 0.3145345 | 0.01769248 | 0.01895809 | 128.0885 | 0.7644828 | 0.04300194 | 0.04607805 | 137.1966 | 0.3251926 | 0.01829199 | 0.0196005 | 128.1446 | 0.7773656 | 0.0437266 | 0.04685454 | 135.1834 | 0.6344243 | 0.03568619 | 0.03823897 | 128.1144 | 0.864305 | 0.04861691 | 0.05209469 | 133.1976 | 2.320089 | 0.1305043 | 0.1398399
127.2362 | 1.130285 | 0.06357822 | 0.06812624 | 90.37688 | 16.29654 | 0.9166755 | 0.9822492 | 128.0705 | 0.8571342 | 0.04821356 | 0.05166247 | 139.2196 | 0.3141818 | 0.01767264 | 0.01893683 | 128.0809 | 0.7675176 | 0.04317265 | 0.04626097 | 137.2039 | 0.3247841 | 0.01826901 | 0.01957587 | 128.1338 | 0.7809643 | 0.04392902 | 0.04707145 | 135.1924 | 0.6318312 | 0.03554032 | 0.03808267 | 128.1058 | 0.8680743 | 0.04882893 | 0.05232187 | 133.2054 | 2.311112 | 0.1299994 | 0.1392988
127.2284 | 1.134337 | 0.06380616 | 0.06837048 | 90.38478 | 16.2959 | 0.91664 | 0.9822111 | 128.0613 | 0.8599057 | 0.04836945 | 0.05182952 | 139.2284 | 0.3135771 | 0.01763862 | 0.01890039 | 128.073 | 0.7705524 | 0.04334336 | 0.04644389 | 137.2138 | 0.323967 | 0.01822305 | 0.01952662 | 128.1242 | 0.7844042 | 0.04412251 | 0.04727878 | 135.2014 | 0.6296085 | 0.0354153 | 0.0379487 | 128.0987 | 0.8720916 | 0.0490549 | 0.05256401 | 133.2141 | 2.302433 | 0.1295112 | 0.1387757
127.219 | 1.138653 | 0.0640489 | 0.06863059 | 90.39325 | 16.29543 | 0.9166134 | 0.9821826 | 128.0527 | 0.8628283 | 0.04853385 | 0.05200568 | 139.2361 | 0.3130732 | 0.01761028 | 0.01887002 | 128.0638 | 0.7735289 | 0.04351078 | 0.04662329 | 137.2225 | 0.3227414 | 0.01815411 | 0.01945275 | 128.1138 | 0.787897 | 0.04431898 | 0.04748931 | 135.2084 | 0.6273858 | 0.03529027 | 0.03781473 | 128.0911 | 0.8762576 | 0.04928924 | 0.05281511 | 133.2216 | 2.293555 | 0.1290118 | 0.1382406
127.2116 | 1.143705 | 0.06433309 | 0.06893511 | 90.40097 | 16.29512 | 0.9165956 | 0.9821635 | 128.0448 | 0.8660533 | 0.04871525 | 0.05220006 | 139.244 | 0.3127205 | 0.01759044 | 0.01884875 | 128.0562 | 0.7762135 | 0.04366179 | 0.0467851 | 137.23 | 0.3220411 | 0.01811472 | 0.01941054 | 128.1046 | 0.7909136 | 0.04448866 | 0.04767112 | 135.2184 | 0.6248985 | 0.03515036 | 0.03766481 | 128.0826 | 0.8796797 | 0.04948173 | 0.05302137 | 133.2304 | 2.285025 | 0.128532 | 0.1377264
127.2033 | 1.148652 | 0.06461136 | 0.06923328 | 90.40961 | 16.2948 | 0.9165778 | 0.9821445 | 128.0366 | 0.8690263 | 0.04888248 | 0.05237925 | 139.2518 | 0.3118638 | 0.01754225 | 0.01879712 | 128.0487 | 0.7786647 | 0.04379967 | 0.04693285 | 137.2384 | 0.3218076 | 0.01810159 | 0.01939647 | 128.0945 | 0.7940359 | 0.0446643 | 0.04785932 | 135.2273 | 0.6225699 | 0.03501938 | 0.03752446 | 128.0748 | 0.8838954 | 0.04971886 | 0.05327546 | 133.2381 | 2.275949 | 0.1280215 | 0.1371794
127.1896 | 1.155599 | 0.06500212 | 0.06965199 | 90.41764 | 16.29433 | 0.9165512 | 0.982116 | 128.0288 | 0.8725536 | 0.04908089 | 0.05259185 | 139.2604 | 0.3116119 | 0.01752808 | 0.01878194 | 128.0407 | 0.7821665 | 0.04399664 | 0.04714391 | 137.2449 | 0.3209322 | 0.01805235 | 0.01934371 | 128.0852 | 0.7974229 | 0.04485481 | 0.04806347 | 135.2356 | 0.620453 | 0.03490031 | 0.03739687 | 128.0678 | 0.8875655 | 0.0499253 | 0.05349667 | 133.246 | 2.26722 | 0.1275305 | 0.1366533
127.1762 | 1.162704 | 0.06540176 | 0.07008022 | 90.42624 | 16.29375 | 0.9165186 | 0.9820811 | 128.0211 | 0.8760809 | 0.0492793 | 0.05280446 | 139.2672 | 0.3109064 | 0.0174884 | 0.01873942 | 128.0327 | 0.7849678 | 0.04415422 | 0.04731275 | 137.2539 | 0.3207571 | 0.0180425 | 0.01933315 | 128.0759 | 0.8002278 | 0.04501259 | 0.04823252 | 135.2456 | 0.617807 | 0.03475147 | 0.03723738 | 128.0597 | 0.8912851 | 0.05013454 | 0.05372087 | 133.2538 | 2.257797 | 0.1270004 | 0.1360853
127.1673 | 1.166809 | 0.06563266 | 0.07032764 | 90.43504 | 16.29385 | 0.9165245 | 0.9820874 | 128.0128 | 0.8793058 | 0.0494607 | 0.05299884 | 139.2758 | 0.3105033 | 0.01746572 | 0.01871512 | 128.0248 | 0.7883528 | 0.04434462 | 0.04751678 | 137.262 | 0.3202902 | 0.01801623 | 0.01930501 | 128.0676 | 0.8033502 | 0.04518822 | 0.04842072 | 135.2526 | 0.6155843 | 0.03462644 | 0.03710341 | 128.0516 | 0.8953024 | 0.05036051 | 0.053963 | 133.2611 | 2.248969 | 0.1265038 | 0.1355532
127.1594 | 1.171651 | 0.06590501 | 0.07061947 | 90.44329 | 16.29348 | 0.9165038 | 0.9820652 | 128.0039 | 0.8821781 | 0.04962227 | 0.05317195 | 139.2831 | 0.3103521 | 0.01745722 | 0.01870601 | 128.017 | 0.7915044 | 0.0445219 | 0.04770673 | 137.2713 | 0.3195899 | 0.01797684 | 0.0192628 | 128.0567 | 0.8066313 | 0.04537278 | 0.04861849 | 135.262 | 0.6134145 | 0.03450439 | 0.03697263 | 128.0446 | 0.8992205 | 0.0505809 | 0.05419916 | 133.2696 | 2.240537 | 0.1260296 | 0.135045
127.1506 | 1.176755 | 0.06619216 | 0.07092716 | 90.45454 | 16.2939 | 0.9165275 | 0.9820906 | 127.9952 | 0.8853022 | 0.049798 | 0.05336026 | 139.2906 | 0.3100498 | 0.01744021 | 0.01868778 | 128.0097 | 0.7945976 | 0.04469589 | 0.04789317 | 137.2786 | 0.3188895 | 0.01793745 | 0.01922059 | 128.0483 | 0.8100183 | 0.0455633 | 0.04882263 | 135.2698 | 0.6107155 | 0.03435257 | 0.03680996 | 128.0369 | 0.9028905 | 0.05078734 | 0.05442037 | 133.278 | 2.232255 | 0.1255637 | 0.1345458
127.1412 | 1.181545 | 0.06646154 | 0.07121582 | 90.46616 | 16.29385 | 0.9165245 | 0.9820874 | 127.9874 | 0.8887288 | 0.04999074 | 0.05356679 | 139.2978 | 0.3097474 | 0.01742321 | 0.01866956 | 128.002 | 0.7976907 | 0.04486988 | 0.04807961 | 137.2878 | 0.3183643 | 0.0179079 | 0.01918893 | 128.0384 | 0.8131936 | 0.04574191 | 0.04901402 | 135.2784 | 0.6084398 | 0.03422457 | 0.0366728 | 128.0283 | 0.9064614 | 0.0509882 | 0.0546356 | 133.287 | 2.224171 | 0.125109 | 0.1340585
127.132 | 1.186123 | 0.06671909 | 0.07149179 | 90.47455 | 16.29327 | 0.916492 | 0.9820525 | 127.9797 | 0.8917522 | 0.05016081 | 0.05374902 | 139.3064 | 0.3095459 | 0.01741187 | 0.01865741 | 127.9945 | 0.8010757 | 0.04506028 | 0.04828363 | 137.2964 | 0.3176056 | 0.01786522 | 0.0191432 | 128.029 | 0.8171098 | 0.04596219 | 0.04925006 | 135.287 | 0.6064817 | 0.03411443 | 0.03655477 | 128.0204 | 0.9103299 | 0.0512058 | 0.05486876 | 133.2947 | 2.215293 | 0.1246096 | 0.1335235
127.1224 | 1.190965 | 0.06699144 | 0.07178362 | 90.48244 | 16.29322 | 0.916489 | 0.9820493 | 127.9711 | 0.8952291 | 0.05035638 | 0.05395858 | 139.3137 | 0.3094955 | 0.01740903 | 0.01865438 | 127.9858 | 0.8039938 | 0.04522442 | 0.04845952 | 137.3049 | 0.317022 | 0.01783239 | 0.01910802 | 128.0194 | 0.8204968 | 0.04615271 | 0.04945421 | 135.2949 | 0.6046824 | 0.03401321 | 0.03644632 | 128.011 | 0.9138016 | 0.05140108 | 0.05507802 | 133.3022 | 2.206465 | 0.124113 | 0.1329914
127.1146 | 1.195438 | 0.06724306 | 0.07205324 | 90.49062 | 16.29269 | 0.9164594 | 0.9820176 | 127.9632 | 0.8982021 | 0.05052361 | 0.05413778 | 139.3211 | 0.3089916 | 0.01738069 | 0.018624 | 127.9789 | 0.8070286 | 0.04539513 | 0.04864244 | 137.3142 | 0.3168469 | 0.01782255 | 0.01909747 | 128.012 | 0.8236191 | 0.04632834 | 0.0496424 | 135.3022 | 0.602248 | 0.03387628 | 0.03629959 | 128.0038 | 0.9181164 | 0.05164379 | 0.05533809 | 133.3107 | 2.197984 | 0.123636 | 0.1324802
127.105 | 1.200069 | 0.06750357 | 0.07233238 | 90.49781 | 16.29206 | 0.9164239 | 0.9819796 | 127.9542 | 0.9012759 | 0.05069651 | 0.05432305 | 139.3308 | 0.30879 | 0.01736935 | 0.01861185 | 127.972 | 0.8098884 | 0.04555599 | 0.0488148 | 137.3215 | 0.3158547 | 0.01776674 | 0.01903767 | 128.0022 | 0.8268473 | 0.04650993 | 0.04983698 | 135.3099 | 0.6002899 | 0.03376614 | 0.03618157 | 127.9952 | 0.9222825 | 0.05187813 | 0.05558919 | 133.3189 | 2.189702 | 0.1231701 | 0.131981
127.0962 | 1.205122 | 0.06778775 | 0.0726369 | 90.50672 | 16.29217 | 0.9164298 | 0.9819859 | 127.9458 | 0.9045008 | 0.05087792 | 0.05451743 | 139.3385 | 0.3079334 | 0.01732117 | 0.01856022 | 127.9645 | 0.8127481 | 0.04571685 | 0.04898717 | 137.33 | 0.3153878 | 0.01774048 | 0.01900953 | 127.9921 | 0.8297051 | 0.04667068 | 0.05000923 | 135.3174 | 0.5978555 | 0.0336292 | 0.03603484 | 127.9854 | 0.9259526 | 0.05208457 | 0.0558104 | 133.3261 | 2.181022 | 0.1226819 | 0.1314578
127.0862 | 1.210227 | 0.0680749 | 0.07294459 | 90.51468 | 16.2919 | 0.916415 | 0.98197 | 127.9374 | 0.907877 | 0.05106782 | 0.05472092 | 139.347 | 0.3072279 | 0.01728148 | 0.0185177 | 127.9579 | 0.8157829 | 0.04588756 | 0.04917009 | 137.3383 | 0.315096 | 0.01772406 | 0.01899194 | 127.9821 | 0.8329333 | 0.04685226 | 0.0502038 | 135.325 | 0.595527 | 0.03349822 | 0.03589449 | 127.9779 | 0.9300194 | 0.05231333 | 0.05605552 | 133.3349 | 2.17274 | 0.122216 | 0.1309586
127.0778 | 1.215226 | 0.06835613 | 0.07324593 | 90.52241 | 16.29206 | 0.9164239 | 0.9819796 | 127.9299 | 0.9111523 | 0.05125206 | 0.05491833 | 139.3549 | 0.3068248 | 0.01725881 | 0.0184934 | 127.95 | 0.8192846 | 0.04608453 | 0.04938115 | 137.3463 | 0.315096 | 0.01772406 | 0.01899194 | 127.9723 | 0.836532 | 0.04705469 | 0.05042071 | 135.3334 | 0.5933043 | 0.0333732 | 0.03576052 | 127.9694 | 0.9342846 | 0.05255325 | 0.0563126 | 133.3424 | 2.163962 | 0.1217222 | 0.1304295
127.0642 | 1.222068 | 0.06874097 | 0.0736583 | 90.53189 | 16.29185 | 0.9164121 | 0.9819669 | 127.9203 | 0.9144781 | 0.05143913 | 0.05511879 | 139.3642 | 0.306724 | 0.01725314 | 0.01848733 | 127.9421 | 0.8223195 | 0.04625524 | 0.04956407 | 137.3545 | 0.3147458 | 0.01770436 | 0.01897083 | 127.9633 | 0.8407657 | 0.04729283 | 0.05067589 | 135.3409 | 0.5909757 | 0.03324222 | 0.03562017 | 127.962 | 0.9383515 | 0.05278201 | 0.05655772 | 133.3511 | 2.155233 | 0.1212312 | 0.1299034
127.0504 | 1.229383 | 0.06915245 | 0.07409922 | 90.53912 | 16.29175 | 0.9164061 | 0.9819605 | 127.9124 | 0.9176022 | 0.05161487 | 0.05530709 | 139.372 | 0.3059682 | 0.01721062 | 0.01844177 | 127.9366 | 0.8253543 | 0.04642594 | 0.04974699 | 137.3623 | 0.3141622 | 0.01767154 | 0.01893565 | 127.9533 | 0.8442056 | 0.04748633 | 0.05088322 | 135.3491 | 0.5887001 | 0.03311421 | 0.03548301 | 127.9534 | 0.9422696 | 0.0530024 | 0.05679388 | 133.3598 | 2.147248 | 0.1207821 | 0.1294221
127.0418 | 1.234488 | 0.0694396 | 0.0744069 | 90.54647 | 16.2909 | 0.9163588 | 0.9819098 | 127.9038 | 0.9205249 | 0.05177926 | 0.05548325 | 139.3809 | 0.3057666 | 0.01719929 | 0.01842962 | 127.9301 | 0.8285058 | 0.04660322 | 0.04993694 | 137.3706 | 0.3131117 | 0.01761244 | 0.01887234 | 127.9426 | 0.8478572 | 0.04769173 | 0.05110332 | 135.3579 | 0.5869537 | 0.03301598 | 0.03537775 | 127.9454 | 0.9469812 | 0.05326742 | 0.05707786 | 133.368 | 2.138618 | 0.1202967 | 0.128902
127.0332 | 1.239277 | 0.06970899 | 0.07469556 | 90.55657 | 16.2909 | 0.9163588 | 0.9819098 | 127.8944 | 0.9241026 | 0.05198051 | 0.05569889 | 139.3886 | 0.3052123 | 0.01716811 | 0.01839621 | 127.9223 | 0.8316574 | 0.04678049 | 0.0501269 | 137.3788 | 0.3118861 | 0.0175435 | 0.01879847 | 127.9319 | 0.8512442 | 0.04788225 | 0.05130746 | 135.3657 | 0.5848368 | 0.0328969 | 0.03525016 | 127.9369 | 0.951048 | 0.05349618 | 0.05732299 | 133.3763 | 2.130187 | 0.1198224 | 0.1283938
127.0239 | 1.244329 | 0.06999317 | 0.07500008 | 90.56774 | 16.29017 | 0.9163173 | 0.9818654 | 127.8858 | 0.9272771 | 0.05215907 | 0.05589023 | 139.3983 | 0.3046077 | 0.01713409 | 0.01835977 | 127.9168 | 0.8349256 | 0.04696433 | 0.05032389 | 137.3878 | 0.3115943 | 0.01752709 | 0.01878088 | 127.9232 | 0.854737 | 0.04807872 | 0.05151799 | 135.3746 | 0.5821378 | 0.03274509 | 0.03508748 | 127.9287 | 0.9554124 | 0.05374168 | 0.05758605 | 133.3848 | 2.121607 | 0.1193398 | 0.1278767
127.0158 | 1.249066 | 0.0702596 | 0.07528556 | 90.58069 | 16.28964 | 0.9162877 | 0.9818336 | 127.8782 | 0.9309052 | 0.05236315 | 0.05610891 | 139.4059 | 0.30491 | 0.0171511 | 0.01837799 | 127.9088 | 0.8384274 | 0.0471613 | 0.05053495 | 137.3956 | 0.3113608 | 0.01751396 | 0.01876681 | 127.9129 | 0.858812 | 0.04830793 | 0.0517636 | 135.3828 | 0.5800738 | 0.03262899 | 0.03496308 | 127.9196 | 0.9598761 | 0.05399276 | 0.05785508 | 133.393 | 2.112977 | 0.1188544 | 0.1273565
127.006 | 1.253381 | 0.07050234 | 0.07554567 | 90.58875 | 16.28964 | 0.9162877 | 0.9818336 | 127.8693 | 0.9343821 | 0.05255873 | 0.05631848 | 139.4147 | 0.3043053 | 0.01711709 | 0.01834155 | 127.9021 | 0.8418707 | 0.04735499 | 0.05074249 | 137.4045 | 0.3106605 | 0.01747457 | 0.01872459 | 127.9031 | 0.8627811 | 0.04853119 | 0.05200283 | 135.392 | 0.5777453 | 0.03249801 | 0.03482273 | 127.9099 | 0.9639429 | 0.05422151 | 0.05810021 | 133.4015 | 2.104298 | 0.1183662 | 0.1268334
126.9974 | 1.258065 | 0.07076581 | 0.07582799 | 90.59789 | 16.28969 | 0.9162907 | 0.9818368 | 127.86 | 0.9378086 | 0.05275147 | 0.056525 | 139.4227 | 0.3039022 | 0.01709441 | 0.01831725 | 127.895 | 0.8447888 | 0.04751913 | 0.05091837 | 137.4128 | 0.310252 | 0.01745159 | 0.01869997 | 127.8931 | 0.8664327 | 0.04873659 | 0.05222293 | 135.4002 | 0.5757343 | 0.03238489 | 0.03470152 | 127.902 | 0.967861 | 0.0544419 | 0.05833636 | 133.4103 | 2.096115 | 0.1179058 | 0.1263402
126.9881 | 1.263696 | 0.07108256 | 0.0761674 | 90.60553 | 16.28959 | 0.9162848 | 0.9818305 | 127.8512 | 0.9411848 | 0.05294138 | 0.0567285 | 139.4312 | 0.3038014 | 0.01708874 | 0.01831117 | 127.888 | 0.8480571 | 0.04770297 | 0.05111536 | 137.4214 | 0.3099602 | 0.01743517 | 0.01868238 | 127.8829 | 0.870296 | 0.0489539 | 0.05245578 | 135.4084 | 0.5737233 | 0.03227177 | 0.03458031 | 127.8927 | 0.9718782 | 0.05466787 | 0.0585785 | 133.4198 | 2.087683 | 0.1174316 | 0.125832
126.9798 | 1.268907 | 0.07137563 | 0.07648143 | 90.61451 | 16.28964 | 0.9162877 | 0.9818336 | 127.8427 | 0.9450144 | 0.05315679 | 0.05695932 | 139.4392 | 0.3039526 | 0.01709725 | 0.01832028 | 127.8811 | 0.8513837 | 0.04789009 | 0.05131587 | 137.4306 | 0.3092015 | 0.01739249 | 0.01863665 | 127.8743 | 0.8742651 | 0.04917716 | 0.05269501 | 135.4169 | 0.5716064 | 0.0321527 | 0.03445271 | 127.8841 | 0.9756971 | 0.05488268 | 0.05880867 | 133.4285 | 2.0795 | 0.1169713 | 0.1253387
126.9701 | 1.27338 | 0.07162726 | 0.07675105 | 90.62234 | 16.28901 | 0.9162522 | 0.9817956 | 127.8318 | 0.9485417 | 0.0533552 | 0.05717192 | 139.4464 | 0.303751 | 0.01708591 | 0.01830814 | 127.8743 | 0.8540684 | 0.0480411 | 0.05147768 | 137.4386 | 0.3090847 | 0.01738593 | 0.01862962 | 127.865 | 0.8778638 | 0.04937959 | 0.05291192 | 135.4268 | 0.5686957 | 0.03198897 | 0.03427728 | 127.8744 | 0.9794168 | 0.05509192 | 0.05903287 | 133.4365 | 2.071763 | 0.1165361 | 0.1248724
126.9608 | 1.278853 | 0.07193513 | 0.07708095 | 90.6307 | 16.28891 | 0.9162463 | 0.9817892 | 127.8232 | 0.952069 | 0.05355361 | 0.05738453 | 139.4551 | 0.3033983 | 0.01706607 | 0.01828688 | 127.8666 | 0.8576868 | 0.04824464 | 0.05169578 | 137.4474 | 0.308326 | 0.01734325 | 0.01858389 | 127.8556 | 0.8820446 | 0.04961476 | 0.05316391 | 135.435 | 0.5671081 | 0.03189967 | 0.03418158 | 127.8658 | 0.983682 | 0.05533183 | 0.05928995 | 133.4461 | 2.063183 | 0.1160535 | 0.1243552
126.9516 | 1.284063 | 0.07222819 | 0.07739498 | 90.63919 | 16.28917 | 0.9162611 | 0.9818051 | 127.8139 | 0.9556971 | 0.05375769 | 0.0576032 | 139.4629 | 0.3030456 | 0.01704623 | 0.01826562 | 127.8602 | 0.8611301 | 0.04843833 | 0.05190332 | 137.4558 | 0.3075673 | 0.01730057 | 0.01853816 | 127.8461 | 0.885855 | 0.04982909 | 0.05339357 | 135.4441 | 0.5653616 | 0.03180143 | 0.03407632 | 127.8566 | 0.9878481 | 0.05556617 | 0.05954105 | 133.4544 | 2.055 | 0.1155931 | 0.123862
126.938 | 1.292063 | 0.07267816 | 0.07787713 | 90.64778 | 16.28891 | 0.9162463 | 0.9817892 | 127.805 | 0.9587205 | 0.05392776 | 0.05778543 | 139.4704 | 0.3023401 | 0.01700655 | 0.0182231 | 127.8515 | 0.8647486 | 0.04864186 | 0.05212142 | 137.4637 | 0.3067503 | 0.01725461 | 0.01848891 | 127.8367 | 0.8895065 | 0.05003449 | 0.05361367 | 135.4515 | 0.563774 | 0.03171213 | 0.03398063 | 127.8478 | 0.9923117 | 0.05581725 | 0.05981009 | 133.4628 | 2.04642 | 0.1151105 | 0.1233449
126.9235 | 1.300325 | 0.07314293 | 0.07837515 | 90.65532 | 16.28869 | 0.9162344 | 0.9817765 | 127.7962 | 0.9623486 | 0.05413183 | 0.05800411 | 139.4791 | 0.301937 | 0.01698387 | 0.0181988 | 127.8431 | 0.8678418 | 0.04881585 | 0.05230786 | 137.4717 | 0.3059916 | 0.01721194 | 0.01844318 | 127.8269 | 0.8935286 | 0.05026073 | 0.05385609 | 135.4597 | 0.5622393 | 0.0316258 | 0.03388813 | 127.8391 | 0.9970729 | 0.05608507 | 0.06009707 | 133.4727 | 2.038435 | 0.1146614 | 0.1228636
126.9147 | 1.305114 | 0.07341231 | 0.0786638 | 90.66422 | 16.28806 | 0.9161989 | 0.9817385 | 127.786 | 0.9659263 | 0.05433308 | 0.05821975 | 139.4867 | 0.3018362 | 0.0169782 | 0.01819272 | 127.837 | 0.8709349 | 0.04898984 | 0.05249429 | 137.4789 | 0.3051745 | 0.01716598 | 0.01839393 | 127.8178 | 0.8975506 | 0.05048697 | 0.05409851 | 135.4684 | 0.5605458 | 0.03153054 | 0.03378605 | 127.8292 | 1.001636 | 0.05634172 | 0.06037208 | 133.4808 | 2.030103 | 0.1141927 | 0.1223614
126.9061 | 1.310272 | 0.07370242 | 0.07897466 | 90.67228 | 16.28769 | 0.9161782 | 0.9817163 | 127.7767 | 0.969504 | 0.05453432 | 0.05843539 | 139.4935 | 0.3013323 | 0.01694986 | 0.01816235 | 127.83 | 0.8742616 | 0.04917697 | 0.0526948 | 137.4879 | 0.3049994 | 0.01715613 | 0.01838338 | 127.8089 | 0.901361 | 0.0507013 | 0.05432818 | 135.4771 | 0.5583231 | 0.03140551 | 0.03365208 | 127.8203 | 1.005306 | 0.05654816 | 0.06059329 | 133.49 | 2.022217 | 0.1137491 | 0.1218861
126.8966 | 1.315061 | 0.07397181 | 0.07926332 | 90.68538 | 16.28785 | 0.9161871 | 0.9817258 | 127.7683 | 0.973132 | 0.0547384 | 0.05865407 | 139.5024 | 0.3010804 | 0.01693568 | 0.01814717 | 127.8221 | 0.8777633 | 0.04937394 | 0.05290586 | 137.4958 | 0.3041823 | 0.01711017 | 0.01833413 | 127.7989 | 0.9051184 | 0.05091265 | 0.05455465 | 135.4842 | 0.5560474 | 0.03127751 | 0.03351492 | 127.8112 | 1.009769 | 0.05679924 | 0.06086233 | 133.4979 | 2.013686 | 0.1132693 | 0.1213719
126.8877 | 1.320482 | 0.07427672 | 0.07959004 | 90.69703 | 16.28801 | 0.916196 | 0.9817353 | 127.7594 | 0.9771129 | 0.05496232 | 0.05889401 | 139.5097 | 0.3006772 | 0.01691301 | 0.01812287 | 127.8144 | 0.8815568 | 0.04958732 | 0.05313451 | 137.5036 | 0.3032485 | 0.01705764 | 0.01827785 | 127.7899 | 0.9094051 | 0.05115378 | 0.05481302 | 135.493 | 0.5543539 | 0.03118225 | 0.03341285 | 127.8022 | 1.014134 | 0.05704474 | 0.06112539 | 133.5069 | 2.005057 | 0.1127839 | 0.1208518
126.8786 | 1.326218 | 0.07459939 | 0.0799358 | 90.70666 | 16.28827 | 0.9162108 | 0.9817512 | 127.7507 | 0.9804386 | 0.05514939 | 0.05909446 | 139.5183 | 0.2999214 | 0.01687049 | 0.01807731 | 127.807 | 0.8844749 | 0.04975146 | 0.05331039 | 137.5109 | 0.3022564 | 0.01700184 | 0.01821805 | 127.7804 | 0.91348 | 0.05138299 | 0.05505863 | 135.5013 | 0.5522371 | 0.03106318 | 0.03328526 | 127.7924 | 1.0183 | 0.05727908 | 0.06137649 | 133.5152 | 1.996873 | 0.1123236 | 0.1203585
126.8703 | 1.331849 | 0.07491614 | 0.08027521 | 90.71334 | 16.28812 | 0.9162019 | 0.9817416 | 127.7413 | 0.9840667 | 0.05535347 | 0.05931314 | 139.5265 | 0.2997702 | 0.01686199 | 0.0180682 | 127.7987 | 0.8882101 | 0.04996156 | 0.05353553 | 137.5189 | 0.301381 | 0.01695259 | 0.01816528 | 127.7706 | 0.9171845 | 0.05159137 | 0.05528192 | 135.5095 | 0.5502261 | 0.03095006 | 0.03316405 | 127.7838 | 1.022664 | 0.05752457 | 0.06163955 | 133.5229 | 1.988938 | 0.1118772 | 0.1198803
126.8609 | 1.336954 | 0.07520329 | 0.0805829 | 90.72159 | 16.28791 | 0.91619 | 0.981729 | 127.7329 | 0.9879467 | 0.05557172 | 0.059547 | 139.5343 | 0.2994679 | 0.01684498 | 0.01804998 | 127.7906 | 0.8915951 | 0.05015197 | 0.05373955 | 137.5264 | 0.3008557 | 0.01692305 | 0.01813362 | 127.7623 | 0.9212595 | 0.05182059 | 0.05552753 | 135.5192 | 0.5481092 | 0.03083099 | 0.03303646 | 127.7742 | 1.027425 | 0.05779239 | 0.06192652 | 133.531 | 1.981102 | 0.1114364 | 0.1194079
126.8526 | 1.341901 | 0.07548156 | 0.08088107 | 90.72972 | 16.28759 | 0.9161723 | 0.9817099 | 127.7252 | 0.9915748 | 0.0557758 | 0.05976568 | 139.5425 | 0.2991152 | 0.01682514 | 0.01802872 | 127.7836 | 0.8955637 | 0.0503752 | 0.05397875 | 137.534 | 0.3003304 | 0.0168935 | 0.01810197 | 127.7531 | 0.9254403 | 0.05205576 | 0.05577952 | 135.5266 | 0.5460452 | 0.03071489 | 0.03291206 | 127.7667 | 1.031939 | 0.05804626 | 0.06219855 | 133.5384 | 1.973266 | 0.1109956 | 0.1189356
126.8436 | 1.346953 | 0.07576575 | 0.08118559 | 90.73822 | 16.28738 | 0.9161604 | 0.9816972 | 127.7162 | 0.995354 | 0.05598838 | 0.05999347 | 139.551 | 0.298964 | 0.01681664 | 0.0180196 | 127.7748 | 0.899007 | 0.05056889 | 0.0541863 | 137.542 | 0.3000386 | 0.01687709 | 0.01808438 | 127.744 | 0.9296211 | 0.05229092 | 0.05603151 | 135.5341 | 0.544193 | 0.0306107 | 0.03280041 | 127.7586 | 1.036253 | 0.05828896 | 0.06245862 | 133.5466 | 1.965331 | 0.1105493 | 0.1184573
126.835 | 1.351743 | 0.07603513 | 0.08147424 | 90.74651 | 16.28712 | 0.9161456 | 0.9816814 | 127.707 | 0.999738 | 0.05623498 | 0.0602577 | 139.5589 | 0.2985105 | 0.01679113 | 0.01799227 | 127.7682 | 0.9028006 | 0.05078227 | 0.05441494 | 137.55 | 0.2990465 | 0.01682128 | 0.01802458 | 127.7347 | 0.934437 | 0.05256182 | 0.05632178 | 135.5426 | 0.5423937 | 0.03050949 | 0.03269196 | 127.7502 | 1.040618 | 0.05853446 | 0.06272168 | 133.5546 | 1.956602 | 0.1100583 | 0.1179312
126.8262 | 1.357532 | 0.07636076 | 0.08182317 | 90.75478 | 16.2868 | 0.9161279 | 0.9816623 | 127.6987 | 1.003064 | 0.05642205 | 0.06045816 | 139.5688 | 0.2979058 | 0.01675712 | 0.01795582 | 127.7594 | 0.9056603 | 0.05094313 | 0.05458731 | 137.5564 | 0.2984629 | 0.01678845 | 0.0179894 | 127.726 | 0.9386707 | 0.05279996 | 0.05657696 | 135.5509 | 0.5404356 | 0.03039935 | 0.03257394 | 127.7419 | 1.044982 | 0.05877996 | 0.06298474 | 133.5622 | 1.948964 | 0.1096287 | 0.1174709
126.8175 | 1.362742 | 0.07665383 | 0.0821372 | 90.76311 | 16.28712 | 0.9161456 | 0.9816814 | 127.6919 | 1.006944 | 0.0566403 | 0.06069202 | 139.5763 | 0.2975531 | 0.01673728 | 0.01793456 | 127.7516 | 0.9086951 | 0.05111384 | 0.05477023 | 137.5647 | 0.2981711 | 0.01677204 | 0.01797181 | 127.717 | 0.9427986 | 0.05303215 | 0.05682577 | 135.5584 | 0.5383187 | 0.03028027 | 0.03244635 | 127.7341 | 1.049396 | 0.05902825 | 0.06325079 | 133.5693 | 1.941078 | 0.1091851 | 0.1169956
126.806 | 1.370373 | 0.07708308 | 0.08259715 | 90.77101 | 16.28675 | 0.9161249 | 0.9816592 | 127.6834 | 1.011328 | 0.05688689 | 0.06095625 | 139.5845 | 0.2967972 | 0.01669476 | 0.01788901 | 127.7435 | 0.9126637 | 0.05133708 | 0.05500943 | 137.5736 | 0.2976458 | 0.01674249 | 0.01794015 | 127.7077 | 0.9468207 | 0.05325839 | 0.05706819 | 135.567 | 0.5366252 | 0.03018502 | 0.03234428 | 127.7259 | 1.05386 | 0.05927932 | 0.06351982 | 133.5771 | 1.932994 | 0.1087304 | 0.1165083
126.7928 | 1.378846 | 0.07755968 | 0.08310785 | 90.77955 | 16.28685 | 0.9161308 | 0.9816655 | 127.6748 | 1.015107 | 0.05709948 | 0.06118404 | 139.593 | 0.2963941 | 0.01667208 | 0.01786471 | 127.7353 | 0.9163405 | 0.05154389 | 0.05523105 | 137.5807 | 0.2974707 | 0.01673264 | 0.0179296 | 127.6984 | 0.9508427 | 0.05348463 | 0.05731061 | 135.5758 | 0.5346142 | 0.0300719 | 0.03222306 | 127.7189 | 1.058076 | 0.05951645 | 0.06377392 | 133.5851 | 1.925059 | 0.108284 | 0.11603
126.7859 | 1.384161 | 0.07785867 | 0.08342823 | 90.78805 | 16.28685 | 0.9161308 | 0.9816655 | 127.6675 | 1.019138 | 0.05732623 | 0.06142702 | 139.6014 | 0.2963941 | 0.01667208 | 0.01786471 | 127.7265 | 0.9200173 | 0.05175071 | 0.05545266 | 137.5899 | 0.2971205 | 0.01671295 | 0.01790849 | 127.6907 | 0.9550764 | 0.05372278 | 0.05756579 | 135.584 | 0.5324444 | 0.02994985 | 0.03209228 | 127.7104 | 1.062341 | 0.05975637 | 0.064031 | 133.5926 | 1.917322 | 0.1078488 | 0.1155637
126.7777 | 1.389477 | 0.07815766 | 0.08374861 | 90.79584 | 16.28691 | 0.9161338 | 0.9816687 | 127.6582 | 1.022917 | 0.05753881 | 0.06165481 | 139.6098 | 0.2956886 | 0.0166324 | 0.01782219 | 127.718 | 0.923519 | 0.05194768 | 0.05566372 | 137.5976 | 0.296712 | 0.01668997 | 0.01788387 | 127.6808 | 0.9596806 | 0.05398176 | 0.0578433 | 135.5909 | 0.5308567 | 0.02986054 | 0.03199659 | 127.7018 | 1.067003 | 0.06001861 | 0.06431199 | 133.6012 | 1.909089 | 0.1073857 | 0.1150675
126.7695 | 1.395213 | 0.07848033 | 0.08409436 | 90.80881 | 16.28648 | 0.9161101 | 0.9816433 | 127.6514 | 1.026495 | 0.05774006 | 0.06187045 | 139.6177 | 0.2954367 | 0.01661823 | 0.017807 | 127.7098 | 0.926904 | 0.05213809 | 0.05586774 | 137.6064 | 0.2956615 | 0.01663087 | 0.01782055 | 127.6731 | 0.9640731 | 0.05422884 | 0.05810805 | 135.6004 | 0.5294808 | 0.02978314 | 0.03191366 | 127.6944 | 1.071665 | 0.06028084 | 0.06459299 | 133.6099 | 1.901451 | 0.1069561 | 0.1146071
126.7618 | 1.400107 | 0.07875564 | 0.08438936 | 90.82092 | 16.28596 | 0.9160805 | 0.9816116 | 127.6437 | 1.030274 | 0.05795264 | 0.06209823 | 139.6263 | 0.2953359 | 0.01661256 | 0.01780093 | 127.7022 | 0.9298221 | 0.05230223 | 0.05604363 | 137.6158 | 0.2953113 | 0.01661118 | 0.01779945 | 127.6642 | 0.9676718 | 0.05443126 | 0.05832496 | 135.6084 | 0.5277344 | 0.02968491 | 0.03180839 | 127.6858 | 1.076376 | 0.06054587 | 0.06487697 | 133.6171 | 1.893516 | 0.1065097 | 0.1141288
126.7534 | 1.405686 | 0.07906943 | 0.0847256 | 90.82874 | 16.28575 | 0.9160687 | 0.9815989 | 127.637 | 1.035011 | 0.05821907 | 0.06238373 | 139.6334 | 0.2953863 | 0.01661539 | 0.01780396 | 127.6937 | 0.9339075 | 0.05253203 | 0.05628987 | 137.624 | 0.2944943 | 0.01656522 | 0.0177502 | 127.6553 | 0.972223 | 0.05468727 | 0.05859928 | 135.6163 | 0.5261996 | 0.02959858 | 0.03171589 | 127.6782 | 1.081733 | 0.06084716 | 0.06519982 | 133.6258 | 1.885481 | 0.1060578 | 0.1136446
126.7457 | 1.411001 | 0.07936842 | 0.08504598 | 90.83806 | 16.28596 | 0.9160805 | 0.9816116 | 127.6277 | 1.039143 | 0.0584515 | 0.06263278 | 139.6418 | 0.2947312 | 0.01657855 | 0.01776448 | 127.6855 | 0.9381095 | 0.05276839 | 0.05654314 | 137.6343 | 0.293969 | 0.01653567 | 0.01771854 | 127.6475 | 0.976298 | 0.05491648 | 0.05884489 | 135.6246 | 0.5241886 | 0.02948546 | 0.03159468 | 127.6711 | 1.086246 | 0.06110103 | 0.06547184 | 133.632 | 1.877943 | 0.1056338 | 0.1131902
126.7375 | 1.416317 | 0.07966741 | 0.08536636 | 90.84519 | 16.28591 | 0.9160775 | 0.9816084 | 127.6199 | 1.043678 | 0.05870659 | 0.06290612 | 139.6496 | 0.2946304 | 0.01657288 | 0.01775841 | 127.6761 | 0.9420198 | 0.05298834 | 0.05677882 | 137.644 | 0.2937355 | 0.01652254 | 0.01770447 | 127.6389 | 0.9805846 | 0.05515761 | 0.05910326 | 135.6312 | 0.5221776 | 0.02937234 | 0.03147347 | 127.6622 | 1.090759 | 0.0613549 | 0.06574387 | 133.6398 | 1.870057 | 0.1051902 | 0.1127149
126.73 | 1.421369 | 0.0799516 | 0.08567087 | 90.85449 | 16.28543 | 0.9160509 | 0.9815799 | 127.6124 | 1.047256 | 0.05890784 | 0.06312176 | 139.658 | 0.2940258 | 0.01653887 | 0.01772196 | 127.6672 | 0.9454631 | 0.05318203 | 0.05698637 | 137.6529 | 0.2934437 | 0.01650613 | 0.01768688 | 127.6299 | 0.9849771 | 0.05540468 | 0.05936801 | 135.6403 | 0.5204841 | 0.02927708 | 0.0313714 | 127.6558 | 1.095223 | 0.06160597 | 0.06601291 | 133.6479 | 1.861824 | 0.1047271 | 0.1122187
126.7216 | 1.427263 | 0.08028315 | 0.08602614 | 90.86191 | 16.28554 | 0.9160568 | 0.9815862 | 127.6053 | 1.050934 | 0.05911475 | 0.06334348 | 139.6666 | 0.2934715 | 0.01650769 | 0.01768855 | 127.6588 | 0.9489648 | 0.053379 | 0.05719743 | 137.6624 | 0.2929185 | 0.01647658 | 0.01765522 | 127.6224 | 0.9895284 | 0.05566069 | 0.05964233 | 135.6486 | 0.5187906 | 0.02918182 | 0.03126932 | 127.6472 | 1.099934 | 0.061871 | 0.06629689 | 133.6563 | 1.854484 | 0.1043142 | 0.1117762
126.7132 | 1.432631 | 0.0805851 | 0.08634969 | 90.87042 | 16.28554 | 0.9160568 | 0.9815862 | 127.598 | 1.055268 | 0.05935851 | 0.06360468 | 139.6729 | 0.2932699 | 0.01649635 | 0.0176764 | 127.6496 | 0.9527584 | 0.05359239 | 0.05742608 | 137.6713 | 0.2923349 | 0.01644375 | 0.01762004 | 127.6148 | 0.9934975 | 0.05588395 | 0.05988157 | 135.6559 | 0.5167267 | 0.02906573 | 0.03114492 | 127.6387 | 1.104299 | 0.0621165 | 0.06655995 | 133.6646 | 1.847243 | 0.1039069 | 0.1113398
126.7061 | 1.438315 | 0.08090481 | 0.08669228 | 90.87716 | 16.28512 | 0.9160331 | 0.9815608 | 127.5898 | 1.059501 | 0.0595966 | 0.0638598 | 139.6815 | 0.2932699 | 0.01649635 | 0.0176764 | 127.6412 | 0.9568437 | 0.05382219 | 0.05767231 | 137.6802 | 0.2921014 | 0.01643062 | 0.01760597 | 127.6054 | 0.9979429 | 0.05613401 | 0.06014951 | 135.6636 | 0.5150332 | 0.02897047 | 0.03104285 | 127.6313 | 1.109358 | 0.06240105 | 0.06686486 | 133.6729 | 1.839407 | 0.1034661 | 0.1108675
126.6933 | 1.446841 | 0.08138438 | 0.08720615 | 90.88619 | 16.28527 | 0.916042 | 0.9815704 | 127.5823 | 1.063582 | 0.05982619 | 0.06410581 | 139.6892 | 0.2931691 | 0.01649068 | 0.01767033 | 127.6324 | 0.9609874 | 0.05405527 | 0.05792207 | 137.6885 | 0.291226 | 0.01638138 | 0.01755321 | 127.5972 | 1.002706 | 0.05640192 | 0.06043659 | 135.6716 | 0.5132868 | 0.02887223 | 0.03093759 | 127.6232 | 1.114168 | 0.06267166 | 0.06715482 | 133.6808 | 1.831918 | 0.1030449 | 0.1104161
126.682 | 1.455524 | 0.08187283 | 0.08772954 | 90.89506 | 16.28506 | 0.9160302 | 0.9815577 | 127.575 | 1.067009 | 0.06001893 | 0.06431234 | 139.6974 | 0.2928668 | 0.01647367 | 0.0176521 | 127.6239 | 0.9645475 | 0.05425552 | 0.05813665 | 137.6965 | 0.2909925 | 0.01636825 | 0.01753914 | 127.5893 | 1.007045 | 0.05664602 | 0.06069815 | 135.6798 | 0.5112757 | 0.02875912 | 0.03081638 | 127.6158 | 1.118483 | 0.06291436 | 0.06741489 | 133.6892 | 1.824132 | 0.1026069 | 0.1099468
126.6754 | 1.461577 | 0.08221326 | 0.08809432 | 90.90332 | 16.28443 | 0.9159947 | 0.9815196 | 127.5663 | 1.070637 | 0.06022301 | 0.06453102 | 139.7058 | 0.2924637 | 0.016451 | 0.01762781 | 127.6154 | 0.9684577 | 0.05447547 | 0.05837233 | 137.7062 | 0.2902338 | 0.01632557 | 0.01749341 | 127.5814 | 1.012232 | 0.05693775 | 0.06101075 | 135.6884 | 0.5092647 | 0.028646 | 0.03069516 | 127.6077 | 1.123443 | 0.06319334 | 0.06771382 | 133.697 | 1.816047 | 0.1021522 | 0.1094595
126.6667 | 1.467155 | 0.08252705 | 0.08843056 | 90.91093 | 16.2838 | 0.9159591 | 0.9814815 | 127.5583 | 1.074214 | 0.06042426 | 0.06474666 | 139.7147 | 0.2915063 | 0.01639714 | 0.0175701 | 127.6074 | 0.9721345 | 0.05468229 | 0.05859394 | 137.7157 | 0.2891833 | 0.01626648 | 0.01743009 | 127.5743 | 1.017048 | 0.05720864 | 0.06130102 | 135.6957 | 0.50773 | 0.02855967 | 0.03060266 | 127.5997 | 1.128502 | 0.06347789 | 0.06801873 | 133.7053 | 1.808757 | 0.1017421 | 0.1090201
126.6594 | 1.472049 | 0.08280236 | 0.08872556 | 90.92431 | 16.28348 | 0.9159414 | 0.9814625 | 127.5501 | 1.078548 | 0.06066802 | 0.06500785 | 139.7224 | 0.2913551 | 0.01638864 | 0.01756099 | 127.5973 | 0.9754028 | 0.05486613 | 0.05879093 | 137.7239 | 0.2884246 | 0.0162238 | 0.01738436 | 127.5657 | 1.021652 | 0.05746762 | 0.06157853 | 135.7054 | 0.5059307 | 0.02845846 | 0.03049421 | 127.5916 | 1.133461 | 0.06375687 | 0.06831767 | 133.7141 | 1.801615 | 0.1013403 | 0.1085896
126.6514 | 1.477786 | 0.08312503 | 0.08907132 | 90.93734 | 16.28359 | 0.9159473 | 0.9814689 | 127.5424 | 1.08263 | 0.0608976 | 0.06525387 | 139.7299 | 0.2910024 | 0.0163688 | 0.01753973 | 127.589 | 0.9789045 | 0.0550631 | 0.059002 | 137.7326 | 0.2886581 | 0.01623693 | 0.01739843 | 127.5579 | 1.026044 | 0.0577147 | 0.06184328 | 135.7132 | 0.5041313 | 0.02835724 | 0.03038576 | 127.5842 | 1.138421 | 0.06403584 | 0.0686166 | 133.7214 | 1.793878 | 0.1009051 | 0.1081233
126.6436 | 1.483575 | 0.08345067 | 0.08942024 | 90.94508 | 16.28322 | 0.9159266 | 0.9814466 | 127.5343 | 1.08661 | 0.06112152 | 0.0654938 | 139.7381 | 0.2903977 | 0.01633479 | 0.01750328 | 127.5802 | 0.9828147 | 0.05528305 | 0.05923768 | 137.7406 | 0.2881912 | 0.01621067 | 0.01737029 | 127.5495 | 1.03086 | 0.05798559 | 0.06213355 | 135.7218 | 0.5027024 | 0.02827687 | 0.03029963 | 127.5768 | 1.143579 | 0.06432598 | 0.06892748 | 133.7303 | 1.785893 | 0.100456 | 0.107642
126.6355 | 1.489417 | 0.08377926 | 0.08977234 | 90.9545 | 16.28285 | 0.9159058 | 0.9814244 | 127.5266 | 1.090642 | 0.06134828 | 0.06573678 | 139.7466 | 0.2899442 | 0.01630928 | 0.01747595 | 127.5712 | 0.9866666 | 0.05549972 | 0.05946985 | 137.7483 | 0.2880161 | 0.01620082 | 0.01735974 | 127.5421 | 1.035623 | 0.05825351 | 0.06242063 | 135.7308 | 0.5009031 | 0.02817566 | 0.03019118 | 127.5684 | 1.147943 | 0.06457147 | 0.06919054 | 133.7385 | 1.778206 | 0.1000236 | 0.1071787
126.6286 | 1.494995 | 0.08409305 | 0.09010858 | 90.96349 | 16.28296 | 0.9159118 | 0.9814308 | 127.5194 | 1.094874 | 0.06158637 | 0.0659919 | 139.7545 | 0.289541 | 0.0162866 | 0.01745165 | 127.5612 | 0.9905185 | 0.05571639 | 0.05970201 | 137.7572 | 0.2869072 | 0.01613845 | 0.0172929 | 127.5344 | 1.040598 | 0.05853333 | 0.06272046 | 135.7392 | 0.4992625 | 0.02808338 | 0.0300923 | 127.5615 | 1.153002 | 0.06485603 | 0.06949545 | 133.7472 | 1.770271 | 0.09957721 | 0.1067004
126.6217 | 1.500732 | 0.08441572 | 0.09045433 | 90.97206 | 16.28291 | 0.9159088 | 0.9814276 | 127.5103 | 1.099309 | 0.0618358 | 0.06625917 | 139.7624 | 0.2889364 | 0.01625259 | 0.0174152 | 127.5529 | 0.994954 | 0.05596588 | 0.05996936 | 137.7652 | 0.2856232 | 0.01606623 | 0.01721551 | 127.5272 | 1.045572 | 0.05881315 | 0.0630203 | 135.7496 | 0.4982041 | 0.02802384 | 0.0300285 | 127.5533 | 1.158358 | 0.06515732 | 0.0698183 | 133.7548 | 1.762831 | 0.09915875 | 0.106252
126.6144 | 1.506889 | 0.08476208 | 0.09082546 | 90.97918 | 16.28327 | 0.9159295 | 0.9814498 | 127.5033 | 1.10334 | 0.06206255 | 0.06650215 | 139.7704 | 0.288886 | 0.01624975 | 0.01741217 | 127.544 | 0.998981 | 0.0561924 | 0.06021208 | 137.7738 | 0.2849813 | 0.01603011 | 0.01717682 | 127.519 | 1.049912 | 0.05905725 | 0.06328186 | 135.758 | 0.4961931 | 0.02791072 | 0.02990729 | 127.5461 | 1.163169 | 0.06542793 | 0.07010826 | 133.7635 | 1.755193 | 0.09872913 | 0.1057916
126.6064 | 1.512994 | 0.08510547 | 0.09119342 | 90.98824 | 16.28296 | 0.9159118 | 0.9814308 | 127.495 | 1.107875 | 0.06231765 | 0.06677549 | 139.7794 | 0.2890371 | 0.01625826 | 0.01742128 | 127.5354 | 1.003183 | 0.05642876 | 0.06046535 | 137.7816 | 0.2846311 | 0.01601042 | 0.01715571 | 127.5114 | 1.054463 | 0.05931326 | 0.06355618 | 135.7667 | 0.4943408 | 0.02780653 | 0.02979565 | 127.5382 | 1.168476 | 0.06572643 | 0.07042812 | 133.7711 | 1.747556 | 0.09829951 | 0.1053313
126.5997 | 1.51852 | 0.0854163 | 0.09152649 | 90.99718 | 16.28301 | 0.9159147 | 0.981434 | 127.4866 | 1.111805 | 0.06253874 | 0.0670124 | 139.7877 | 0.288634 | 0.01623558 | 0.01739698 | 127.5271 | 1.007035 | 0.05664543 | 0.06069752 | 137.7898 | 0.2839307 | 0.01597102 | 0.0171135 | 127.5038 | 1.05912 | 0.05957522 | 0.06383688 | 135.7755 | 0.4927532 | 0.02771723 | 0.02969996 | 127.5302 | 1.173882 | 0.06603051 | 0.07075395 | 133.7791 | 1.740166 | 0.09788384 | 0.1048859
126.5881 | 1.527045 | 0.08589587 | 0.09204036 | 91.00468 | 16.28259 | 0.915891 | 0.9814086 | 127.4787 | 1.116139 | 0.0627825 | 0.06727359 | 139.7945 | 0.2883821 | 0.01622141 | 0.0173818 | 127.5172 | 1.011295 | 0.05688508 | 0.06095431 | 137.7974 | 0.2832888 | 0.01593491 | 0.0170748 | 127.4963 | 1.063936 | 0.05984611 | 0.06412715 | 135.784 | 0.4907951 | 0.02760708 | 0.02958193 | 127.522 | 1.178544 | 0.06629275 | 0.07103495 | 133.7879 | 1.732429 | 0.09744864 | 0.1044195
126.577 | 1.536045 | 0.08640208 | 0.09258278 | 91.01312 | 16.28259 | 0.915891 | 0.9814086 | 127.4708 | 1.120372 | 0.06302059 | 0.06752872 | 139.803 | 0.2881301 | 0.01620724 | 0.01736661 | 127.5087 | 1.015031 | 0.05709518 | 0.06117944 | 137.8053 | 0.2830553 | 0.01592178 | 0.01706073 | 127.4883 | 1.068752 | 0.060117 | 0.06441742 | 135.7928 | 0.4891016 | 0.02751183 | 0.02947986 | 127.5146 | 1.183305 | 0.06656056 | 0.07132192 | 133.7952 | 1.725039 | 0.09703297 | 0.1039741
126.5692 | 1.541676 | 0.08671883 | 0.09292219 | 91.02141 | 16.28269 | 0.915897 | 0.9814149 | 127.4636 | 1.124504 | 0.06325301 | 0.06777777 | 139.8117 | 0.2876766 | 0.01618173 | 0.01733928 | 127.5 | 1.019058 | 0.0573217 | 0.06142216 | 137.8127 | 0.2826468 | 0.0158988 | 0.01703611 | 127.4813 | 1.073991 | 0.06041171 | 0.06473321 | 135.8008 | 0.4875669 | 0.0274255 | 0.02938736 | 127.5066 | 1.188116 | 0.06683117 | 0.07161188 | 133.8035 | 1.717649 | 0.09661729 | 0.1035287
126.5617 | 1.547307 | 0.08703558 | 0.0932616 | 91.03035 | 16.28269 | 0.915897 | 0.9814149 | 127.4549 | 1.128837 | 0.06349677 | 0.06803896 | 139.82 | 0.2874751 | 0.01617039 | 0.01732713 | 127.491 | 1.022676 | 0.05752523 | 0.06164025 | 137.8214 | 0.2822966 | 0.0158791 | 0.017015 | 127.4736 | 1.07849 | 0.06066474 | 0.06500434 | 135.809 | 0.4859263 | 0.02733322 | 0.02928848 | 127.5002 | 1.192778 | 0.06709341 | 0.07189288 | 133.8121 | 1.710508 | 0.09621557 | 0.1030983
126.5555 | 1.553307 | 0.08737305 | 0.09362322 | 91.04266 | 16.28264 | 0.915894 | 0.9814118 | 127.4466 | 1.133372 | 0.06375187 | 0.06831231 | 139.827 | 0.2874751 | 0.01617039 | 0.01732713 | 127.4829 | 1.026878 | 0.0577616 | 0.06189353 | 137.828 | 0.281713 | 0.01584628 | 0.01697983 | 127.4658 | 1.082829 | 0.06090884 | 0.0652659 | 135.8174 | 0.4843386 | 0.02724391 | 0.02919278 | 127.4926 | 1.197836 | 0.06737796 | 0.07219779 | 133.821 | 1.702721 | 0.09577758 | 0.102629
126.5484 | 1.559043 | 0.08769573 | 0.09396897 | 91.05478 | 16.28243 | 0.9158822 | 0.9813991 | 127.4389 | 1.137504 | 0.06398429 | 0.06856136 | 139.8358 | 0.2872735 | 0.01615905 | 0.01731498 | 127.4738 | 1.031314 | 0.05801109 | 0.06216087 | 137.8364 | 0.281713 | 0.01584628 | 0.01697983 | 127.4588 | 1.087486 | 0.0611708 | 0.0655466 | 135.8261 | 0.4831744 | 0.02717842 | 0.02912261 | 127.4852 | 1.203292 | 0.06768483 | 0.07252661 | 133.8285 | 1.695728 | 0.09538423 | 0.1022075
126.5407 | 1.565148 | 0.08803912 | 0.09433693 | 91.06434 | 16.28196 | 0.9158555 | 0.9813705 | 127.4302 | 1.141737 | 0.06422238 | 0.06881648 | 139.8433 | 0.2873743 | 0.01616472 | 0.01732105 | 127.4657 | 1.035224 | 0.05823104 | 0.06239655 | 137.8445 | 0.2808959 | 0.01580032 | 0.01693058 | 127.4505 | 1.092408 | 0.06144764 | 0.06584325 | 135.833 | 0.4816396 | 0.02709209 | 0.0290301 | 127.4783 | 1.2084 | 0.06797218 | 0.07283451 | 133.8362 | 1.688338 | 0.09496855 | 0.1017621
126.533 | 1.570674 | 0.08834995 | 0.09467 | 91.07299 | 16.28217 | 0.9158674 | 0.9813832 | 127.4234 | 1.14602 | 0.06446331 | 0.06907464 | 139.8522 | 0.28682 | 0.01613354 | 0.01728764 | 127.4576 | 1.038784 | 0.0584313 | 0.06261113 | 137.8514 | 0.280429 | 0.01577405 | 0.01690244 | 127.4422 | 1.097171 | 0.06171556 | 0.06613033 | 135.8414 | 0.4799461 | 0.02699683 | 0.02892803 | 127.4707 | 1.213261 | 0.06824557 | 0.07312746 | 133.8442 | 1.680849 | 0.0945473 | 0.1013107
126.5256 | 1.576463 | 0.08867558 | 0.09501892 | 91.08063 | 16.2818 | 0.9158466 | 0.981361 | 127.4144 | 1.150051 | 0.06469006 | 0.06931762 | 139.8589 | 0.2864169 | 0.01611087 | 0.01726335 | 127.449 | 1.043044 | 0.05867094 | 0.06286792 | 137.8603 | 0.2793202 | 0.01571168 | 0.0168356 | 127.4352 | 1.10204 | 0.06198942 | 0.06642379 | 135.849 | 0.4784643 | 0.02691348 | 0.02883872 | 127.4636 | 1.218419 | 0.0685357 | 0.07343835 | 133.8521 | 1.67341 | 0.09412884 | 0.1008623
126.5178 | 1.582515 | 0.08901602 | 0.09538371 | 91.08957 | 16.28191 | 0.9158526 | 0.9813673 | 127.4055 | 1.154284 | 0.06492816 | 0.06957274 | 139.8684 | 0.2860137 | 0.01608819 | 0.01723905 | 127.4408 | 1.047246 | 0.05890731 | 0.06312119 | 137.8677 | 0.2786198 | 0.01567229 | 0.01679339 | 127.4276 | 1.106644 | 0.06224841 | 0.0667013 | 135.8562 | 0.4773001 | 0.02684799 | 0.02876854 | 127.4562 | 1.223676 | 0.06883142 | 0.07375522 | 133.8607 | 1.666318 | 0.09372991 | 0.1004348
126.511 | 1.588199 | 0.08933573 | 0.09572629 | 91.09958 | 16.28143 | 0.9158259 | 0.9813388 | 127.3969 | 1.15887 | 0.06518609 | 0.06984912 | 139.8752 | 0.2858122 | 0.01607685 | 0.0172269 | 127.4324 | 1.051623 | 0.05915352 | 0.06338502 | 137.8764 | 0.278328 | 0.01565587 | 0.0167758 | 127.4193 | 1.110878 | 0.06248655 | 0.06695648 | 135.8644 | 0.4755007 | 0.02674678 | 0.02866009 | 127.4489 | 1.228635 | 0.06911039 | 0.07405415 | 133.8697 | 1.659126 | 0.09332539 | 0.1000013
126.5039 | 1.593567 | 0.08963768 | 0.09604984 | 91.10841 | 16.28112 | 0.9158082 | 0.9813198 | 127.3882 | 1.163203 | 0.06542985 | 0.07011032 | 139.8838 | 0.2854091 | 0.01605418 | 0.0172026 | 127.4236 | 1.056467 | 0.059426 | 0.06367699 | 137.8838 | 0.2779778 | 0.01563617 | 0.0167547 | 127.4131 | 1.115694 | 0.06275744 | 0.06724675 | 135.8721 | 0.473966 | 0.02666045 | 0.02856759 | 127.4424 | 1.234091 | 0.06941726 | 0.07438297 | 133.877 | 1.651737 | 0.09290972 | 0.09955594
126.496 | 1.599724 | 0.08998403 | 0.09642097 | 91.11658 | 16.28091 | 0.9157963 | 0.9813071 | 127.3799 | 1.167436 | 0.06566794 | 0.07036544 | 139.892 | 0.2851571 | 0.01604001 | 0.01718742 | 127.4154 | 1.060319 | 0.05964266 | 0.06390915 | 137.8924 | 0.2776277 | 0.01561648 | 0.01673359 | 127.4048 | 1.12088 | 0.06304917 | 0.06755935 | 135.8805 | 0.4721137 | 0.02655626 | 0.02845595 | 127.4346 | 1.239249 | 0.0697074 | 0.07469386 | 133.8858 | 1.644595 | 0.092508 | 0.09912548
126.4853 | 1.608513 | 0.0904784 | 0.0969507 | 91.12518 | 16.28101 | 0.9158022 | 0.9813134 | 127.3718 | 1.172173 | 0.06593438 | 0.07065094 | 139.8993 | 0.2846532 | 0.01601166 | 0.01715704 | 127.4061 | 1.063938 | 0.0598462 | 0.06412725 | 137.9002 | 0.2769857 | 0.01558037 | 0.01669489 | 127.3973 | 1.12559 | 0.06331411 | 0.06784324 | 135.8888 | 0.4706319 | 0.02647291 | 0.02836663 | 127.4278 | 1.244258 | 0.06998916 | 0.07499578 | 133.895 | 1.637156 | 0.09208953 | 0.09867709
126.4745 | 1.618091 | 0.09101718 | 0.09752802 | 91.1342 | 16.28122 | 0.9158141 | 0.9813261 | 127.3634 | 1.176557 | 0.06618097 | 0.07091517 | 139.908 | 0.2841493 | 0.01598332 | 0.01712667 | 127.3976 | 1.068198 | 0.06008585 | 0.06438404 | 137.9092 | 0.2766939 | 0.01556395 | 0.01667731 | 127.391 | 1.130459 | 0.06358798 | 0.06813669 | 135.8957 | 0.4690443 | 0.02638361 | 0.02827094 | 127.4214 | 1.249714 | 0.07029603 | 0.07532461 | 133.9035 | 1.630411 | 0.09171013 | 0.09827054
126.4675 | 1.624407 | 0.09137241 | 0.09790866 | 91.14218 | 16.28133 | 0.91582 | 0.9813325 | 127.3554 | 1.181646 | 0.06646725 | 0.07122193 | 139.9173 | 0.2843509 | 0.01599466 | 0.01713882 | 127.3887 | 1.072809 | 0.06034519 | 0.06466194 | 137.9173 | 0.2758184 | 0.01551471 | 0.01662454 | 127.3824 | 1.135327 | 0.06386185 | 0.06843015 | 135.9045 | 0.4675625 | 0.02630026 | 0.02818163 | 127.4139 | 1.254772 | 0.07058059 | 0.07562951 | 133.9116 | 1.623219 | 0.09130562 | 0.09783709
126.46 | 1.630669 | 0.09172469 | 0.09828614 | 91.15099 | 16.28143 | 0.9158259 | 0.9813388 | 127.347 | 1.18608 | 0.06671668 | 0.0714892 | 139.9252 | 0.283847 | 0.01596631 | 0.01710845 | 127.3811 | 1.076836 | 0.06057171 | 0.06490466 | 137.9262 | 0.2758184 | 0.01551471 | 0.01662454 | 127.375 | 1.140249 | 0.06413869 | 0.0687268 | 135.9126 | 0.4656573 | 0.02619309 | 0.02806679 | 127.4068 | 1.260079 | 0.07087909 | 0.07594937 | 133.9204 | 1.616425 | 0.09092342 | 0.09742755
126.4536 | 1.636669 | 0.09206216 | 0.09864775 | 91.16406 | 16.28048 | 0.9157726 | 0.9812817 | 127.3374 | 1.190464 | 0.06696327 | 0.07175344 | 139.934 | 0.2833935 | 0.0159408 | 0.01708111 | 127.373 | 1.081505 | 0.06083434 | 0.06518607 | 137.9348 | 0.2752348 | 0.01548188 | 0.01658936 | 127.3677 | 1.145488 | 0.0644334 | 0.06904259 | 135.9207 | 0.463858 | 0.02609188 | 0.02795834 | 127.3996 | 1.265783 | 0.07119991 | 0.07629314 | 133.9292 | 1.609233 | 0.09051891 | 0.09699411
126.4467 | 1.643142 | 0.09242628 | 0.09903792 | 91.17576 | 16.28017 | 0.9157549 | 0.9812627 | 127.3293 | 1.194747 | 0.0672042 | 0.0720116 | 139.9431 | 0.2824361 | 0.01588695 | 0.01702341 | 127.363 | 1.085648 | 0.06106742 | 0.06543583 | 137.9429 | 0.2744761 | 0.0154392 | 0.01654363 | 127.3611 | 1.150569 | 0.06471917 | 0.06934881 | 135.9282 | 0.462482 | 0.02601448 | 0.02787541 | 127.3915 | 1.27104 | 0.07149563 | 0.07661001 | 133.9364 | 1.602439 | 0.09013671 | 0.09658457
126.4394 | 1.649457 | 0.09278151 | 0.09941856 | 91.18458 | 16.28006 | 0.915749 | 0.9812563 | 127.3222 | 1.199182 | 0.06745363 | 0.07227887 | 139.9516 | 0.2818818 | 0.01585577 | 0.01699 | 127.3548 | 1.090026 | 0.06131363 | 0.06569965 | 137.9519 | 0.2740092 | 0.01541294 | 0.01651549 | 127.3528 | 1.155438 | 0.06499304 | 0.06964227 | 135.9368 | 0.4608944 | 0.02592518 | 0.02777971 | 127.3846 | 1.276148 | 0.07178297 | 0.07691791 | 133.9457 | 1.595297 | 0.08973499 | 0.09615411
126.4336 | 1.655352 | 0.09311306 | 0.09977383 | 91.19262 | 16.27954 | 0.9157193 | 0.9812246 | 127.3123 | 1.203616 | 0.06770306 | 0.07254614 | 139.9605 | 0.2814283 | 0.01583026 | 0.01696266 | 127.3466 | 1.094519 | 0.06156641 | 0.06597051 | 137.96 | 0.2738925 | 0.01540638 | 0.01650846 | 127.3461 | 1.160254 | 0.06526393 | 0.06993254 | 135.9453 | 0.4599947 | 0.02587457 | 0.02772549 | 127.375 | 1.281405 | 0.07207868 | 0.07723477 | 133.9526 | 1.588403 | 0.08934721 | 0.0957386
126.4277 | 1.661614 | 0.09346534 | 0.1001513 | 91.2015 | 16.27954 | 0.9157193 | 0.9812246 | 127.3042 | 1.208504 | 0.067978 | 0.07284075 | 139.9689 | 0.2812771 | 0.01582176 | 0.01695355 | 127.3379 | 1.099013 | 0.06181919 | 0.06624137 | 137.9688 | 0.2737174 | 0.01539653 | 0.0164979 | 127.3371 | 1.165281 | 0.06554673 | 0.07023556 | 135.9541 | 0.45846 | 0.02578824 | 0.02763298 | 127.3671 | 1.286811 | 0.07238276 | 0.07756061 | 133.9611 | 1.581906 | 0.08898176 | 0.095347
126.4212 | 1.667509 | 0.09379689 | 0.1005066 | 91.20886 | 16.27938 | 0.9157105 | 0.9812151 | 127.2971 | 1.213392 | 0.06825294 | 0.07313536 | 139.9776 | 0.2813275 | 0.01582459 | 0.01695659 | 127.3286 | 1.103274 | 0.06205884 | 0.06649816 | 137.9774 | 0.2732505 | 0.01537026 | 0.01646976 | 127.3302 | 1.170097 | 0.06581762 | 0.07052583 | 135.9622 | 0.4566606 | 0.02568703 | 0.02752453 | 127.3584 | 1.292465 | 0.0727008 | 0.07790139 | 133.9687 | 1.574814 | 0.08858282 | 0.09491952
126.4158 | 1.673614 | 0.09414029 | 0.1008745 | 91.21699 | 16.27927 | 0.9157045 | 0.9812087 | 127.2878 | 1.217725 | 0.0684967 | 0.07339655 | 139.9878 | 0.2806724 | 0.01578774 | 0.01691711 | 127.3215 | 1.107476 | 0.0622952 | 0.06675144 | 137.9863 | 0.2731338 | 0.0153637 | 0.01646273 | 127.3238 | 1.174701 | 0.06607661 | 0.07080334 | 135.9711 | 0.4551259 | 0.0256007 | 0.02743203 | 127.3495 | 1.297623 | 0.07299093 | 0.07821228 | 133.9766 | 1.567622 | 0.08817831 | 0.09448607
126.4101 | 1.67935 | 0.09446296 | 0.1012203 | 91.22489 | 16.27912 | 0.9156957 | 0.9811992 | 127.2808 | 1.222411 | 0.0687603 | 0.07367901 | 139.9954 | 0.2804205 | 0.01577357 | 0.01690192 | 127.3119 | 1.112145 | 0.06255783 | 0.06703285 | 137.994 | 0.2719666 | 0.01529804 | 0.01639237 | 127.3158 | 1.179887 | 0.06636833 | 0.07111594 | 135.9795 | 0.4540675 | 0.02554117 | 0.02736823 | 127.3424 | 1.303128 | 0.07330059 | 0.07854409 | 133.9844 | 1.560481 | 0.08777659 | 0.09405561
126.4038 | 1.685665 | 0.09481819 | 0.1016009 | 91.23332 | 16.2788 | 0.9156779 | 0.9811802 | 127.2722 | 1.227047 | 0.06902106 | 0.07395843 | 140.0055 | 0.2798662 | 0.01574239 | 0.01686851 | 127.3034 | 1.116288 | 0.06279091 | 0.06728261 | 138.003 | 0.2713829 | 0.01526521 | 0.0163572 | 127.3099 | 1.184333 | 0.06661839 | 0.07138388 | 135.9879 | 0.4526386 | 0.02546079 | 0.02728211 | 127.3338 | 1.308534 | 0.07360467 | 0.07886993 | 133.9926 | 1.553636 | 0.0873916 | 0.09364309
126.3983 | 1.692086 | 0.09517935 | 0.1019879 | 91.2417 | 16.27854 | 0.9156631 | 0.9811643 | 127.2646 | 1.231683 | 0.06928183 | 0.07423785 | 140.0134 | 0.2796142 | 0.01572822 | 0.01685333 | 127.2956 | 1.120957 | 0.06305354 | 0.06756402 | 138.0108 | 0.2709744 | 0.01524223 | 0.01633257 | 127.3013 | 1.189202 | 0.06689226 | 0.07167734 | 135.9966 | 0.4507334 | 0.02535363 | 0.02716728 | 127.326 | 1.314287 | 0.07392828 | 0.07921669 | 134.0009 | 1.546495 | 0.08698988 | 0.09321263
126.3897 | 1.701401 | 0.09570332 | 0.1025494 | 91.24981 | 16.27817 | 0.9156424 | 0.9811421 | 127.2548 | 1.236269 | 0.06953976 | 0.07451424 | 140.0214 | 0.2788584 | 0.0156857 | 0.01680777 | 127.286 | 1.125568 | 0.06331288 | 0.06784192 | 138.0184 | 0.2705659 | 0.01521925 | 0.01630795 | 127.2944 | 1.19407 | 0.06716612 | 0.0719708 | 136.0052 | 0.4493575 | 0.02527623 | 0.02708434 | 127.3168 | 1.319892 | 0.07424353 | 0.07955448 | 134.0082 | 1.539948 | 0.08662163 | 0.09281804
126.3804 | 1.71019 | 0.09619769 | 0.1030791 | 91.25816 | 16.27775 | 0.9156187 | 0.9811168 | 127.2472 | 1.241711 | 0.06984588 | 0.07484225 | 140.03 | 0.2787576 | 0.01568003 | 0.01680169 | 127.2781 | 1.130354 | 0.06358207 | 0.06813037 | 138.0263 | 0.2707993 | 0.01523238 | 0.01632202 | 127.2874 | 1.199045 | 0.06744595 | 0.07227064 | 136.0148 | 0.4475581 | 0.02517502 | 0.02697589 | 127.3105 | 1.325397 | 0.07455319 | 0.07988629 | 134.0169 | 1.533004 | 0.08623107 | 0.09239954
126.3739 | 1.716926 | 0.09657661 | 0.1034851 | 91.26675 | 16.27733 | 0.915595 | 0.9810914 | 127.2395 | 1.246145 | 0.07009531 | 0.07510952 | 140.0391 | 0.277901 | 0.01563185 | 0.01675006 | 127.2689 | 1.135314 | 0.06386112 | 0.06842937 | 138.0355 | 0.2705075 | 0.01521597 | 0.01630443 | 127.2786 | 1.20402 | 0.06772577 | 0.07257048 | 136.0228 | 0.4462351 | 0.0251006 | 0.02689615 | 127.3008 | 1.331051 | 0.07487122 | 0.08022707 | 134.025 | 1.525863 | 0.08582934 | 0.09196908
126.3679 | 1.722873 | 0.09691112 | 0.1038436 | 91.27472 | 16.27748 | 0.9156039 | 0.9811009 | 127.2307 | 1.250781 | 0.07035608 | 0.07538894 | 140.046 | 0.2773467 | 0.01560067 | 0.01671665 | 127.2616 | 1.139867 | 0.06411718 | 0.06870375 | 138.0433 | 0.2698655 | 0.01517986 | 0.01626574 | 127.2716 | 1.209524 | 0.06803536 | 0.07290221 | 136.0288 | 0.4450179 | 0.02503213 | 0.02682278 | 127.2921 | 1.336705 | 0.07518925 | 0.08056785 | 134.0319 | 1.519564 | 0.08547505 | 0.09158943
126.3609 | 1.729294 | 0.09727228 | 0.1042306 | 91.28749 | 16.27701 | 0.9155773 | 0.9810723 | 127.222 | 1.256022 | 0.07065086 | 0.07570481 | 140.0541 | 0.2770947 | 0.0155865 | 0.01670147 | 127.2533 | 1.144127 | 0.06435682 | 0.06896054 | 138.0518 | 0.2693986 | 0.0151536 | 0.0162376 | 127.2644 | 1.214869 | 0.06833602 | 0.07322438 | 136.039 | 0.4440124 | 0.02497557 | 0.02676218 | 127.2832 | 1.34221 | 0.07549891 | 0.08089967 | 134.0403 | 1.513017 | 0.0851068 | 0.09119485
126.3534 | 1.735609 | 0.09762751 | 0.1046112 | 91.29932 | 16.27701 | 0.9155773 | 0.9810723 | 127.2142 | 1.260657 | 0.07091163 | 0.07598423 | 140.0625 | 0.2769435 | 0.015578 | 0.01669236 | 127.2449 | 1.148563 | 0.06460632 | 0.06922788 | 138.0604 | 0.2695737 | 0.01516344 | 0.01624815 | 127.2578 | 1.21979 | 0.06861286 | 0.07352103 | 136.0473 | 0.4424247 | 0.02488626 | 0.02666648 | 127.274 | 1.346971 | 0.07576673 | 0.08118664 | 134.0491 | 1.506421 | 0.08473576 | 0.09079727
126.3467 | 1.741977 | 0.09798571 | 0.104995 | 91.3077 | 16.27664 | 0.9155565 | 0.9810501 | 127.2064 | 1.265394 | 0.07117806 | 0.07626973 | 140.07 | 0.2765404 | 0.01555532 | 0.01666806 | 127.237 | 1.153815 | 0.06490178 | 0.06954447 | 138.0679 | 0.2692235 | 0.01514375 | 0.01622704 | 127.2496 | 1.225083 | 0.06891054 | 0.07384 | 136.0559 | 0.4411546 | 0.02481482 | 0.02658993 | 127.2656 | 1.352377 | 0.07607081 | 0.08151247 | 134.0559 | 1.499775 | 0.08436194 | 0.0903967
126.3396 | 1.748029 | 0.09832614 | 0.1053598 | 91.31519 | 16.27638 | 0.9155417 | 0.9810343 | 127.1974 | 1.270131 | 0.0714445 | 0.07655522 | 140.0787 | 0.2764396 | 0.01554965 | 0.01666198 | 127.23 | 1.158251 | 0.06515127 | 0.06981182 | 138.0754 | 0.2692819 | 0.01514703 | 0.01623056 | 127.242 | 1.229951 | 0.06918441 | 0.07413346 | 136.0643 | 0.439514 | 0.02472254 | 0.02649105 | 127.2554 | 1.357832 | 0.07637768 | 0.0818413 | 134.0646 | 1.49313 | 0.08398811 | 0.08999613
126.332 | 1.755134 | 0.09872578 | 0.105788 | 91.32274 | 16.27638 | 0.9155417 | 0.9810343 | 127.1898 | 1.274263 | 0.07167692 | 0.07680427 | 140.0859 | 0.2754318 | 0.01549296 | 0.01660124 | 127.2214 | 1.162803 | 0.06540733 | 0.0700862 | 138.0835 | 0.2691652 | 0.01514046 | 0.01622353 | 127.2351 | 1.235296 | 0.06948507 | 0.07445563 | 136.0711 | 0.4380851 | 0.02464217 | 0.02640492 | 127.2467 | 1.363883 | 0.07671803 | 0.08220599 | 134.0732 | 1.485988 | 0.08358639 | 0.08956567
126.3244 | 1.761397 | 0.09907805 | 0.1061655 | 91.33101 | 16.27627 | 0.9155358 | 0.9810279 | 127.1814 | 1.278848 | 0.07193485 | 0.07708066 | 140.0934 | 0.2747264 | 0.01545328 | 0.01655872 | 127.2129 | 1.167238 | 0.06565683 | 0.07035354 | 138.0911 | 0.2685232 | 0.01510435 | 0.01618483 | 127.2278 | 1.240641 | 0.06978573 | 0.0747778 | 136.0806 | 0.4372913 | 0.02459751 | 0.02635708 | 127.2381 | 1.369587 | 0.07703885 | 0.08254976 | 134.0812 | 1.479491 | 0.08322093 | 0.08917407
126.3182 | 1.767449 | 0.09941849 | 0.1065303 | 91.33774 | 16.27596 | 0.915518 | 0.9810089 | 127.1735 | 1.283787 | 0.07221263 | 0.0773783 | 140.1028 | 0.2741721 | 0.0154221 | 0.01652531 | 127.2065 | 1.171674 | 0.06590633 | 0.07062088 | 138.099 | 0.2678812 | 0.01506824 | 0.01614614 | 127.2193 | 1.246145 | 0.07009532 | 0.07510953 | 136.088 | 0.4362329 | 0.02453798 | 0.02629328 | 127.229 | 1.37529 | 0.07735967 | 0.08289354 | 134.0888 | 1.472894 | 0.08284989 | 0.08877649
126.3105 | 1.773659 | 0.0997678 | 0.1069046 | 91.34578 | 16.27591 | 0.9155151 | 0.9810057 | 127.1645 | 1.288473 | 0.07247623 | 0.07766076 | 140.1102 | 0.2735674 | 0.01538809 | 0.01648886 | 127.1981 | 1.176226 | 0.06616239 | 0.07089526 | 138.1074 | 0.2678812 | 0.01506824 | 0.01614614 | 127.2129 | 1.251226 | 0.0703811 | 0.07541575 | 136.0978 | 0.4348569 | 0.02446058 | 0.02621035 | 127.2201 | 1.380547 | 0.07765539 | 0.0832104 | 134.0976 | 1.466348 | 0.08248165 | 0.08838191
126.3022 | 1.779764 | 0.1001112 | 0.1072726 | 91.35391 | 16.27548 | 0.9154914 | 0.9809804 | 127.1569 | 1.29326 | 0.0727455 | 0.07794929 | 140.1188 | 0.2732651 | 0.01537108 | 0.01647064 | 127.19 | 1.181129 | 0.06643815 | 0.07119075 | 138.1149 | 0.2670642 | 0.01502228 | 0.01609689 | 127.206 | 1.256518 | 0.07067878 | 0.07573473 | 136.1052 | 0.433428 | 0.0243802 | 0.02612422 | 127.2106 | 1.386052 | 0.07796505 | 0.08354222 | 134.1065 | 1.460198 | 0.08213572 | 0.08801123
126.2911 | 1.788921 | 0.1006263 | 0.1078245 | 91.36206 | 16.27554 | 0.9154944 | 0.9809835 | 127.1489 | 1.298601 | 0.07304595 | 0.07827123 | 140.1276 | 0.2730635 | 0.01535974 | 0.01645849 | 127.1825 | 1.185914 | 0.06670734 | 0.0714792 | 138.1224 | 0.2664805 | 0.01498945 | 0.01606171 | 127.1986 | 1.261969 | 0.07098539 | 0.07606327 | 136.1145 | 0.4322108 | 0.02431174 | 0.02605086 | 127.203 | 1.391905 | 0.07829424 | 0.08389495 | 134.1148 | 1.453552 | 0.08176189 | 0.08761066
126.2785 | 1.798815 | 0.1011828 | 0.1084209 | 91.36916 | 16.27548 | 0.9154914 | 0.9809804 | 127.1397 | 1.303287 | 0.07330955 | 0.07855369 | 140.1357 | 0.2723581 | 0.01532006 | 0.01641597 | 127.1746 | 1.190058 | 0.06694042 | 0.07172895 | 138.1297 | 0.2658969 | 0.01495663 | 0.01602654 | 127.19 | 1.266891 | 0.07126224 | 0.07635992 | 136.1226 | 0.430729 | 0.02422839 | 0.02596154 | 127.1925 | 1.39741 | 0.0786039 | 0.08422677 | 134.1233 | 1.447154 | 0.08140202 | 0.08722504
126.2708 | 1.805235 | 0.101544 | 0.1088078 | 91.37758 | 16.27533 | 0.9154825 | 0.9809708 | 127.1326 | 1.308175 | 0.07358449 | 0.0788483 | 140.1442 | 0.2718542 | 0.01529172 | 0.0163856 | 127.1655 | 1.19496 | 0.06721618 | 0.07202444 | 138.1388 | 0.2651382 | 0.01491395 | 0.01598081 | 127.1835 | 1.27213 | 0.07155694 | 0.07667571 | 136.1311 | 0.4295648 | 0.0241629 | 0.02589137 | 127.1832 | 1.403212 | 0.0789303 | 0.08457652 | 134.1326 | 1.440856 | 0.08104772 | 0.0868454
126.2619 | 1.811919 | 0.1019199 | 0.1092107 | 91.38534 | 16.27496 | 0.9154618 | 0.9809486 | 127.1234 | 1.313466 | 0.0738821 | 0.0791672 | 140.152 | 0.2719045 | 0.01529455 | 0.01638864 | 127.1583 | 1.199513 | 0.06747224 | 0.07229881 | 138.1472 | 0.2641461 | 0.01485814 | 0.01592101 | 127.176 | 1.277052 | 0.07183379 | 0.07697236 | 136.1384 | 0.42803 | 0.02407657 | 0.02579887 | 127.1747 | 1.409015 | 0.0792567 | 0.08492627 | 134.1407 | 1.434309 | 0.08067947 | 0.08645081
126.2526 | 1.818655 | 0.1022989 | 0.1096167 | 91.39672 | 16.27449 | 0.9154352 | 0.9809201 | 127.1156 | 1.318102 | 0.07414287 | 0.07944662 | 140.1604 | 0.271703 | 0.01528322 | 0.01637649 | 127.1508 | 1.204765 | 0.0677677 | 0.0726154 | 138.1552 | 0.2640293 | 0.01485157 | 0.01591397 | 127.1677 | 1.282185 | 0.07212254 | 0.07728177 | 136.1471 | 0.4264953 | 0.02399024 | 0.02570636 | 127.1658 | 1.414719 | 0.07957752 | 0.08527004 | 134.1486 | 1.427663 | 0.08030564 | 0.08605025
126.2448 | 1.82576 | 0.1026985 | 0.1100449 | 91.40848 | 16.27412 | 0.9154144 | 0.9808979 | 127.1075 | 1.323091 | 0.07442348 | 0.0797473 | 140.1694 | 0.2718542 | 0.01529172 | 0.0163856 | 127.1439 | 1.209492 | 0.06803361 | 0.07290034 | 138.1631 | 0.2639126 | 0.01484501 | 0.01590694 | 127.1596 | 1.287477 | 0.07242022 | 0.07760074 | 136.1546 | 0.4251194 | 0.02391284 | 0.02562343 | 127.1558 | 1.420422 | 0.07989834 | 0.08561381 | 134.1579 | 1.421712 | 0.07997088 | 0.08569153
126.2363 | 1.832233 | 0.1030626 | 0.1104351 | 91.41726 | 16.27417 | 0.9154174 | 0.9809011 | 127.1003 | 1.327878 | 0.07469275 | 0.08003583 | 140.1768 | 0.2714006 | 0.01526621 | 0.01635827 | 127.1361 | 1.214395 | 0.06830937 | 0.07319582 | 138.1722 | 0.2635041 | 0.01482203 | 0.01588231 | 127.1527 | 1.293246 | 0.0727447 | 0.07794843 | 136.1622 | 0.4237434 | 0.02383545 | 0.02554049 | 127.1477 | 1.426473 | 0.08023869 | 0.0859785 | 134.165 | 1.414967 | 0.07959147 | 0.08528498
126.2272 | 1.838338 | 0.103406 | 0.1108031 | 91.42506 | 16.27375 | 0.9153937 | 0.9808757 | 127.0907 | 1.332715 | 0.07496485 | 0.0803274 | 140.1857 | 0.2708967 | 0.01523786 | 0.01632789 | 127.1276 | 1.218714 | 0.0685523 | 0.07345613 | 138.1807 | 0.2635041 | 0.01482203 | 0.01588231 | 127.144 | 1.298644 | 0.07304833 | 0.07827379 | 136.1697 | 0.4221557 | 0.02374614 | 0.0254448 | 127.1385 | 1.432077 | 0.08055393 | 0.08631629 | 134.174 | 1.408321 | 0.07921764 | 0.08488441
126.2185 | 1.844864 | 0.1037731 | 0.1111964 | 91.43275 | 16.27333 | 0.91537 | 0.9808503 | 127.0829 | 1.337805 | 0.07525113 | 0.08063416 | 140.194 | 0.2704936 | 0.01521519 | 0.0163036 | 127.1194 | 1.224258 | 0.06886417 | 0.07379031 | 138.1898 | 0.2627454 | 0.01477935 | 0.01583658 | 127.1362 | 1.304465 | 0.07337578 | 0.07862466 | 136.1784 | 0.4210973 | 0.0236866 | 0.02538101 | 127.1303 | 1.437731 | 0.08087196 | 0.08665707 | 134.1823 | 1.401725 | 0.07884661 | 0.08448684
126.2083 | 1.851706 | 0.1041579 | 0.1116088 | 91.4414 | 16.27301 | 0.9153523 | 0.9808313 | 127.0758 | 1.342995 | 0.07554307 | 0.08094699 | 140.2023 | 0.2698889 | 0.01518118 | 0.01626715 | 127.1121 | 1.229569 | 0.0691629 | 0.07411042 | 138.1989 | 0.2618699 | 0.01473011 | 0.01578382 | 127.1278 | 1.309757 | 0.07367347 | 0.07894364 | 136.1852 | 0.4203564 | 0.02364493 | 0.02533635 | 127.1205 | 1.443732 | 0.08120952 | 0.08701878 | 134.1915 | 1.395376 | 0.07848952 | 0.08410421
126.2002 | 1.857863 | 0.1045043 | 0.1119799 | 91.4505 | 16.27312 | 0.9153582 | 0.9808376 | 127.0664 | 1.347832 | 0.07581518 | 0.08123856 | 140.2111 | 0.269637 | 0.015167 | 0.01625196 | 127.1036 | 1.234471 | 0.06943866 | 0.0744059 | 138.2082 | 0.261228 | 0.014694 | 0.01574512 | 127.1207 | 1.314838 | 0.07395924 | 0.07924986 | 136.1939 | 0.4191921 | 0.02357944 | 0.02526617 | 127.1121 | 1.449336 | 0.08152476 | 0.08735657 | 134.1992 | 1.389375 | 0.07815196 | 0.0837425
126.1898 | 1.863757 | 0.1048358 | 0.1123352 | 91.45776 | 16.27254 | 0.9153256 | 0.9808027 | 127.0589 | 1.35277 | 0.07609295 | 0.0815362 | 140.218 | 0.2690827 | 0.01513583 | 0.01621855 | 127.095 | 1.239549 | 0.06972427 | 0.07471194 | 138.2175 | 0.2610529 | 0.01468415 | 0.01573457 | 127.1122 | 1.320236 | 0.07426288 | 0.07957521 | 136.2012 | 0.4181866 | 0.02352288 | 0.02520557 | 127.1039 | 1.45509 | 0.08184837 | 0.08770333 | 134.2062 | 1.383225 | 0.07780603 | 0.08337182
126.1816 | 1.870704 | 0.1052266 | 0.1127539 | 91.46832 | 16.27249 | 0.9153227 | 0.9807995 | 127.0515 | 1.357608 | 0.07636506 | 0.08182777 | 140.227 | 0.2687804 | 0.01511882 | 0.01620033 | 127.0872 | 1.244393 | 0.06999675 | 0.07500391 | 138.2269 | 0.2608778 | 0.0146743 | 0.01572402 | 127.1042 | 1.325422 | 0.07455461 | 0.07988781 | 136.2089 | 0.4166519 | 0.02343655 | 0.02511307 | 127.095 | 1.461041 | 0.08218314 | 0.08806205 | 134.2152 | 1.376927 | 0.07745173 | 0.08299218
126.1682 | 1.880914 | 0.1058009 | 0.1133693 | 91.47716 | 16.27259 | 0.9153286 | 0.9808059 | 127.0442 | 1.362193 | 0.07662299 | 0.08210416 | 140.2356 | 0.2679741 | 0.01507347 | 0.01615174 | 127.0788 | 1.248595 | 0.07023311 | 0.07525718 | 138.2354 | 0.2610529 | 0.01468415 | 0.01573457 | 127.0962 | 1.330608 | 0.07484633 | 0.08020041 | 136.2164 | 0.4150642 | 0.02334725 | 0.02501737 | 127.0857 | 1.467092 | 0.08252349 | 0.08842675 | 134.2236 | 1.37033 | 0.0770807 | 0.0825946
126.1542 | 1.891071 | 0.1063722 | 0.1139815 | 91.48469 | 16.27175 | 0.9152812 | 0.9807551 | 127.0361 | 1.367635 | 0.07692911 | 0.08243217 | 140.244 | 0.267319 | 0.01503662 | 0.01611225 | 127.0717 | 1.253731 | 0.070522 | 0.07556674 | 138.2441 | 0.2601774 | 0.01463491 | 0.0156818 | 127.0884 | 1.335742 | 0.07513509 | 0.08050982 | 136.2246 | 0.4137941 | 0.0232758 | 0.02494082 | 127.0768 | 1.473242 | 0.08286942 | 0.08879742 | 134.2309 | 1.364329 | 0.07674314 | 0.0822329
126.1451 | 1.897492 | 0.1067334 | 0.1143685 | 91.49453 | 16.27149 | 0.9152664 | 0.9807393 | 127.0284 | 1.372473 | 0.07720121 | 0.08272374 | 140.2521 | 0.2669159 | 0.01501395 | 0.01608796 | 127.0641 | 1.259042 | 0.07082074 | 0.07588684 | 138.2518 | 0.2591269 | 0.01457582 | 0.01561849 | 127.0804 | 1.341457 | 0.07545658 | 0.08085431 | 136.2327 | 0.4133178 | 0.02324901 | 0.02491211 | 127.0676 | 1.47959 | 0.08322651 | 0.08918005 | 134.2384 | 1.357981 | 0.07638605 | 0.08185027
126.1352 | 1.90407 | 0.1071034 | 0.114765 | 91.50244 | 16.27127 | 0.9152546 | 0.9807266 | 127.02 | 1.377562 | 0.07748749 | 0.0830305 | 140.2601 | 0.266664 | 0.01499977 | 0.01607277 | 127.0552 | 1.264119 | 0.07110635 | 0.07619288 | 138.2606 | 0.2583682 | 0.01453314 | 0.01557276 | 127.0732 | 1.346643 | 0.07574831 | 0.08116691 | 136.2406 | 0.4121536 | 0.02318352 | 0.02484194 | 127.0598 | 1.485492 | 0.08355849 | 0.08953578 | 134.2471 | 1.351782 | 0.07603733 | 0.0814766
126.1264 | 1.911438 | 0.1075179 | 0.1152091 | 91.51558 | 16.27096 | 0.9152368 | 0.9807076 | 127.013 | 1.382097 | 0.07774259 | 0.08330384 | 140.2685 | 0.2665128 | 0.01499127 | 0.01606366 | 127.048 | 1.26908 | 0.07138539 | 0.07649188 | 138.2681 | 0.2579597 | 0.01451016 | 0.01554813 | 127.0661 | 1.352147 | 0.0760579 | 0.08149864 | 136.2495 | 0.410513 | 0.02309124 | 0.02474305 | 127.0506 | 1.491344 | 0.08388768 | 0.08988852 | 134.2547 | 1.345681 | 0.07569419 | 0.08110892
126.1159 | 1.917964 | 0.1078849 | 0.1156024 | 91.53 | 16.2708 | 0.9152279 | 0.980698 | 127.004 | 1.387136 | 0.07802603 | 0.08360756 | 140.2766 | 0.2662609 | 0.0149771 | 0.01604847 | 127.0396 | 1.273982 | 0.07166115 | 0.07678737 | 138.2766 | 0.2574928 | 0.0144839 | 0.01551999 | 127.0575 | 1.357651 | 0.07636749 | 0.08183038 | 136.2584 | 0.4088724 | 0.02299896 | 0.02464417 | 127.0419 | 1.497395 | 0.08422803 | 0.09025321 | 134.2619 | 1.33973 | 0.07535942 | 0.0807502
126.1076 | 1.924806 | 0.1082698 | 0.1160148 | 91.53848 | 16.27006 | 0.9151865 | 0.9806536 | 126.9963 | 1.392125 | 0.07830664 | 0.08390824 | 140.2841 | 0.2660089 | 0.01496293 | 0.01603329 | 127.0316 | 1.279001 | 0.07194347 | 0.07708989 | 138.2853 | 0.2564423 | 0.01442481 | 0.01545667 | 127.0498 | 1.362996 | 0.07666815 | 0.08215255 | 136.2658 | 0.4077611 | 0.02293644 | 0.02457718 | 127.0328 | 1.503594 | 0.08457675 | 0.09062688 | 134.269 | 1.33358 | 0.0750135 | 0.08037953
126.0969 | 1.932016 | 0.1086753 | 0.1164493 | 91.54598 | 16.27017 | 0.9151924 | 0.98066 | 126.9886 | 1.397265 | 0.07859575 | 0.08421803 | 140.2912 | 0.2651523 | 0.01491474 | 0.01598165 | 127.0244 | 1.284254 | 0.07223893 | 0.07740648 | 138.2927 | 0.2560921 | 0.01440511 | 0.01543557 | 127.0433 | 1.368341 | 0.07696881 | 0.08247471 | 136.2756 | 0.4066497 | 0.02287393 | 0.0245102 | 127.0243 | 1.509546 | 0.08491152 | 0.09098559 | 134.2771 | 1.327777 | 0.0746871 | 0.08002978
126.0867 | 1.939015 | 0.109069 | 0.1168712 | 91.55464 | 16.27001 | 0.9151835 | 0.9806505 | 126.9797 | 1.402757 | 0.0789047 | 0.08454909 | 140.2989 | 0.265505 | 0.01493458 | 0.01600291 | 127.0154 | 1.289565 | 0.07253767 | 0.07772659 | 138.3005 | 0.2556252 | 0.01437885 | 0.01540742 | 127.0353 | 1.374163 | 0.07729626 | 0.08282559 | 136.2831 | 0.4055384 | 0.02281142 | 0.02444321 | 127.0152 | 1.515696 | 0.08525745 | 0.09135627 | 134.2858 | 1.321578 | 0.07433838 | 0.07965611
126.0778 | 1.945488 | 0.1094332 | 0.1172614 | 91.56334 | 16.27022 | 0.9151954 | 0.9806631 | 126.9726 | 1.407897 | 0.07919381 | 0.08485888 | 140.3074 | 0.2652027 | 0.01491757 | 0.01598469 | 127.008 | 1.294467 | 0.07281342 | 0.07802207 | 138.308 | 0.255275 | 0.01435915 | 0.01538632 | 127.0275 | 1.379402 | 0.07759097 | 0.08314138 | 136.2911 | 0.404427 | 0.0227489 | 0.02437623 | 127.0075 | 1.521697 | 0.085595 | 0.09171797 | 134.293 | 1.315577 | 0.07400082 | 0.07929441
126.0674 | 1.952067 | 0.1098032 | 0.1176579 | 91.57119 | 16.27022 | 0.9151954 | 0.9806631 | 126.9646 | 1.413087 | 0.07948576 | 0.08517171 | 140.3155 | 0.2652531 | 0.01492041 | 0.01598773 | 126.9991 | 1.299253 | 0.07308262 | 0.07831052 | 138.3165 | 0.2553918 | 0.01436571 | 0.01539335 | 127.0193 | 1.384906 | 0.07790056 | 0.08347311 | 136.2999 | 0.4028923 | 0.02266258 | 0.02428373 | 126.9997 | 1.527599 | 0.08592698 | 0.0920737 | 134.3012 | 1.309774 | 0.07367442 | 0.07894466
126.0567 | 1.959435 | 0.1102176 | 0.118102 | 91.57874 | 16.27027 | 0.9151983 | 0.9806663 | 126.9555 | 1.418277 | 0.0797777 | 0.08548454 | 140.3227 | 0.2647492 | 0.01489206 | 0.01595736 | 126.9917 | 1.304389 | 0.07337151 | 0.07862008 | 138.3257 | 0.2553918 | 0.01436571 | 0.01539335 | 127.0119 | 1.390621 | 0.07822206 | 0.08381761 | 136.3075 | 0.4019397 | 0.02260899 | 0.02422631 | 126.9897 | 1.533699 | 0.08627012 | 0.09244139 | 134.3092 | 1.303624 | 0.07332849 | 0.07857398
126.047 | 1.965908 | 0.1105818 | 0.1184921 | 91.58766 | 16.27001 | 0.9151835 | 0.9806505 | 126.9476 | 1.423316 | 0.08006115 | 0.08578826 | 140.3316 | 0.2640437 | 0.01485238 | 0.01591484 | 126.9843 | 1.309525 | 0.0736604 | 0.07892963 | 138.3322 | 0.2548081 | 0.01433289 | 0.01535818 | 127.0033 | 1.396125 | 0.07853165 | 0.08414934 | 136.3166 | 0.4009871 | 0.02255541 | 0.02416889 | 126.9822 | 1.540047 | 0.08662721 | 0.09282402 | 134.3179 | 1.297821 | 0.07300209 | 0.07822423
126.0371 | 1.972591 | 0.1109577 | 0.118895 | 91.59421 | 16.26975 | 0.9151687 | 0.9806346 | 126.9393 | 1.428355 | 0.08034459 | 0.08609198 | 140.3402 | 0.2633382 | 0.0148127 | 0.01587232 | 126.9747 | 1.314836 | 0.07395914 | 0.07924974 | 138.3401 | 0.2541662 | 0.01429677 | 0.01531948 | 126.9958 | 1.401894 | 0.07885612 | 0.08449703 | 136.3249 | 0.3997699 | 0.02248694 | 0.02409553 | 126.9741 | 1.546743 | 0.08700383 | 0.09322758 | 134.3257 | 1.291969 | 0.0726729 | 0.0778715
126.0225 | 1.982749 | 0.111529 | 0.1195072 | 91.60235 | 16.26985 | 0.9151747 | 0.9806409 | 126.9321 | 1.433798 | 0.08065071 | 0.08641999 | 140.3474 | 0.2629855 | 0.01479286 | 0.01585106 | 126.968 | 1.320147 | 0.07425787 | 0.07956985 | 138.3487 | 0.2535825 | 0.01426395 | 0.01528431 | 126.9878 | 1.407662 | 0.07918059 | 0.08484471 | 136.3317 | 0.3988173 | 0.02243336 | 0.02403811 | 126.9659 | 1.55314 | 0.0873637 | 0.0936132 | 134.3338 | 1.286018 | 0.07233813 | 0.07751278
126.0076 | 1.992485 | 0.1120767 | 0.120094 | 91.6092 | 16.26954 | 0.9151569 | 0.9806219 | 126.9242 | 1.439139 | 0.08095116 | 0.08674193 | 140.3551 | 0.2625824 | 0.01477018 | 0.01582676 | 126.9593 | 1.325341 | 0.07455005 | 0.07988293 | 138.3556 | 0.252532 | 0.01420486 | 0.01522099 | 126.9796 | 1.41306 | 0.07948423 | 0.08517007 | 136.3411 | 0.397706 | 0.02237085 | 0.02397113 | 126.9574 | 1.559439 | 0.087718 | 0.09399284 | 134.3424 | 1.280314 | 0.07201731 | 0.07716901
125.998 | 1.999537 | 0.1124734 | 0.1205191 | 91.61769 | 16.26964 | 0.9151628 | 0.9806283 | 126.9155 | 1.444581 | 0.08125727 | 0.08706995 | 140.3642 | 0.2618769 | 0.0147305 | 0.01578424 | 126.951 | 1.330535 | 0.07484222 | 0.080196 | 138.3639 | 0.2522402 | 0.01418844 | 0.0152034 | 126.9709 | 1.418141 | 0.07977 | 0.08547629 | 136.3489 | 0.3963829 | 0.02229643 | 0.02389138 | 126.9504 | 1.565341 | 0.08804998 | 0.09434857 | 134.3505 | 1.274809 | 0.07170765 | 0.0768372
125.9883 | 2.006536 | 0.1128671 | 0.120941 | 91.62445 | 16.26917 | 0.9151362 | 0.9805997 | 126.9067 | 1.449922 | 0.08155772 | 0.08739189 | 140.3717 | 0.2615746 | 0.0147135 | 0.01576601 | 126.9439 | 1.335788 | 0.07513768 | 0.08051259 | 138.3712 | 0.2519484 | 0.01417203 | 0.01518581 | 126.9634 | 1.423486 | 0.08007066 | 0.08579846 | 136.357 | 0.3949011 | 0.02221308 | 0.02380207 | 126.9419 | 1.571689 | 0.08840707 | 0.0947312 | 134.359 | 1.268758 | 0.0713673 | 0.0764725
125.9776 | 2.013431 | 0.1132549 | 0.1213565 | 91.63711 | 16.26885 | 0.9151184 | 0.9805807 | 126.9001 | 1.455667 | 0.08188085 | 0.08773813 | 140.379 | 0.2611715 | 0.01469082 | 0.01574172 | 126.9364 | 1.340282 | 0.07539045 | 0.08078345 | 138.3792 | 0.2514815 | 0.01414576 | 0.01515767 | 126.9561 | 1.428884 | 0.0803743 | 0.08612381 | 136.3652 | 0.3938427 | 0.02215354 | 0.02373827 | 126.9333 | 1.578385 | 0.08878368 | 0.09513475 | 134.3669 | 1.262708 | 0.07102695 | 0.0761078
125.969 | 2.020377 | 0.1136457 | 0.1217752 | 91.64819 | 16.26859 | 0.9151036 | 0.9805648 | 126.8924 | 1.46121 | 0.08219263 | 0.08807222 | 140.3881 | 0.2610203 | 0.01468232 | 0.01573261 | 126.9271 | 1.34495 | 0.07565308 | 0.08106486 | 138.3858 | 0.2511313 | 0.01412607 | 0.01513656 | 126.9482 | 1.434546 | 0.08069282 | 0.08646512 | 136.3726 | 0.3920963 | 0.0220553 | 0.02363301 | 126.9248 | 1.584782 | 0.08914356 | 0.09552038 | 134.3753 | 1.256855 | 0.07069776 | 0.07575507
125.9584 | 2.027009 | 0.1140187 | 0.1221749 | 91.65656 | 16.26822 | 0.9150829 | 0.9805426 | 126.8852 | 1.466652 | 0.08249875 | 0.08840023 | 140.3951 | 0.2611211 | 0.01468799 | 0.01573868 | 126.9204 | 1.350378 | 0.07595839 | 0.08139201 | 138.3946 | 0.2509563 | 0.01411622 | 0.01512601 | 126.9396 | 1.440315 | 0.08101729 | 0.0868128 | 136.3806 | 0.3913024 | 0.02201065 | 0.02358517 | 126.9182 | 1.591081 | 0.08949786 | 0.09590002 | 134.3831 | 1.251102 | 0.07037415 | 0.07540831
125.9501 | 2.034429 | 0.1144361 | 0.1226221 | 91.66493 | 16.2678 | 0.9150592 | 0.9805172 | 126.8766 | 1.471741 | 0.08278503 | 0.08870699 | 140.404 | 0.2611211 | 0.01468799 | 0.01573868 | 126.9111 | 1.355572 | 0.07625056 | 0.08170508 | 138.403 | 0.2502559 | 0.01407682 | 0.0150838 | 126.9322 | 1.445501 | 0.08130902 | 0.0871254 | 136.3886 | 0.390244 | 0.02195111 | 0.02352137 | 126.9088 | 1.597082 | 0.08983542 | 0.09626172 | 134.3911 | 1.245647 | 0.07006727 | 0.07507948
125.9392 | 2.041902 | 0.1148564 | 0.1230726 | 91.67341 | 16.26785 | 0.9150622 | 0.9805204 | 126.8712 | 1.477032 | 0.08308264 | 0.08902589 | 140.4126 | 0.2605668 | 0.01465681 | 0.01570527 | 126.9027 | 1.360942 | 0.07655258 | 0.08202871 | 138.411 | 0.2499641 | 0.01406041 | 0.01506621 | 126.9234 | 1.450634 | 0.08159778 | 0.08743481 | 136.3967 | 0.3892914 | 0.02189753 | 0.02346395 | 126.9005 | 1.60348 | 0.0901953 | 0.09664735 | 134.3993 | 1.240191 | 0.0697604 | 0.07475066
125.9309 | 2.049112 | 0.115262 | 0.1235072 | 91.68176 | 16.26743 | 0.9150385 | 0.980495 | 126.8627 | 1.482122 | 0.08336892 | 0.08933265 | 140.4203 | 0.2603148 | 0.01464264 | 0.01569008 | 126.8947 | 1.366077 | 0.07684147 | 0.08233826 | 138.4186 | 0.2496723 | 0.014044 | 0.01504862 | 126.9156 | 1.456297 | 0.0819163 | 0.08777611 | 136.4052 | 0.3877567 | 0.0218112 | 0.02337145 | 126.8924 | 1.609927 | 0.09055796 | 0.09703596 | 134.4076 | 1.234686 | 0.06945074 | 0.07441884
125.9224 | 2.055954 | 0.1156468 | 0.1239195 | 91.69012 | 16.26785 | 0.9150622 | 0.9805204 | 126.8553 | 1.487513 | 0.0836722 | 0.08965763 | 140.4279 | 0.2597605 | 0.01461146 | 0.01565668 | 126.8862 | 1.371447 | 0.07714349 | 0.08266189 | 138.4265 | 0.2490887 | 0.01401117 | 0.01501345 | 126.9079 | 1.462754 | 0.08227947 | 0.08816527 | 136.4125 | 0.3865395 | 0.02174274 | 0.02329809 | 126.8851 | 1.616673 | 0.09093737 | 0.0974425 | 134.416 | 1.228685 | 0.06911318 | 0.07405714
125.9132 | 2.063585 | 0.1160761 | 0.1243795 | 91.69819 | 16.2678 | 0.9150592 | 0.9805172 | 126.8478 | 1.493056 | 0.08398399 | 0.08999172 | 140.4369 | 0.2595086 | 0.01459728 | 0.01564149 | 126.879 | 1.376699 | 0.07743895 | 0.08297848 | 138.4355 | 0.2486801 | 0.01398819 | 0.01498882 | 126.9 | 1.468575 | 0.08260692 | 0.08851614 | 136.4207 | 0.3853223 | 0.02167427 | 0.02322472 | 126.8774 | 1.622674 | 0.09127493 | 0.09780421 | 134.4243 | 1.223279 | 0.0688091 | 0.0737313
125.9034 | 2.070163 | 0.1164461 | 0.124776 | 91.70649 | 16.26759 | 0.9150474 | 0.9805045 | 126.8402 | 1.498498 | 0.08429011 | 0.09031973 | 140.4451 | 0.2591559 | 0.01457744 | 0.01562023 | 126.8708 | 1.382769 | 0.07778036 | 0.08334432 | 138.4442 | 0.2483883 | 0.01397177 | 0.01497123 | 126.8922 | 1.474873 | 0.08296116 | 0.08889572 | 136.4283 | 0.3838934 | 0.0215939 | 0.0231386 | 126.8704 | 1.628724 | 0.09161528 | 0.0981689 | 134.432 | 1.217427 | 0.06847991 | 0.07337856
125.89 | 2.080899 | 0.11705 | 0.1254231 | 91.71616 | 16.26712 | 0.9150207 | 0.980476 | 126.832 | 1.504041 | 0.08460189 | 0.09065382 | 140.4542 | 0.2594078 | 0.01459162 | 0.01563542 | 126.863 | 1.38808 | 0.0780791 | 0.08366443 | 138.452 | 0.2478631 | 0.01394223 | 0.01493957 | 126.8839 | 1.480853 | 0.08329754 | 0.08925617 | 136.4366 | 0.3833642 | 0.02156413 | 0.0231067 | 126.8628 | 1.63537 | 0.0919891 | 0.09856947 | 134.4399 | 1.212021 | 0.06817583 | 0.07305273
125.8768 | 2.092162 | 0.1176835 | 0.1261019 | 91.7229 | 16.26754 | 0.9150444 | 0.9805014 | 126.8246 | 1.508929 | 0.08487683 | 0.09094843 | 140.462 | 0.2590551 | 0.01457178 | 0.01561416 | 126.8562 | 1.393449 | 0.07838112 | 0.08398805 | 138.4614 | 0.247688 | 0.01393238 | 0.01492902 | 126.8748 | 1.486462 | 0.08361309 | 0.08959428 | 136.4466 | 0.3823058 | 0.02150459 | 0.0230429 | 126.8552 | 1.641619 | 0.09234061 | 0.09894612 | 134.4474 | 1.206764 | 0.06788011 | 0.07273586
125.8676 | 2.099108 | 0.1180743 | 0.1265206 | 91.73243 | 16.26743 | 0.9150385 | 0.980495 | 126.8178 | 1.514926 | 0.08521413 | 0.09130986 | 140.4702 | 0.258652 | 0.0145491 | 0.01558986 | 126.8474 | 1.39841 | 0.07866016 | 0.08428706 | 138.4695 | 0.2473962 | 0.01391597 | 0.01491143 | 126.867 | 1.492178 | 0.08393458 | 0.08993878 | 136.4545 | 0.3810356 | 0.02143315 | 0.02296635 | 126.8468 | 1.648116 | 0.09270607 | 0.09933772 | 134.4556 | 1.201259 | 0.06757045 | 0.07240405
125.859 | 2.105897 | 0.1184561 | 0.1269298 | 91.74142 | 16.26722 | 0.9150266 | 0.9804823 | 126.8096 | 1.520065 | 0.08550324 | 0.09161965 | 140.48 | 0.2585008 | 0.0145406 | 0.01558075 | 126.8394 | 1.403546 | 0.07894905 | 0.08459661 | 138.478 | 0.2465208 | 0.01386672 | 0.01485867 | 126.8589 | 1.497946 | 0.08425906 | 0.09028646 | 136.4632 | 0.3797126 | 0.02135873 | 0.02288661 | 126.8399 | 1.654613 | 0.09307153 | 0.09972932 | 134.4626 | 1.195803 | 0.06726358 | 0.07207523
125.8507 | 2.113213 | 0.1188676 | 0.1273707 | 91.7545 | 16.26712 | 0.9150207 | 0.980476 | 126.8014 | 1.525507 | 0.08580936 | 0.09194766 | 140.4883 | 0.2575938 | 0.01448958 | 0.01552608 | 126.831 | 1.408682 | 0.07923794 | 0.08490617 | 138.4866 | 0.2458788 | 0.01383061 | 0.01481997 | 126.8512 | 1.503662 | 0.08458056 | 0.09063096 | 136.4717 | 0.3785483 | 0.02129324 | 0.02281643 | 126.8319 | 1.661061 | 0.09343419 | 0.1001179 | 134.4707 | 1.190397 | 0.0669595 | 0.07174939
125.8414 | 2.120581 | 0.1192821 | 0.1278148 | 91.7671 | 16.26654 | 0.9149882 | 0.9804411 | 126.7937 | 1.530698 | 0.08610131 | 0.09226049 | 140.4961 | 0.257493 | 0.01448391 | 0.01552 | 126.8234 | 1.414226 | 0.07954981 | 0.08524035 | 138.4946 | 0.2452952 | 0.01379778 | 0.0147848 | 126.8429 | 1.509219 | 0.08489312 | 0.09096588 | 136.4804 | 0.3772782 | 0.02122179 | 0.02273988 | 126.8248 | 1.667508 | 0.09379686 | 0.1005065 | 134.4798 | 1.185041 | 0.0666582 | 0.07142655
125.8341 | 2.128212 | 0.1197113 | 0.1282748 | 91.77668 | 16.26596 | 0.9149556 | 0.9804062 | 126.7865 | 1.53614 | 0.08640742 | 0.09258851 | 140.5037 | 0.2572914 | 0.01447257 | 0.01550785 | 126.816 | 1.41977 | 0.07986168 | 0.08557453 | 138.5039 | 0.244945 | 0.01377809 | 0.01476369 | 126.8351 | 1.515093 | 0.08522355 | 0.09131995 | 136.4873 | 0.3765902 | 0.02118309 | 0.02269841 | 126.8181 | 1.67465 | 0.09419858 | 0.100937 | 134.4878 | 1.179288 | 0.06633459 | 0.07107979
125.824 | 2.135369 | 0.1201139 | 0.1287062 | 91.78519 | 16.2657 | 0.9149408 | 0.9803904 | 126.779 | 1.54138 | 0.0867022 | 0.09290438 | 140.5133 | 0.2572914 | 0.01447257 | 0.01550785 | 126.8061 | 1.42479 | 0.08014401 | 0.08587705 | 138.5117 | 0.2445948 | 0.01375839 | 0.01474258 | 126.8261 | 1.520756 | 0.08554207 | 0.09166125 | 136.4964 | 0.3757964 | 0.02113844 | 0.02265056 | 126.8109 | 1.680899 | 0.09455009 | 0.1013137 | 134.4962 | 1.174427 | 0.0660612 | 0.07078683
125.8164 | 2.142895 | 0.1205372 | 0.1291598 | 91.79391 | 16.26533 | 0.9149201 | 0.9803681 | 126.7704 | 1.547276 | 0.08703383 | 0.09325973 | 140.5213 | 0.2566868 | 0.01443856 | 0.01547141 | 126.799 | 1.430742 | 0.08047886 | 0.08623585 | 138.5206 | 0.244303 | 0.01374197 | 0.014725 | 126.8186 | 1.526577 | 0.08586952 | 0.09201213 | 136.505 | 0.3743675 | 0.02105807 | 0.02256444 | 126.805 | 1.687594 | 0.09492671 | 0.1017172 | 134.5045 | 1.168724 | 0.06574038 | 0.07044306
125.8069 | 2.150157 | 0.1209457 | 0.1295975 | 91.8017 | 16.26549 | 0.914929 | 0.9803777 | 126.7633 | 1.55297 | 0.08735412 | 0.09360293 | 140.53 | 0.2563844 | 0.01442155 | 0.01545318 | 126.7919 | 1.436229 | 0.08078745 | 0.08656651 | 138.5286 | 0.2435443 | 0.0136993 | 0.01467927 | 126.8092 | 1.532451 | 0.08619995 | 0.09236619 | 136.514 | 0.3728857 | 0.02097472 | 0.02247513 | 126.7978 | 1.694042 | 0.09528937 | 0.1021058 | 134.5136 | 1.163467 | 0.06544466 | 0.0701262
125.7987 | 2.157315 | 0.1213483 | 0.1300289 | 91.81112 | 16.26517 | 0.9149112 | 0.9803586 | 126.7549 | 1.558664 | 0.08767441 | 0.09394613 | 140.5381 | 0.2560317 | 0.01440171 | 0.01543192 | 126.784 | 1.44189 | 0.08110588 | 0.08690773 | 138.5372 | 0.2427272 | 0.01365334 | 0.01463002 | 126.8013 | 1.538484 | 0.08653931 | 0.09272983 | 136.5235 | 0.3716685 | 0.02090625 | 0.02240176 | 126.7916 | 1.700489 | 0.09565204 | 0.1024944 | 134.5222 | 1.157862 | 0.06512942 | 0.0697884
125.7906 | 2.164788 | 0.1217687 | 0.1304793 | 91.81916 | 16.26517 | 0.9149112 | 0.9803586 | 126.748 | 1.564711 | 0.08801454 | 0.09431059 | 140.5472 | 0.2560317 | 0.01440171 | 0.01543192 | 126.7766 | 1.447376 | 0.08141447 | 0.08723839 | 138.5453 | 0.2426689 | 0.01365005 | 0.0146265 | 126.7933 | 1.544412 | 0.08687271 | 0.09308708 | 136.5316 | 0.3706101 | 0.02084671 | 0.02233797 | 126.7844 | 1.707334 | 0.09603703 | 0.102907 | 134.5306 | 1.152803 | 0.06484487 | 0.0694835
125.7812 | 2.172577 | 0.1222068 | 0.1309488 | 91.82868 | 16.26528 | 0.9149171 | 0.980365 | 126.7403 | 1.569699 | 0.08829515 | 0.09461127 | 140.5553 | 0.2555782 | 0.0143762 | 0.01540459 | 126.7679 | 1.453095 | 0.08173619 | 0.08758312 | 138.5539 | 0.2426689 | 0.01365005 | 0.0146265 | 126.7852 | 1.550392 | 0.08720909 | 0.09344753 | 136.5399 | 0.3696575 | 0.02079313 | 0.02228055 | 126.7776 | 1.714227 | 0.0964248 | 0.1033225 | 134.5392 | 1.147745 | 0.06456032 | 0.06917859
125.7696 | 2.183681 | 0.1228314 | 0.1316181 | 91.8363 | 16.2648 | 0.9148905 | 0.9803364 | 126.7319 | 1.575041 | 0.0885956 | 0.09493321 | 140.565 | 0.2550239 | 0.01434502 | 0.01537118 | 126.7608 | 1.458231 | 0.08202508 | 0.08789268 | 138.5616 | 0.2424938 | 0.01364021 | 0.01461595 | 126.7761 | 1.556372 | 0.08754547 | 0.09380797 | 136.5493 | 0.3689695 | 0.02075443 | 0.02223908 | 126.7698 | 1.720476 | 0.09677631 | 0.1036991 | 134.5486 | 1.142289 | 0.06425344 | 0.06884976
125.7572 | 2.194891 | 0.123462 | 0.1322937 | 91.84547 | 16.26449 | 0.9148727 | 0.9803174 | 126.7249 | 1.580382 | 0.08889605 | 0.09525516 | 140.573 | 0.2549231 | 0.01433935 | 0.01536511 | 126.7524 | 1.463775 | 0.08233695 | 0.08822686 | 138.5699 | 0.2420852 | 0.01361723 | 0.01459132 | 126.768 | 1.561929 | 0.08785804 | 0.0941429 | 136.558 | 0.3676994 | 0.02068299 | 0.02216253 | 126.7628 | 1.726825 | 0.0971334 | 0.1040818 | 134.5569 | 1.137528 | 0.06398563 | 0.06856279
125.7487 | 2.201785 | 0.1238498 | 0.1327093 | 91.85245 | 16.26449 | 0.9148727 | 0.9803174 | 126.7174 | 1.585824 | 0.08920217 | 0.09558317 | 140.5809 | 0.254268 | 0.0143025 | 0.01532562 | 126.7446 | 1.469728 | 0.0826718 | 0.08858566 | 138.5786 | 0.2416767 | 0.01359425 | 0.0145667 | 126.7604 | 1.568279 | 0.08821526 | 0.09452567 | 136.5658 | 0.366588 | 0.02062047 | 0.02209554 | 126.7557 | 1.733669 | 0.09751838 | 0.1044943 | 134.5662 | 1.13232 | 0.0636927 | 0.06824891
125.7414 | 2.208995 | 0.1242553 | 0.1331439 | 91.86195 | 16.26443 | 0.9148697 | 0.9803142 | 126.7091 | 1.591569 | 0.08952529 | 0.09592941 | 140.5893 | 0.2541673 | 0.01429684 | 0.01531955 | 126.7373 | 1.475214 | 0.08298038 | 0.08891632 | 138.5863 | 0.2409764 | 0.01355485 | 0.01452449 | 126.7521 | 1.574524 | 0.08856653 | 0.09490206 | 136.574 | 0.3654238 | 0.02055498 | 0.02202537 | 126.7484 | 1.740513 | 0.09790337 | 0.1049068 | 134.5747 | 1.127014 | 0.0633942 | 0.06792905
125.7327 | 2.216468 | 0.1246757 | 0.1335943 | 91.8732 | 16.26406 | 0.914849 | 0.980292 | 126.7016 | 1.597162 | 0.08983991 | 0.09626654 | 140.5974 | 0.2541673 | 0.01429684 | 0.01531955 | 126.7293 | 1.48105 | 0.08330867 | 0.08926809 | 138.5959 | 0.2408596 | 0.01354829 | 0.01451745 | 126.7436 | 1.580504 | 0.08890291 | 0.09526251 | 136.5832 | 0.3646299 | 0.02051033 | 0.02197752 | 126.7416 | 1.746861 | 0.09826045 | 0.1052894 | 134.5836 | 1.121757 | 0.06309849 | 0.06761219
125.7254 | 2.224362 | 0.1251198 | 0.1340701 | 91.88425 | 16.26375 | 0.9148313 | 0.980273 | 126.693 | 1.602352 | 0.09013186 | 0.09657937 | 140.6057 | 0.254268 | 0.0143025 | 0.01532562 | 126.7211 | 1.48677 | 0.08363039 | 0.08961282 | 138.6044 | 0.2402177 | 0.01351218 | 0.01447876 | 126.7352 | 1.586696 | 0.0892512 | 0.09563571 | 136.5918 | 0.3636774 | 0.02045675 | 0.02192011 | 126.7352 | 1.753507 | 0.09863428 | 0.10569 | 134.5924 | 1.116995 | 0.06283067 | 0.06732521
125.7155 | 2.231362 | 0.1255135 | 0.134492 | 91.89379 | 16.26391 | 0.9148401 | 0.9802825 | 126.6855 | 1.607744 | 0.09043514 | 0.09690435 | 140.6137 | 0.2536634 | 0.01426849 | 0.01528918 | 126.7139 | 1.492606 | 0.08395867 | 0.08996459 | 138.6137 | 0.2394006 | 0.01346622 | 0.01442951 | 126.7268 | 1.592306 | 0.08956674 | 0.09597382 | 136.5998 | 0.362566 | 0.02039423 | 0.02185312 | 126.7283 | 1.759756 | 0.09898579 | 0.1060667 | 134.601 | 1.11149 | 0.06252101 | 0.0669934
125.7084 | 2.238782 | 0.1259309 | 0.1349392 | 91.89968 | 16.26396 | 0.9148431 | 0.9802857 | 126.6785 | 1.61364 | 0.09076677 | 0.0972597 | 140.6229 | 0.2530587 | 0.01423448 | 0.01525273 | 126.7065 | 1.498034 | 0.08426398 | 0.09029173 | 138.6226 | 0.2386419 | 0.01342354 | 0.01438378 | 126.7194 | 1.597757 | 0.08987335 | 0.09630237 | 136.6077 | 0.3615076 | 0.0203347 | 0.02178932 | 126.7208 | 1.766204 | 0.09934846 | 0.1064553 | 134.6102 | 1.106431 | 0.06223646 | 0.06668849
125.7007 | 2.246203 | 0.1263483 | 0.1353865 | 91.90863 | 16.26375 | 0.9148313 | 0.980273 | 126.6707 | 1.619434 | 0.09109273 | 0.09760897 | 140.6307 | 0.2525548 | 0.01420613 | 0.01522236 | 126.6982 | 1.50387 | 0.08459226 | 0.0906435 | 138.6319 | 0.2380583 | 0.01339071 | 0.0143486 | 126.7107 | 1.603895 | 0.09021866 | 0.09667238 | 136.6164 | 0.3601845 | 0.02026028 | 0.02170958 | 126.7123 | 1.773445 | 0.09975576 | 0.1068917 | 134.6186 | 1.101224 | 0.06194353 | 0.06637461
125.6931 | 2.254255 | 0.1268012 | 0.1358718 | 91.91722 | 16.26328 | 0.9148046 | 0.9802444 | 126.662 | 1.62533 | 0.09142435 | 0.09796432 | 140.6392 | 0.2520509 | 0.01417779 | 0.01519199 | 126.6912 | 1.509473 | 0.08490741 | 0.0909812 | 138.6416 | 0.2375914 | 0.01336445 | 0.01432046 | 126.7025 | 1.610087 | 0.09056695 | 0.09704559 | 136.6241 | 0.3592319 | 0.02020669 | 0.02165216 | 126.7052 | 1.780586 | 0.1001575 | 0.1073222 | 134.6276 | 1.096016 | 0.06165061 | 0.06606074
125.6842 | 2.262623 | 0.1272719 | 0.1363762 | 91.92441 | 16.26328 | 0.9148046 | 0.9802444 | 126.6548 | 1.630823 | 0.09173331 | 0.09829538 | 140.6487 | 0.2517485 | 0.01416078 | 0.01517376 | 126.6847 | 1.515251 | 0.08523241 | 0.09132945 | 138.6509 | 0.2374163 | 0.0133546 | 0.01430991 | 126.6937 | 1.61612 | 0.09090631 | 0.09740922 | 136.6317 | 0.3581206 | 0.02014418 | 0.02158518 | 126.6985 | 1.787331 | 0.1005369 | 0.1077287 | 134.637 | 1.091305 | 0.06138558 | 0.06577675
125.6776 | 2.270517 | 0.1277159 | 0.136852 | 91.93274 | 16.26301 | 0.9147898 | 0.9802286 | 126.6452 | 1.636315 | 0.09204226 | 0.09862643 | 140.657 | 0.2517485 | 0.01416078 | 0.01517376 | 126.6767 | 1.521495 | 0.08558368 | 0.09170584 | 138.6598 | 0.2372996 | 0.01334803 | 0.01430287 | 126.6846 | 1.622153 | 0.09124567 | 0.09777285 | 136.6397 | 0.3569563 | 0.02007869 | 0.021515 | 126.6896 | 1.794176 | 0.1009219 | 0.1081412 | 134.645 | 1.086196 | 0.06109824 | 0.06546885
125.6703 | 2.27778 | 0.1281245 | 0.1372897 | 91.94028 | 16.26275 | 0.914775 | 0.9802127 | 126.6376 | 1.641908 | 0.09235688 | 0.09896356 | 140.665 | 0.2509927 | 0.01411827 | 0.01512821 | 126.6696 | 1.527273 | 0.08590868 | 0.09205409 | 138.6682 | 0.2361323 | 0.01328238 | 0.01423252 | 126.6777 | 1.628451 | 0.09159991 | 0.09815244 | 136.6477 | 0.3556862 | 0.02000725 | 0.02143845 | 126.6814 | 1.801119 | 0.1013124 | 0.1085597 | 134.6555 | 1.081386 | 0.06082763 | 0.06517889
125.6634 | 2.2852 | 0.1285419 | 0.137737 | 91.94801 | 16.26259 | 0.9147661 | 0.9802032 | 126.6294 | 1.648106 | 0.09270551 | 0.09933713 | 140.6741 | 0.25064 | 0.01409843 | 0.01510695 | 126.6632 | 1.533168 | 0.08624025 | 0.09240937 | 138.6778 | 0.2357822 | 0.01326268 | 0.01421141 | 126.6688 | 1.634431 | 0.09193629 | 0.09851288 | 136.656 | 0.3549453 | 0.01996557 | 0.02139379 | 126.6738 | 1.807815 | 0.1016891 | 0.1089633 | 134.6644 | 1.076426 | 0.06054866 | 0.06487996
125.6518 | 2.296726 | 0.1291902 | 0.1384317 | 91.95606 | 16.26222 | 0.9147454 | 0.980181 | 126.6216 | 1.654002 | 0.09303714 | 0.09969248 | 140.6836 | 0.2507407 | 0.0141041 | 0.01511302 | 126.6562 | 1.539237 | 0.08658166 | 0.09277521 | 138.6858 | 0.2352569 | 0.01323313 | 0.01417976 | 126.66 | 1.640729 | 0.09229053 | 0.09889246 | 136.6641 | 0.3536752 | 0.01989413 | 0.02131724 | 126.6661 | 1.814808 | 0.1020824 | 0.1093848 | 134.6739 | 1.071268 | 0.06025853 | 0.06456907
125.6422 | 2.308251 | 0.1298385 | 0.1391264 | 91.96416 | 16.26201 | 0.9147336 | 0.9801683 | 126.614 | 1.659998 | 0.09337444 | 0.1000539 | 140.6912 | 0.250388 | 0.01408425 | 0.01509176 | 126.6481 | 1.54519 | 0.08691651 | 0.09313401 | 138.694 | 0.23479 | 0.01320687 | 0.01415161 | 126.6526 | 1.64745 | 0.09266859 | 0.09929757 | 136.6715 | 0.3523521 | 0.01981971 | 0.02123749 | 126.6586 | 1.821801 | 0.1024758 | 0.1098063 | 134.684 | 1.065862 | 0.05995444 | 0.06424324
125.6352 | 2.315987 | 0.1302736 | 0.1395926 | 91.97278 | 16.26191 | 0.9147277 | 0.980162 | 126.607 | 1.665692 | 0.09369473 | 0.1003971 | 140.7004 | 0.2504384 | 0.01408709 | 0.0150948 | 126.6417 | 1.55126 | 0.08725793 | 0.09349985 | 138.7022 | 0.2343815 | 0.01318389 | 0.01412699 | 126.644 | 1.653324 | 0.09299902 | 0.09965163 | 136.6814 | 0.3511879 | 0.01975422 | 0.02116732 | 126.65 | 1.828248 | 0.1028384 | 0.1101949 | 134.6928 | 1.061547 | 0.05971174 | 0.06398317
125.6286 | 2.323355 | 0.1306881 | 0.1400367 | 91.98144 | 16.26212 | 0.9147395 | 0.9801747 | 126.5996 | 1.671286 | 0.09400935 | 0.1007342 | 140.7077 | 0.2501864 | 0.01407292 | 0.01507961 | 126.6349 | 1.557271 | 0.08759606 | 0.09386217 | 138.7116 | 0.2343231 | 0.01318061 | 0.01412347 | 126.6369 | 1.659728 | 0.09335922 | 0.1000376 | 136.6901 | 0.3500236 | 0.01968873 | 0.02109714 | 126.6436 | 1.834795 | 0.1032067 | 0.1105895 | 134.7022 | 1.056588 | 0.05943276 | 0.06368424
125.6222 | 2.330828 | 0.1311084 | 0.1404872 | 91.99285 | 16.26143 | 0.914701 | 0.9801334 | 126.5919 | 1.676929 | 0.0943268 | 0.1010744 | 140.7171 | 0.2491786 | 0.01401623 | 0.01501887 | 126.6273 | 1.562932 | 0.08791449 | 0.09420339 | 138.7202 | 0.2340313 | 0.01316419 | 0.01410588 | 126.6277 | 1.666078 | 0.09371643 | 0.1004204 | 136.6989 | 0.3493356 | 0.01965003 | 0.02105568 | 126.6352 | 1.841688 | 0.1035944 | 0.111005 | 134.7115 | 1.051628 | 0.05915379 | 0.06338531
125.6154 | 2.33888 | 0.1315614 | 0.1409725 | 92.00532 | 16.26138 | 0.914698 | 0.9801302 | 126.5838 | 1.682976 | 0.09466694 | 0.1014389 | 140.7248 | 0.2485236 | 0.01397938 | 0.01497938 | 126.6196 | 1.568768 | 0.08824278 | 0.09455516 | 138.7264 | 0.2330975 | 0.01311167 | 0.0140496 | 126.62 | 1.67227 | 0.09406472 | 0.1007936 | 136.7077 | 0.3486476 | 0.01961133 | 0.02101421 | 126.6277 | 1.84883 | 0.1039962 | 0.1114355 | 134.7212 | 1.047065 | 0.05889713 | 0.06311029
125.6088 | 2.346564 | 0.1319936 | 0.1414356 | 92.01399 | 16.26101 | 0.9146773 | 0.980108 | 126.5774 | 1.688469 | 0.09497589 | 0.1017699 | 140.7328 | 0.2486747 | 0.01398788 | 0.0149885 | 126.6122 | 1.57478 | 0.08858091 | 0.09491748 | 138.734 | 0.2329808 | 0.0131051 | 0.01404257 | 126.612 | 1.678303 | 0.09440408 | 0.1011572 | 136.7146 | 0.3475363 | 0.01954882 | 0.02094722 | 126.62 | 1.855823 | 0.1043895 | 0.1118569 | 134.7312 | 1.041957 | 0.05860979 | 0.06280239
125.6017 | 2.354353 | 0.1324317 | 0.1419051 | 92.02182 | 16.26043 | 0.9146448 | 0.9800731 | 126.571 | 1.694616 | 0.09532169 | 0.1021404 | 140.7405 | 0.2480701 | 0.01395387 | 0.01495205 | 126.6043 | 1.580441 | 0.08889935 | 0.09525869 | 138.7425 | 0.2322804 | 0.01306571 | 0.01400035 | 126.6031 | 1.684971 | 0.09477916 | 0.1015591 | 136.7252 | 0.3462132 | 0.0194744 | 0.02086748 | 126.611 | 1.863015 | 0.104794 | 0.1122904 | 134.7394 | 1.036799 | 0.05831965 | 0.0624915
125.5938 | 2.362036 | 0.1328639 | 0.1423682 | 92.03085 | 16.26012 | 0.914627 | 0.9800541 | 126.5634 | 1.700965 | 0.09567882 | 0.1025231 | 140.7494 | 0.2480197 | 0.01395104 | 0.01494901 | 126.5965 | 1.585752 | 0.08919809 | 0.0955788 | 138.7498 | 0.2321637 | 0.01305914 | 0.01399332 | 126.595 | 1.690793 | 0.09510661 | 0.10191 | 136.7322 | 0.3455252 | 0.0194357 | 0.02082601 | 126.6042 | 1.86976 | 0.1051734 | 0.1126969 | 134.7487 | 1.032335 | 0.05806857 | 0.06222246
125.5894 | 2.369773 | 0.133299 | 0.1428345 | 92.03976 | 16.25985 | 0.9146122 | 0.9800383 | 126.5569 | 1.706408 | 0.09598494 | 0.1028511 | 140.7575 | 0.2478685 | 0.01394253 | 0.0149399 | 126.5886 | 1.591179 | 0.08950339 | 0.09590594 | 138.7577 | 0.2316968 | 0.01303288 | 0.01396518 | 126.5862 | 1.696932 | 0.09545192 | 0.10228 | 136.74 | 0.3445727 | 0.01938211 | 0.0207686 | 126.5958 | 1.876405 | 0.1055473 | 0.1130975 | 134.7567 | 1.027475 | 0.05779518 | 0.06192951
125.5823 | 2.37793 | 0.1337579 | 0.1433262 | 92.0483 | 16.25922 | 0.9145767 | 0.9800002 | 126.55 | 1.712354 | 0.0963194 | 0.1032095 | 140.7649 | 0.2474654 | 0.01391986 | 0.0149156 | 126.5806 | 1.597249 | 0.08984481 | 0.09627178 | 138.7649 | 0.2308798 | 0.01298692 | 0.01391593 | 126.5771 | 1.7036 | 0.095827 | 0.1026819 | 136.7489 | 0.3434084 | 0.01931662 | 0.02069842 | 126.5884 | 1.883498 | 0.1059462 | 0.113525 | 134.7654 | 1.022565 | 0.05751899 | 0.06163357
125.5755 | 2.385614 | 0.1341901 | 0.1437893 | 92.05522 | 16.25943 | 0.9145885 | 0.9800129 | 126.5429 | 1.7183 | 0.09665387 | 0.1035679 | 140.7734 | 0.2472134 | 0.01390569 | 0.01490042 | 126.5737 | 1.603144 | 0.09017637 | 0.09662707 | 138.7725 | 0.2298292 | 0.01292783 | 0.01385261 | 126.5694 | 1.710109 | 0.09619315 | 0.1030743 | 136.7568 | 0.3422441 | 0.01925113 | 0.02062825 | 126.5801 | 1.890491 | 0.1063396 | 0.1139465 | 134.7734 | 1.018498 | 0.05729024 | 0.06138845
125.5692 | 2.393718 | 0.134646 | 0.1442778 | 92.06514 | 16.25875 | 0.91455 | 0.9799716 | 126.5372 | 1.724346 | 0.096994 | 0.1039324 | 140.7815 | 0.2466088 | 0.01387167 | 0.01486397 | 126.5651 | 1.609622 | 0.09054077 | 0.09701753 | 138.7798 | 0.2294791 | 0.01290813 | 0.01383151 | 126.5606 | 1.715983 | 0.09652358 | 0.1034283 | 136.7656 | 0.3413974 | 0.0192035 | 0.02057721 | 126.5719 | 1.897533 | 0.1067357 | 0.114371 | 134.7818 | 1.013489 | 0.05700847 | 0.06108653
125.5586 | 2.405823 | 0.1353268 | 0.1450073 | 92.07241 | 16.25838 | 0.9145293 | 0.9799494 | 126.5309 | 1.730192 | 0.09732279 | 0.1042847 | 140.7894 | 0.2460545 | 0.01384049 | 0.01483056 | 126.5579 | 1.615983 | 0.0908986 | 0.09740096 | 138.7876 | 0.2290705 | 0.01288515 | 0.01380688 | 126.5522 | 1.722069 | 0.09686592 | 0.1037951 | 136.7734 | 0.3403389 | 0.01914397 | 0.02051342 | 126.5643 | 1.904427 | 0.1071235 | 0.1147865 | 134.7893 | 1.008777 | 0.05674345 | 0.06080254
125.5494 | 2.417453 | 0.1359811 | 0.1457084 | 92.08129 | 16.25817 | 0.9145175 | 0.9799367 | 126.5238 | 1.736188 | 0.09766009 | 0.1046461 | 140.7978 | 0.2453994 | 0.01380365 | 0.01479108 | 126.55 | 1.621819 | 0.09122688 | 0.09775272 | 138.7956 | 0.2290122 | 0.01288187 | 0.01380336 | 126.5441 | 1.728896 | 0.09724993 | 0.1042066 | 136.7819 | 0.3394922 | 0.01909634 | 0.02046238 | 126.5552 | 1.911668 | 0.1075308 | 0.1152229 | 134.7979 | 1.004611 | 0.05650911 | 0.06055144
125.5431 | 2.425295 | 0.1364222 | 0.146181 | 92.08994 | 16.25838 | 0.9145293 | 0.9799494 | 126.5178 | 1.741781 | 0.09797471 | 0.1049833 | 140.8054 | 0.2453994 | 0.01380365 | 0.01479108 | 126.5418 | 1.627072 | 0.09152234 | 0.09806932 | 138.8038 | 0.2291873 | 0.01289172 | 0.01381392 | 126.5356 | 1.735194 | 0.09760417 | 0.1045862 | 136.7892 | 0.3385396 | 0.01904276 | 0.02040496 | 126.5476 | 1.918463 | 0.107913 | 0.1156324 | 134.8047 | 1.000346 | 0.05626919 | 0.06029436
125.5366 | 2.433189 | 0.1368662 | 0.1466568 | 92.09826 | 16.25807 | 0.9145115 | 0.9799304 | 126.5101 | 1.747627 | 0.0983035 | 0.1053356 | 140.8144 | 0.2450467 | 0.01378381 | 0.01476982 | 126.5338 | 1.632967 | 0.0918539 | 0.0984246 | 138.8114 | 0.2285453 | 0.01285561 | 0.01377522 | 126.527 | 1.741968 | 0.0979852 | 0.1049945 | 136.799 | 0.3374812 | 0.01898322 | 0.02034117 | 126.5396 | 1.925406 | 0.1083035 | 0.1160509 | 134.8122 | 0.9957338 | 0.05600974 | 0.06001635
125.5303 | 2.440873 | 0.1372984 | 0.1471199 | 92.11084 | 16.25785 | 0.9144997 | 0.9799177 | 126.5043 | 1.753673 | 0.09864363 | 0.1057 | 140.8224 | 0.2445932 | 0.0137583 | 0.01474248 | 126.5259 | 1.638511 | 0.09216577 | 0.09875878 | 138.8185 | 0.2278449 | 0.01281621 | 0.01373301 | 126.5193 | 1.748319 | 0.09834242 | 0.1053773 | 136.8073 | 0.3365286 | 0.01892964 | 0.02028375 | 126.5313 | 1.932597 | 0.1087081 | 0.1164844 | 134.8202 | 0.9913693 | 0.05576424 | 0.0597533
125.5233 | 2.448556 | 0.1377306 | 0.1475831 | 92.12312 | 16.25717 | 0.9144612 | 0.9798765 | 126.4958 | 1.759972 | 0.09899794 | 0.1060797 | 140.8304 | 0.2445932 | 0.0137583 | 0.01474248 | 126.5184 | 1.645047 | 0.09253345 | 0.09915276 | 138.8264 | 0.227203 | 0.0127801 | 0.01369432 | 126.5116 | 1.75451 | 0.09869071 | 0.1057505 | 136.8154 | 0.335576 | 0.01887605 | 0.02022634 | 126.5228 | 1.93969 | 0.109107 | 0.1169119 | 134.8276 | 0.9866082 | 0.05549643 | 0.05946632
125.5173 | 2.456661 | 0.1381865 | 0.1480715 | 92.13264 | 16.25738 | 0.9144731 | 0.9798892 | 126.4882 | 1.76617 | 0.09934657 | 0.1064532 | 140.8392 | 0.2447443 | 0.0137668 | 0.0147516 | 126.5099 | 1.651526 | 0.09289785 | 0.09954322 | 138.8342 | 0.2271446 | 0.01277682 | 0.0136908 | 126.504 | 1.76139 | 0.0990777 | 0.1061651 | 136.8233 | 0.3343588 | 0.01880759 | 0.02015297 | 126.5153 | 1.946881 | 0.1095115 | 0.1173453 | 134.8351 | 0.981599 | 0.05521466 | 0.0591644
125.51 | 2.464976 | 0.1386542 | 0.1485727 | 92.14012 | 16.25712 | 0.9144583 | 0.9798733 | 126.481 | 1.772116 | 0.09968103 | 0.1068116 | 140.8478 | 0.2442908 | 0.01374129 | 0.01472426 | 126.5025 | 1.657595 | 0.09323926 | 0.09990906 | 138.8418 | 0.2266777 | 0.01275056 | 0.01366266 | 126.4953 | 1.768376 | 0.09947064 | 0.1065862 | 136.8313 | 0.3336708 | 0.01876889 | 0.0201115 | 126.5051 | 1.953973 | 0.1099104 | 0.1177728 | 134.8426 | 0.9773338 | 0.05497475 | 0.05890732
125.5041 | 2.47266 | 0.1390864 | 0.1490359 | 92.14859 | 16.25717 | 0.9144612 | 0.9798765 | 126.4737 | 1.778163 | 0.1000212 | 0.1071761 | 140.8558 | 0.2440389 | 0.01372712 | 0.01470907 | 126.4936 | 1.663665 | 0.09358068 | 0.1002749 | 138.851 | 0.2262692 | 0.01272758 | 0.01363803 | 126.488 | 1.774726 | 0.09982786 | 0.106969 | 136.8386 | 0.3329299 | 0.01872721 | 0.02006685 | 126.497 | 1.960917 | 0.110301 | 0.1181913 | 134.8506 | 0.9726718 | 0.05471251 | 0.05862633
125.4978 | 2.48108 | 0.1395601 | 0.1495434 | 92.15689 | 16.25707 | 0.9144553 | 0.9798701 | 126.4658 | 1.783857 | 0.1003415 | 0.1075193 | 140.8642 | 0.2433334 | 0.01368743 | 0.01466655 | 126.4854 | 1.669735 | 0.09392209 | 0.1006407 | 138.8588 | 0.2257439 | 0.01269803 | 0.01360637 | 126.4794 | 1.780759 | 0.1001672 | 0.1073326 | 136.8477 | 0.332189 | 0.01868554 | 0.02002219 | 126.4882 | 1.96786 | 0.1106916 | 0.1186098 | 134.8579 | 0.9682577 | 0.05446422 | 0.05836028
125.491 | 2.489132 | 0.140013 | 0.1500287 | 92.16493 | 16.25712 | 0.9144583 | 0.9798733 | 126.4578 | 1.790408 | 0.1007099 | 0.1079141 | 140.8729 | 0.242124 | 0.01361941 | 0.01459366 | 126.4765 | 1.675337 | 0.09423725 | 0.1009784 | 138.8664 | 0.2250436 | 0.01265864 | 0.01356416 | 126.4726 | 1.787322 | 0.1005363 | 0.1077281 | 136.8551 | 0.3314481 | 0.01864386 | 0.01997753 | 126.48 | 1.97525 | 0.1111072 | 0.1190552 | 134.866 | 0.9640917 | 0.05422988 | 0.05810918
125.4845 | 2.49729 | 0.1404718 | 0.1505204 | 92.17441 | 16.2567 | 0.9144346 | 0.9798479 | 126.4508 | 1.796505 | 0.1010529 | 0.1082816 | 140.8817 | 0.2419729 | 0.01361091 | 0.01458455 | 126.4672 | 1.680998 | 0.09455568 | 0.1013196 | 138.8748 | 0.2242849 | 0.01261596 | 0.01351843 | 126.4636 | 1.793672 | 0.1008936 | 0.1081109 | 136.8633 | 0.3310247 | 0.01862005 | 0.01995202 | 126.4719 | 1.98254 | 0.1115173 | 0.1194946 | 134.8731 | 0.9597769 | 0.05398718 | 0.05784911
125.4768 | 2.505289 | 0.1409218 | 0.1510025 | 92.18222 | 16.25701 | 0.9144523 | 0.979867 | 126.4425 | 1.802451 | 0.1013874 | 0.10864 | 140.8911 | 0.2416705 | 0.0135939 | 0.01456633 | 126.4591 | 1.687593 | 0.09492664 | 0.1017171 | 138.8829 | 0.2242265 | 0.01261268 | 0.01351491 | 126.4551 | 1.80034 | 0.1012686 | 0.1085128 | 136.8719 | 0.3304955 | 0.01859028 | 0.01992012 | 126.4621 | 1.98998 | 0.1119358 | 0.119943 | 134.8808 | 0.9552636 | 0.05373331 | 0.05757708
125.4664 | 2.517078 | 0.1415849 | 0.1517131 | 92.19044 | 16.25659 | 0.9144287 | 0.9798416 | 126.4341 | 1.808599 | 0.1017332 | 0.1090106 | 140.9005 | 0.241469 | 0.01358256 | 0.01455418 | 126.451 | 1.693079 | 0.09523523 | 0.1020478 | 138.8909 | 0.2237012 | 0.01258313 | 0.01348326 | 126.4461 | 1.807062 | 0.1016467 | 0.1089179 | 136.8803 | 0.3295429 | 0.0185367 | 0.0198627 | 126.4538 | 1.997717 | 0.112371 | 0.1204094 | 134.8893 | 0.9511472 | 0.05350176 | 0.05732897
125.4548 | 2.529129 | 0.1422628 | 0.1524395 | 92.19884 | 16.25622 | 0.9144079 | 0.9798194 | 126.4254 | 1.814645 | 0.1020733 | 0.109375 | 140.9081 | 0.2414186 | 0.01357973 | 0.01455114 | 126.4429 | 1.699207 | 0.09557993 | 0.1024172 | 138.8991 | 0.2232343 | 0.01255687 | 0.01345511 | 126.4388 | 1.813465 | 0.1020069 | 0.1093039 | 136.8883 | 0.3288549 | 0.018498 | 0.01982124 | 126.4448 | 2.004759 | 0.1127671 | 0.1208338 | 134.8962 | 0.9468324 | 0.05325905 | 0.0570689
125.4474 | 2.537287 | 0.1427217 | 0.1529311 | 92.20731 | 16.25617 | 0.914405 | 0.9798162 | 126.4184 | 1.820793 | 0.1024191 | 0.1097456 | 140.9167 | 0.2411666 | 0.01356555 | 0.01453596 | 126.4333 | 1.705452 | 0.09593119 | 0.1027936 | 138.9078 | 0.2228258 | 0.01253389 | 0.01343049 | 126.4301 | 1.819921 | 0.1023701 | 0.109693 | 136.8966 | 0.3280611 | 0.01845334 | 0.01977339 | 126.4364 | 2.01205 | 0.1131772 | 0.1212733 | 134.9049 | 0.9420216 | 0.05298845 | 0.05677893
125.4406 | 2.544812 | 0.143145 | 0.1533847 | 92.21508 | 16.25538 | 0.9143606 | 0.9797686 | 126.4101 | 1.827344 | 0.1027876 | 0.1101404 | 140.9266 | 0.2407635 | 0.01354288 | 0.01451166 | 126.4246 | 1.712222 | 0.096312 | 0.1032016 | 138.9172 | 0.2221838 | 0.01249778 | 0.0133918 | 126.4214 | 1.826907 | 0.102763 | 0.1101141 | 136.9035 | 0.3271614 | 0.01840274 | 0.01971916 | 126.4271 | 2.019092 | 0.1135734 | 0.1216978 | 134.9122 | 0.9377563 | 0.05274853 | 0.05652185
125.4325 | 2.553075 | 0.1436097 | 0.1538828 | 92.22676 | 16.2548 | 0.914328 | 0.9797337 | 126.4009 | 1.833592 | 0.103139 | 0.110517 | 140.9359 | 0.2406627 | 0.01353721 | 0.01450558 | 126.4169 | 1.7187 | 0.0966764 | 0.1035921 | 138.9251 | 0.2217169 | 0.01247151 | 0.01336365 | 126.4146 | 1.833575 | 0.1031381 | 0.110516 | 136.9111 | 0.3260501 | 0.01834022 | 0.01965218 | 126.4188 | 2.026482 | 0.113989 | 0.1221432 | 134.9207 | 0.9332431 | 0.05249466 | 0.05624983
125.4252 | 2.560811 | 0.1440449 | 0.154349 | 92.23866 | 16.25501 | 0.9143399 | 0.9797464 | 126.3927 | 1.83974 | 0.1034848 | 0.1108875 | 140.9444 | 0.2402596 | 0.01351453 | 0.01448129 | 126.4079 | 1.725704 | 0.09707034 | 0.1040142 | 138.9331 | 0.2211917 | 0.01244197 | 0.013332 | 126.4055 | 1.840243 | 0.1035132 | 0.1109179 | 136.9205 | 0.3249917 | 0.01828069 | 0.01958838 | 126.4106 | 2.033723 | 0.1143963 | 0.1225796 | 134.9289 | 0.9291763 | 0.0522659 | 0.0560047
125.4169 | 2.568758 | 0.1444919 | 0.154828 | 92.24586 | 16.25538 | 0.9143606 | 0.9797686 | 126.3846 | 1.845585 | 0.1038136 | 0.1112398 | 140.9537 | 0.240058 | 0.0135032 | 0.01446914 | 126.3988 | 1.731948 | 0.0974216 | 0.1043906 | 138.9412 | 0.2211333 | 0.01243869 | 0.01332848 | 126.3974 | 1.847017 | 0.1038942 | 0.1113262 | 136.9285 | 0.324092 | 0.01823008 | 0.01953416 | 126.4014 | 2.041113 | 0.114812 | 0.123025 | 134.9374 | 0.9250598 | 0.05203435 | 0.05575659
125.4088 | 2.577179 | 0.1449656 | 0.1553356 | 92.25398 | 16.2557 | 0.9143783 | 0.9797877 | 126.3762 | 1.851128 | 0.1041254 | 0.1115739 | 140.9623 | 0.2398565 | 0.01349186 | 0.01445699 | 126.3903 | 1.738076 | 0.0977663 | 0.1047599 | 138.9487 | 0.2207248 | 0.01241571 | 0.01330385 | 126.3892 | 1.853844 | 0.1042782 | 0.1117377 | 136.9366 | 0.3235098 | 0.01819734 | 0.01949907 | 126.392 | 2.048304 | 0.1152165 | 0.1234585 | 134.946 | 0.9210922 | 0.05181117 | 0.05551744
125.4016 | 2.585494 | 0.1454333 | 0.1558367 | 92.26134 | 16.25528 | 0.9143547 | 0.9797623 | 126.3668 | 1.857175 | 0.1044655 | 0.1119384 | 140.9709 | 0.2390502 | 0.01344651 | 0.01440839 | 126.3811 | 1.744379 | 0.09812085 | 0.1051398 | 138.9575 | 0.2206081 | 0.01240914 | 0.01329682 | 126.3816 | 1.860459 | 0.1046503 | 0.1121364 | 136.9451 | 0.322716 | 0.01815268 | 0.01945122 | 126.3834 | 2.055942 | 0.1156462 | 0.1239188 | 134.9543 | 0.9166782 | 0.05156289 | 0.0552514
125.3942 | 2.593125 | 0.1458625 | 0.1562967 | 92.27042 | 16.25512 | 0.9143458 | 0.9797528 | 126.3582 | 1.863876 | 0.1048425 | 0.1123423 | 140.9784 | 0.2384456 | 0.0134125 | 0.01437195 | 126.3736 | 1.750566 | 0.09846883 | 0.1055127 | 138.9664 | 0.2197326 | 0.0123599 | 0.01324405 | 126.3728 | 1.867286 | 0.1050343 | 0.1125479 | 136.9528 | 0.322081 | 0.01811696 | 0.01941295 | 126.3756 | 2.063183 | 0.1160535 | 0.1243552 | 134.9631 | 0.9128593 | 0.05134808 | 0.05502122
125.3859 | 2.60144 | 0.1463303 | 0.1567979 | 92.27784 | 16.25538 | 0.9143606 | 0.9797686 | 126.3496 | 1.870377 | 0.1052082 | 0.1127341 | 140.9868 | 0.2383448 | 0.01340683 | 0.01436587 | 126.3644 | 1.757161 | 0.09883979 | 0.1059102 | 138.9745 | 0.2193825 | 0.0123402 | 0.01322295 | 126.3655 | 1.873796 | 0.1054005 | 0.1129402 | 136.9608 | 0.3211284 | 0.01806338 | 0.01935553 | 126.3666 | 2.070523 | 0.1164663 | 0.1247977 | 134.9716 | 0.908842 | 0.05112211 | 0.05477909
125.3771 | 2.610018 | 0.1468128 | 0.1573149 | 92.28661 | 16.25533 | 0.9143576 | 0.9797655 | 126.3405 | 1.876424 | 0.1055483 | 0.1130986 | 140.9959 | 0.2381432 | 0.01339549 | 0.01435372 | 126.3559 | 1.763756 | 0.09921075 | 0.1063077 | 138.9822 | 0.2188572 | 0.01231066 | 0.01319129 | 126.3566 | 1.880305 | 0.1057666 | 0.1133326 | 136.9689 | 0.3205992 | 0.01803361 | 0.01932363 | 126.3585 | 2.07826 | 0.1169015 | 0.125264 | 134.9802 | 0.9047752 | 0.05089335 | 0.05453396
125.3702 | 2.617965 | 0.1472598 | 0.1577939 | 92.29332 | 16.25501 | 0.9143399 | 0.9797464 | 126.333 | 1.882571 | 0.1058941 | 0.1134691 | 141.0035 | 0.2376897 | 0.01336998 | 0.01432639 | 126.3473 | 1.770059 | 0.0995653 | 0.1066876 | 138.9908 | 0.2182736 | 0.01227783 | 0.01315611 | 126.3497 | 1.887608 | 0.1061774 | 0.1137727 | 136.9767 | 0.3191174 | 0.01795026 | 0.01923432 | 126.3498 | 2.086047 | 0.1173395 | 0.1257333 | 134.9886 | 0.9008075 | 0.05067017 | 0.05429482
125.3577 | 2.630333 | 0.1479555 | 0.1585393 | 92.30066 | 16.25459 | 0.9143162 | 0.979721 | 126.3238 | 1.889071 | 0.1062597 | 0.1138609 | 141.0114 | 0.2374378 | 0.01335581 | 0.0143112 | 126.3385 | 1.776187 | 0.09991 | 0.107057 | 138.9995 | 0.2173398 | 0.0122253 | 0.01309983 | 126.34 | 1.894435 | 0.1065614 | 0.1141842 | 136.9844 | 0.3184823 | 0.01791454 | 0.01919604 | 126.3407 | 2.093684 | 0.1177692 | 0.1261937 | 134.9978 | 0.8966415 | 0.05043583 | 0.05404372
125.3469 | 2.6427 | 0.1486511 | 0.1592848 | 92.30887 | 16.25417 | 0.9142925 | 0.9796957 | 126.3154 | 1.895673 | 0.106631 | 0.1142588 | 141.0182 | 0.2369339 | 0.01332746 | 0.01428083 | 126.33 | 1.782957 | 0.1002908 | 0.107465 | 139.0066 | 0.2168729 | 0.01219904 | 0.01307169 | 126.3317 | 1.900892 | 0.1069246 | 0.1145734 | 136.9924 | 0.3176885 | 0.01786989 | 0.01914819 | 126.332 | 2.100876 | 0.1181737 | 0.1266271 | 135.006 | 0.8924258 | 0.0501987 | 0.05378962
125.3389 | 2.650542 | 0.1490922 | 0.1597574 | 92.317 | 16.25338 | 0.9142481 | 0.9796481 | 126.3071 | 1.902324 | 0.1070052 | 0.1146597 | 141.0272 | 0.2367827 | 0.01331896 | 0.01427172 | 126.3223 | 1.78961 | 0.1006651 | 0.107866 | 139.0149 | 0.2161726 | 0.01215964 | 0.01302948 | 126.3237 | 1.907401 | 0.1072908 | 0.1149657 | 137.0004 | 0.3170534 | 0.01783416 | 0.01910992 | 126.3238 | 2.108067 | 0.1185782 | 0.1270606 | 135.0128 | 0.888111 | 0.04995599 | 0.05352955
125.3305 | 2.658594 | 0.1495451 | 0.1602427 | 92.32491 | 16.25343 | 0.914251 | 0.9796513 | 126.2995 | 1.909026 | 0.1073822 | 0.1150637 | 141.0359 | 0.2359261 | 0.01327077 | 0.01422009 | 126.3125 | 1.795971 | 0.1010229 | 0.1082495 | 139.0245 | 0.2155306 | 0.01212353 | 0.01299078 | 126.3159 | 1.914281 | 0.1076777 | 0.1153804 | 137.0076 | 0.315995 | 0.01777463 | 0.01904612 | 126.3148 | 2.115011 | 0.1189687 | 0.1274791 | 135.022 | 0.8842921 | 0.04974118 | 0.05329938
125.3221 | 2.666909 | 0.1500129 | 0.1607439 | 92.33687 | 16.25333 | 0.9142451 | 0.9796449 | 126.2905 | 1.914821 | 0.1077081 | 0.1154129 | 141.0442 | 0.2360268 | 0.01327644 | 0.01422616 | 126.3041 | 1.802858 | 0.1014103 | 0.1086646 | 139.0318 | 0.2151804 | 0.01210384 | 0.01296967 | 126.3078 | 1.920737 | 0.1080409 | 0.1157695 | 137.0155 | 0.3154658 | 0.01774486 | 0.01901422 | 126.3063 | 2.122549 | 0.1193928 | 0.1279335 | 135.0296 | 0.8799277 | 0.04949568 | 0.05303632
125.3137 | 2.675382 | 0.1504895 | 0.1612546 | 92.34928 | 16.25322 | 0.9142392 | 0.9796386 | 126.2812 | 1.92122 | 0.1080681 | 0.1157987 | 141.0524 | 0.2355229 | 0.0132481 | 0.01419579 | 126.2952 | 1.808869 | 0.1017484 | 0.1090269 | 139.04 | 0.2147719 | 0.01208086 | 0.01294505 | 126.2986 | 1.927776 | 0.1084368 | 0.1161938 | 137.0239 | 0.314619 | 0.01769723 | 0.01896319 | 126.2976 | 2.130385 | 0.1198336 | 0.1284058 | 135.0372 | 0.8761584 | 0.04928366 | 0.05280913
125.3047 | 2.683223 | 0.1509306 | 0.1617272 | 92.35749 | 16.25354 | 0.914257 | 0.9796576 | 126.2733 | 1.927771 | 0.1084366 | 0.1161935 | 141.0612 | 0.235271 | 0.01323393 | 0.01418061 | 126.2869 | 1.815348 | 0.1021128 | 0.1094173 | 139.0489 | 0.2147135 | 0.01207757 | 0.01294153 | 126.2908 | 1.934761 | 0.1088298 | 0.1166148 | 137.0319 | 0.313984 | 0.01766151 | 0.01892491 | 126.2892 | 2.137676 | 0.1202437 | 0.1288452 | 135.0452 | 0.8722404 | 0.04906327 | 0.05257298
125.2969 | 2.69117 | 0.1513776 | 0.1622062 | 92.36699 | 16.25349 | 0.914254 | 0.9796544 | 126.2643 | 1.933919 | 0.1087824 | 0.116564 | 141.0698 | 0.2346159 | 0.01319708 | 0.01414112 | 126.277 | 1.821651 | 0.1024673 | 0.1097972 | 139.0566 | 0.214305 | 0.01205459 | 0.01291691 | 126.2832 | 1.941641 | 0.1092168 | 0.1170295 | 137.0394 | 0.313296 | 0.01762281 | 0.01888344 | 126.2805 | 2.145016 | 0.1206565 | 0.1292876 | 135.053 | 0.868967 | 0.04887915 | 0.05237568
125.2878 | 2.699748 | 0.1518601 | 0.1627233 | 92.37414 | 16.25333 | 0.9142451 | 0.9796449 | 126.2549 | 1.94062 | 0.1091593 | 0.116968 | 141.0777 | 0.2337089 | 0.01314606 | 0.01408645 | 126.2692 | 1.828771 | 0.1028678 | 0.1102264 | 139.065 | 0.2138964 | 0.01203161 | 0.01289229 | 126.275 | 1.948839 | 0.1096216 | 0.1174633 | 137.0471 | 0.3119729 | 0.01754839 | 0.0188037 | 126.2723 | 2.152307 | 0.1210666 | 0.129727 | 135.0609 | 0.8649498 | 0.04865318 | 0.05213355
125.2802 | 2.708011 | 0.1523248 | 0.1632213 | 92.38328 | 16.25343 | 0.914251 | 0.9796513 | 126.2462 | 1.947221 | 0.1095307 | 0.1173658 | 141.0864 | 0.2339609 | 0.01316023 | 0.01410164 | 126.2597 | 1.835307 | 0.1032355 | 0.1106204 | 139.0729 | 0.2131377 | 0.01198894 | 0.01284656 | 126.2674 | 1.956301 | 0.1100413 | 0.1179131 | 137.0551 | 0.311285 | 0.01750969 | 0.01876223 | 126.2644 | 2.159696 | 0.1214823 | 0.1301724 | 135.069 | 0.8615277 | 0.04846069 | 0.05192728
125.2714 | 2.715853 | 0.1527659 | 0.1636939 | 92.39158 | 16.25301 | 0.9142274 | 0.9796259 | 126.238 | 1.953369 | 0.1098765 | 0.1177364 | 141.0948 | 0.2337089 | 0.01314606 | 0.01408645 | 126.2514 | 1.841786 | 0.1035999 | 0.1110108 | 139.0806 | 0.2129043 | 0.01197581 | 0.01283249 | 126.2585 | 1.963762 | 0.1104611 | 0.1183628 | 137.0621 | 0.3103853 | 0.01745908 | 0.01870801 | 126.2568 | 2.167284 | 0.1219091 | 0.1306298 | 135.0769 | 0.8576592 | 0.04824309 | 0.05169412
125.2625 | 2.724115 | 0.1532307 | 0.1641919 | 92.40022 | 16.25275 | 0.9142126 | 0.97961 | 126.2285 | 1.959416 | 0.1102166 | 0.1181008 | 141.1032 | 0.2331546 | 0.01311488 | 0.01405304 | 126.2428 | 1.84838 | 0.1039709 | 0.1114083 | 139.0886 | 0.2129043 | 0.01197581 | 0.01283249 | 126.2517 | 1.970854 | 0.11086 | 0.1187903 | 137.071 | 0.3094856 | 0.01740848 | 0.01865378 | 126.2492 | 2.175319 | 0.1223611 | 0.1311141 | 135.0842 | 0.853642 | 0.04801712 | 0.05145198
125.2541 | 2.732535 | 0.1537043 | 0.1646995 | 92.40866 | 16.25254 | 0.9142007 | 0.9795973 | 126.2198 | 1.965715 | 0.1105709 | 0.1184805 | 141.1114 | 0.2326003 | 0.0130837 | 0.01401963 | 126.2336 | 1.855034 | 0.1043451 | 0.1118094 | 139.0966 | 0.2122623 | 0.01193969 | 0.01279379 | 126.2444 | 1.977628 | 0.111241 | 0.1191985 | 137.078 | 0.308586 | 0.01735787 | 0.01859955 | 126.2412 | 2.182709 | 0.1227767 | 0.1315595 | 135.0934 | 0.8504678 | 0.04783857 | 0.05126067
125.2458 | 2.74064 | 0.1541602 | 0.165188 | 92.41613 | 16.25228 | 0.9141859 | 0.9795815 | 126.2104 | 1.971761 | 0.110911 | 0.118845 | 141.12 | 0.2321972 | 0.01306103 | 0.01399534 | 126.2246 | 1.861629 | 0.1047161 | 0.1122069 | 139.1053 | 0.2121456 | 0.01193313 | 0.01278676 | 126.2352 | 1.984508 | 0.111628 | 0.1196132 | 137.0864 | 0.3082684 | 0.01734001 | 0.01858041 | 126.2331 | 2.190049 | 0.1231896 | 0.1320019 | 135.1016 | 0.8463018 | 0.04760424 | 0.05100957
125.2314 | 2.753323 | 0.1548737 | 0.1659524 | 92.42459 | 16.2518 | 0.9141593 | 0.9795529 | 126.2014 | 1.978514 | 0.1112908 | 0.1192519 | 141.1294 | 0.2317941 | 0.01303835 | 0.01397104 | 126.2163 | 1.868632 | 0.10511 | 0.112629 | 139.1126 | 0.211562 | 0.0119003 | 0.01275158 | 126.2274 | 1.991176 | 0.1120031 | 0.1200151 | 137.0954 | 0.3075275 | 0.01729834 | 0.01853576 | 126.2255 | 2.197935 | 0.1236332 | 0.1324772 | 135.1108 | 0.8423837 | 0.04738385 | 0.05077341
125.2197 | 2.766796 | 0.1556315 | 0.1667645 | 92.43291 | 16.25164 | 0.9141504 | 0.9795434 | 126.1922 | 1.985568 | 0.1116877 | 0.1196771 | 141.1379 | 0.2315925 | 0.01302701 | 0.01395889 | 126.2066 | 1.874935 | 0.1054646 | 0.1130089 | 139.1219 | 0.2111534 | 0.01187732 | 0.01272696 | 126.2193 | 1.998426 | 0.1124109 | 0.1204521 | 137.1029 | 0.3069454 | 0.01726559 | 0.01850067 | 126.2172 | 2.205969 | 0.1240851 | 0.1329615 | 135.1185 | 0.8387136 | 0.0471774 | 0.0505522
125.2105 | 2.775322 | 0.1561111 | 0.1672783 | 92.44197 | 16.25117 | 0.9141238 | 0.9795149 | 126.1831 | 1.991867 | 0.112042 | 0.1200568 | 141.1464 | 0.2314917 | 0.01302134 | 0.01395282 | 126.1979 | 1.881705 | 0.1058454 | 0.1134169 | 139.1302 | 0.2108616 | 0.01186091 | 0.01270937 | 126.2114 | 2.005306 | 0.1127979 | 0.1208668 | 137.1119 | 0.3066279 | 0.01724773 | 0.01848153 | 126.2085 | 2.213458 | 0.1245064 | 0.1334129 | 135.1283 | 0.8348948 | 0.04696259 | 0.05032203
125.2012 | 2.783426 | 0.1565669 | 0.1677668 | 92.45 | 16.25112 | 0.9141208 | 0.9795117 | 126.174 | 1.99872 | 0.1124274 | 0.1204698 | 141.1553 | 0.2311894 | 0.01300434 | 0.01393459 | 126.1893 | 1.888475 | 0.1062262 | 0.113825 | 139.1398 | 0.2104531 | 0.01183793 | 0.01268474 | 126.2027 | 2.01245 | 0.1131998 | 0.1212974 | 137.12 | 0.3054107 | 0.01717926 | 0.01840817 | 126.2019 | 2.221542 | 0.1249611 | 0.1339001 | 135.1374 | 0.8311255 | 0.04675057 | 0.05009484
125.1924 | 2.790952 | 0.1569903 | 0.1682204 | 92.46176 | 16.25059 | 0.9140912 | 0.97948 | 126.1644 | 2.005472 | 0.1128073 | 0.1208768 | 141.1629 | 0.2308871 | 0.01298733 | 0.01391637 | 126.1796 | 1.894895 | 0.1065873 | 0.1142119 | 139.1474 | 0.209636 | 0.01179197 | 0.0126355 | 126.1944 | 2.019066 | 0.1135719 | 0.1216961 | 137.1286 | 0.3046698 | 0.01713759 | 0.01836351 | 126.1935 | 2.229478 | 0.1254075 | 0.1343784 | 135.1455 | 0.8279018 | 0.04656924 | 0.04990053
125.1834 | 2.799425 | 0.1574669 | 0.1687311 | 92.47349 | 16.25001 | 0.9140586 | 0.9794451 | 126.1546 | 2.012376 | 0.1131956 | 0.1212929 | 141.1715 | 0.2305847 | 0.01297033 | 0.01389815 | 126.1703 | 1.901548 | 0.1069615 | 0.1146129 | 139.1559 | 0.208819 | 0.01174601 | 0.01258625 | 126.1852 | 2.025945 | 0.1139589 | 0.1221108 | 137.1379 | 0.3040876 | 0.01710484 | 0.01832842 | 126.1854 | 2.236768 | 0.1258176 | 0.1348178 | 135.1533 | 0.8241325 | 0.04635722 | 0.04967335
125.1752 | 2.80753 | 0.1579228 | 0.1692196 | 92.48222 | 16.25007 | 0.9140616 | 0.9794483 | 126.1466 | 2.019481 | 0.1135952 | 0.1217212 | 141.1802 | 0.2297785 | 0.01292497 | 0.01384955 | 126.1611 | 1.908376 | 0.1073456 | 0.1150245 | 139.1646 | 0.208819 | 0.01174601 | 0.01258625 | 126.1774 | 2.032719 | 0.1143399 | 0.1225191 | 137.146 | 0.3034526 | 0.01706912 | 0.01829015 | 126.176 | 2.244406 | 0.1262472 | 0.1352782 | 135.1621 | 0.8201152 | 0.04613125 | 0.04943121
125.1653 | 2.815529 | 0.1583727 | 0.1697018 | 92.49066 | 16.25022 | 0.9140705 | 0.9794578 | 126.1368 | 2.026334 | 0.1139807 | 0.1221342 | 141.1876 | 0.2295265 | 0.0129108 | 0.01383437 | 126.1526 | 1.915205 | 0.1077297 | 0.1154361 | 139.1733 | 0.2081186 | 0.01170661 | 0.01254404 | 126.1676 | 2.040075 | 0.1147537 | 0.1229625 | 137.1561 | 0.3026058 | 0.01702149 | 0.01823911 | 126.1678 | 2.252292 | 0.1266908 | 0.1357535 | 135.1715 | 0.8169411 | 0.04595271 | 0.0492399
125.157 | 2.824213 | 0.1588612 | 0.1702252 | 92.49875 | 16.25028 | 0.9140734 | 0.9794609 | 126.1276 | 2.032179 | 0.1143095 | 0.1224865 | 141.1955 | 0.2295769 | 0.01291364 | 0.0138374 | 126.1449 | 1.9218 | 0.1081007 | 0.1158336 | 139.1814 | 0.2081186 | 0.01170661 | 0.01254404 | 126.1596 | 2.047061 | 0.1151466 | 0.1233835 | 137.1644 | 0.3016003 | 0.01696493 | 0.0181785 | 126.1593 | 2.260227 | 0.1271371 | 0.1362318 | 135.1788 | 0.8131718 | 0.04574068 | 0.04901271
125.1472 | 2.833107 | 0.1593615 | 0.1707613 | 92.50553 | 16.25049 | 0.9140853 | 0.9794736 | 126.1199 | 2.038679 | 0.1146751 | 0.1228783 | 141.2041 | 0.2292242 | 0.0128938 | 0.01381614 | 126.1348 | 1.928686 | 0.1084881 | 0.1162487 | 139.19 | 0.207535 | 0.01167378 | 0.01250886 | 126.1505 | 2.054258 | 0.1155515 | 0.1238173 | 137.173 | 0.3003831 | 0.01689646 | 0.01810514 | 126.1504 | 2.268063 | 0.1275779 | 0.1367041 | 135.186 | 0.8098985 | 0.04555656 | 0.04881541
125.1377 | 2.84158 | 0.1598381 | 0.171272 | 92.51504 | 16.24991 | 0.9140527 | 0.9794387 | 126.1108 | 2.045331 | 0.1150493 | 0.1232792 | 141.2112 | 0.2287707 | 0.01286829 | 0.01378881 | 126.127 | 1.934814 | 0.1088328 | 0.116618 | 139.199 | 0.2070097 | 0.01164424 | 0.0124772 | 126.1421 | 2.061456 | 0.1159563 | 0.1242511 | 137.1814 | 0.2995893 | 0.01685181 | 0.01805729 | 126.1415 | 2.276395 | 0.1280466 | 0.1372063 | 135.1944 | 0.8063276 | 0.0453557 | 0.04860018
125.1298 | 2.849843 | 0.1603028 | 0.17177 | 92.52241 | 16.24991 | 0.9140527 | 0.9794387 | 126.102 | 2.05168 | 0.1154064 | 0.1236619 | 141.2194 | 0.2285691 | 0.01285695 | 0.01377666 | 126.1179 | 1.941584 | 0.1092136 | 0.1170261 | 139.2072 | 0.2061927 | 0.01159828 | 0.01242795 | 126.1327 | 2.068177 | 0.1163344 | 0.1246562 | 137.1902 | 0.2992717 | 0.01683395 | 0.01803815 | 126.1326 | 2.284132 | 0.1284818 | 0.1376726 | 135.2029 | 0.8028559 | 0.04516042 | 0.04839093
125.1201 | 2.858947 | 0.160815 | 0.1723187 | 92.53055 | 16.24954 | 0.914032 | 0.9794165 | 126.0924 | 2.058533 | 0.1157919 | 0.124075 | 141.2271 | 0.2282164 | 0.01283711 | 0.0137554 | 126.1085 | 1.948705 | 0.1096141 | 0.1174552 | 139.2167 | 0.2059009 | 0.01158186 | 0.01241036 | 126.1234 | 2.075321 | 0.1167362 | 0.1250869 | 137.1978 | 0.2990071 | 0.01681907 | 0.01802221 | 126.1241 | 2.291968 | 0.1289226 | 0.1381449 | 135.2113 | 0.799285 | 0.04495956 | 0.0481757
125.1063 | 2.872052 | 0.1615521 | 0.1731086 | 92.53784 | 16.24938 | 0.9140231 | 0.979407 | 126.0843 | 2.065386 | 0.1161774 | 0.124488 | 141.2343 | 0.2280652 | 0.0128286 | 0.01374629 | 126.0991 | 1.955475 | 0.1099949 | 0.1178633 | 139.225 | 0.2051422 | 0.01153919 | 0.01236463 | 126.1146 | 2.083048 | 0.1171708 | 0.1255526 | 137.2058 | 0.2980016 | 0.01676251 | 0.0179616 | 126.1152 | 2.299804 | 0.1293633 | 0.1386172 | 135.2191 | 0.7959125 | 0.04476985 | 0.04797243
125.0926 | 2.884945 | 0.1622774 | 0.1738857 | 92.54662 | 16.2487 | 0.9139846 | 0.9793658 | 126.0739 | 2.071534 | 0.1165232 | 0.1248586 | 141.2421 | 0.2278133 | 0.01281443 | 0.0137311 | 126.0909 | 1.961719 | 0.1103462 | 0.1182397 | 139.2337 | 0.2047336 | 0.01151621 | 0.01234001 | 126.1072 | 2.090668 | 0.1175995 | 0.1260119 | 137.214 | 0.2972607 | 0.01672083 | 0.01791694 | 126.1064 | 2.307888 | 0.1298181 | 0.1391045 | 135.2271 | 0.7925896 | 0.04458294 | 0.04777215
125.083 | 2.893524 | 0.1627599 | 0.1744028 | 92.55382 | 16.24859 | 0.9139787 | 0.9793594 | 126.0645 | 2.07879 | 0.1169313 | 0.1252959 | 141.2509 | 0.2270574 | 0.01277192 | 0.01368554 | 126.0822 | 1.968373 | 0.1107204 | 0.1186407 | 139.2415 | 0.2046169 | 0.01150964 | 0.01233298 | 126.0974 | 2.097707 | 0.1179954 | 0.1264361 | 137.2231 | 0.2963611 | 0.01667023 | 0.01786272 | 126.0979 | 2.315427 | 0.1302421 | 0.1395589 | 135.2342 | 0.7890683 | 0.04438487 | 0.0475599
125.0734 | 2.902102 | 0.1632424 | 0.1749198 | 92.56219 | 16.24838 | 0.9139669 | 0.9793467 | 126.056 | 2.085844 | 0.1173282 | 0.1257211 | 141.2586 | 0.2267551 | 0.01275491 | 0.01366732 | 126.073 | 1.975376 | 0.1111143 | 0.1190628 | 139.2492 | 0.2039166 | 0.01147025 | 0.01229076 | 126.0896 | 2.105169 | 0.1184152 | 0.1268859 | 137.2318 | 0.2954614 | 0.01661962 | 0.01780849 | 126.0889 | 2.323461 | 0.130694 | 0.1400431 | 135.2438 | 0.7855966 | 0.04418959 | 0.04735065
125.0654 | 2.910943 | 0.1637397 | 0.1754527 | 92.57462 | 16.24786 | 0.9139373 | 0.979315 | 126.0461 | 2.092697 | 0.1177136 | 0.1261342 | 141.2661 | 0.2262008 | 0.01272373 | 0.01363391 | 126.0642 | 1.982263 | 0.1115017 | 0.1194779 | 139.2573 | 0.2030995 | 0.01142429 | 0.01224152 | 126.0807 | 2.112419 | 0.118823 | 0.1273229 | 137.239 | 0.2949322 | 0.01658985 | 0.01777659 | 126.0808 | 2.331496 | 0.131146 | 0.1405274 | 135.2519 | 0.7818273 | 0.04397756 | 0.04712347
125.0552 | 2.919574 | 0.1642252 | 0.1759729 | 92.58691 | 16.24701 | 0.9138899 | 0.9792643 | 126.0374 | 2.099651 | 0.1181048 | 0.1265533 | 141.2744 | 0.2262008 | 0.01272373 | 0.01363391 | 126.0558 | 1.989733 | 0.1119219 | 0.1199282 | 139.2661 | 0.2026326 | 0.01139803 | 0.01221337 | 126.0722 | 2.119299 | 0.11921 | 0.1277376 | 137.2472 | 0.29435 | 0.01655711 | 0.01774151 | 126.0719 | 2.339134 | 0.1315756 | 0.1409878 | 135.2593 | 0.7785044 | 0.04379065 | 0.04692318
125.0462 | 2.9281 | 0.1647048 | 0.1764868 | 92.59528 | 16.24691 | 0.913884 | 0.9792579 | 126.0284 | 2.106504 | 0.1184903 | 0.1269664 | 141.2831 | 0.2259992 | 0.01271239 | 0.01362176 | 126.0459 | 1.996386 | 0.1122962 | 0.1203292 | 139.2733 | 0.2023408 | 0.01138161 | 0.01219579 | 126.0629 | 2.126232 | 0.1195999 | 0.1281554 | 137.2552 | 0.2936621 | 0.01651841 | 0.01770004 | 126.0632 | 2.347466 | 0.1320443 | 0.14149 | 135.2664 | 0.7747351 | 0.04357863 | 0.04669599
125.0361 | 2.937047 | 0.165208 | 0.1770261 | 92.60374 | 16.24701 | 0.9138899 | 0.9792643 | 126.0178 | 2.113105 | 0.1188616 | 0.1273642 | 141.2902 | 0.2263016 | 0.0127294 | 0.01363999 | 126.0378 | 2.003331 | 0.1126868 | 0.1207478 | 139.2822 | 0.202049 | 0.0113652 | 0.0121782 | 126.0539 | 2.133905 | 0.1200316 | 0.1286179 | 137.2634 | 0.2926036 | 0.01645887 | 0.01763624 | 126.0543 | 2.355401 | 0.1324906 | 0.1419683 | 135.275 | 0.7714122 | 0.04339172 | 0.04649571
125.0268 | 2.945572 | 0.1656876 | 0.1775399 | 92.61309 | 16.24712 | 0.9138958 | 0.9792706 | 126.01 | 2.119858 | 0.1192414 | 0.1277712 | 141.2989 | 0.2262008 | 0.01272373 | 0.01363391 | 126.0281 | 2.010393 | 0.113084 | 0.1211734 | 139.2906 | 0.2022824 | 0.01137833 | 0.01219227 | 126.0453 | 2.14105 | 0.1204334 | 0.1290486 | 137.2717 | 0.291651 | 0.01640529 | 0.01757883 | 126.0447 | 2.363535 | 0.1329482 | 0.1424585 | 135.283 | 0.7681885 | 0.04321038 | 0.04630141
125.0178 | 2.954309 | 0.166179 | 0.1780665 | 92.62024 | 16.24643 | 0.9138573 | 0.9792294 | 126.0006 | 2.126761 | 0.1196297 | 0.1281873 | 141.3063 | 0.2256465 | 0.01269255 | 0.0136005 | 126.0192 | 2.017572 | 0.1134878 | 0.1216061 | 139.2981 | 0.202049 | 0.0113652 | 0.0121782 | 126.0372 | 2.148935 | 0.120877 | 0.1295238 | 137.2786 | 0.2905926 | 0.01634575 | 0.01751503 | 126.0373 | 2.371718 | 0.1334085 | 0.1429517 | 135.2906 | 0.7652128 | 0.043043 | 0.04612205
125.0078 | 2.963045 | 0.1666704 | 0.1785931 | 92.62981 | 16.24628 | 0.9138484 | 0.9792199 | 125.9925 | 2.133715 | 0.1200209 | 0.1286065 | 141.3139 | 0.2255961 | 0.01268972 | 0.01359747 | 126.0101 | 2.024633 | 0.1138851 | 0.1220317 | 139.3068 | 0.2015237 | 0.01133565 | 0.01214654 | 126.0282 | 2.156503 | 0.1213027 | 0.12998 | 137.2869 | 0.2899575 | 0.01631003 | 0.01747675 | 126.0284 | 2.379455 | 0.1338437 | 0.1434181 | 135.2986 | 0.7624354 | 0.04288677 | 0.04595465
124.9975 | 2.972202 | 0.1671855 | 0.179145 | 92.63745 | 16.24591 | 0.9138277 | 0.9791977 | 125.9826 | 2.141173 | 0.1204404 | 0.129056 | 141.323 | 0.2247899 | 0.01264437 | 0.01354887 | 126.0015 | 2.031987 | 0.1142987 | 0.122475 | 139.3144 | 0.2010568 | 0.01130939 | 0.0121184 | 126.0193 | 2.163859 | 0.1217165 | 0.1304233 | 137.2953 | 0.2893225 | 0.01627431 | 0.01743848 | 126.0188 | 2.386994 | 0.1342677 | 0.1438724 | 135.3064 | 0.7592117 | 0.04270544 | 0.04576034
124.9879 | 2.980675 | 0.1676621 | 0.1796557 | 92.64579 | 16.24549 | 0.913804 | 0.9791723 | 125.973 | 2.148278 | 0.12084 | 0.1294842 | 141.3314 | 0.2245379 | 0.01263019 | 0.01353369 | 125.993 | 2.03899 | 0.1146926 | 0.1228971 | 139.323 | 0.2012319 | 0.01131924 | 0.01212895 | 126.0118 | 2.171427 | 0.1221421 | 0.1308795 | 137.303 | 0.288317 | 0.01621775 | 0.01737787 | 126.0105 | 2.394879 | 0.1347113 | 0.1443477 | 135.3148 | 0.7560871 | 0.04252969 | 0.04557201
124.9737 | 2.99399 | 0.1684111 | 0.1804582 | 92.65461 | 16.24543 | 0.9138011 | 0.9791691 | 125.9649 | 2.15498 | 0.121217 | 0.1298881 | 141.3405 | 0.2241852 | 0.01261035 | 0.01351243 | 125.9846 | 2.045644 | 0.1150669 | 0.1232981 | 139.3304 | 0.2007066 | 0.01128969 | 0.01209729 | 126.0025 | 2.179048 | 0.1225708 | 0.1313388 | 137.3115 | 0.2874173 | 0.01616714 | 0.01732365 | 126.0007 | 2.403509 | 0.1351967 | 0.1448679 | 135.3234 | 0.753161 | 0.04236509 | 0.04539564
124.9591 | 3.007463 | 0.1691689 | 0.1812703 | 92.66241 | 16.24533 | 0.9137952 | 0.9791628 | 125.9562 | 2.161732 | 0.1215968 | 0.1302951 | 141.3487 | 0.2235301 | 0.01257351 | 0.01347294 | 125.9761 | 2.052881 | 0.1154739 | 0.1237343 | 139.3378 | 0.2008234 | 0.01129626 | 0.01210433 | 125.995 | 2.186457 | 0.1229876 | 0.1317854 | 137.319 | 0.2868352 | 0.0161344 | 0.01728856 | 125.9926 | 2.411544 | 0.1356486 | 0.1453522 | 135.3321 | 0.7504332 | 0.04221166 | 0.04523123
124.9501 | 3.016462 | 0.1696751 | 0.1818127 | 92.67162 | 16.24501 | 0.9137774 | 0.9791437 | 125.9462 | 2.168786 | 0.1219936 | 0.1307203 | 141.3568 | 0.2225727 | 0.01251965 | 0.01341524 | 125.9668 | 2.060059 | 0.1158777 | 0.124167 | 139.3463 | 0.200123 | 0.01125686 | 0.01206211 | 125.9846 | 2.193813 | 0.1234013 | 0.1322288 | 137.3263 | 0.2862001 | 0.01609867 | 0.01725028 | 125.9838 | 2.419876 | 0.1361173 | 0.1458544 | 135.3402 | 0.7472591 | 0.04203311 | 0.04503992
124.9397 | 3.025146 | 0.1701636 | 0.1823361 | 92.67944 | 16.24459 | 0.9137537 | 0.9791184 | 125.937 | 2.175488 | 0.1223706 | 0.1311243 | 141.3646 | 0.2224215 | 0.01251115 | 0.01340612 | 125.9584 | 2.067529 | 0.1162979 | 0.1246172 | 139.3544 | 0.1997145 | 0.01123388 | 0.01203749 | 125.9774 | 2.201275 | 0.1238211 | 0.1326785 | 137.3344 | 0.2854592 | 0.016057 | 0.01720562 | 125.9761 | 2.427563 | 0.1365497 | 0.1463177 | 135.3484 | 0.7443825 | 0.04187131 | 0.04486654
124.9318 | 3.033934 | 0.1706579 | 0.1828658 | 92.69225 | 16.24438 | 0.9137419 | 0.9791057 | 125.9292 | 2.182392 | 0.1227589 | 0.1315404 | 141.3734 | 0.2217161 | 0.01247147 | 0.0133636 | 125.9498 | 2.074883 | 0.1167116 | 0.1250605 | 139.3631 | 0.1993643 | 0.01121419 | 0.01201638 | 125.9692 | 2.208472 | 0.1242259 | 0.1331123 | 137.3427 | 0.2854063 | 0.01605402 | 0.01720243 | 125.9668 | 2.435994 | 0.137024 | 0.1468259 | 135.3574 | 0.7408116 | 0.04167044 | 0.04465131
124.9214 | 3.042723 | 0.1711523 | 0.1833956 | 92.70436 | 16.24391 | 0.9137152 | 0.9790771 | 125.9195 | 2.189799 | 0.1231756 | 0.1319868 | 141.3814 | 0.2214137 | 0.01245446 | 0.01334538 | 125.9419 | 2.082178 | 0.1171219 | 0.1255002 | 139.3711 | 0.199306 | 0.0112109 | 0.01201287 | 125.9616 | 2.216146 | 0.1246576 | 0.1335748 | 137.3509 | 0.2848771 | 0.01602425 | 0.01717054 | 125.9582 | 2.444227 | 0.1374871 | 0.1473221 | 135.3652 | 0.7377863 | 0.04150027 | 0.04446896
124.912 | 3.051144 | 0.171626 | 0.1839031 | 92.71246 | 16.2438 | 0.9137093 | 0.9790708 | 125.9104 | 2.196803 | 0.1235696 | 0.132409 | 141.3895 | 0.2212626 | 0.01244596 | 0.01333627 | 125.9342 | 2.088832 | 0.1174962 | 0.1259012 | 139.3777 | 0.1987807 | 0.01118136 | 0.01198121 | 125.9523 | 2.223819 | 0.1250892 | 0.1340374 | 137.3589 | 0.2838716 | 0.01596769 | 0.01710993 | 125.9482 | 2.452559 | 0.1379558 | 0.1478243 | 135.3741 | 0.7348602 | 0.04133567 | 0.04429259
124.9018 | 3.059617 | 0.1721026 | 0.1844138 | 92.72215 | 16.24365 | 0.9137004 | 0.9790613 | 125.9016 | 2.204009 | 0.1239749 | 0.1328433 | 141.3981 | 0.2206075 | 0.01240911 | 0.01329679 | 125.9256 | 2.095893 | 0.1178934 | 0.1263268 | 139.3865 | 0.1982554 | 0.01115181 | 0.01194955 | 125.9444 | 2.231334 | 0.1255119 | 0.1344903 | 137.3676 | 0.2832894 | 0.01593495 | 0.01707484 | 125.9406 | 2.460842 | 0.1384216 | 0.1483235 | 135.3812 | 0.7318348 | 0.0411655 | 0.04411024
124.8935 | 3.068879 | 0.1726236 | 0.1849721 | 92.72944 | 16.24386 | 0.9137123 | 0.979074 | 125.893 | 2.211164 | 0.1243774 | 0.1332746 | 141.406 | 0.2200532 | 0.01237793 | 0.01326338 | 125.9177 | 2.103422 | 0.1183169 | 0.1267806 | 139.3953 | 0.1978469 | 0.01112883 | 0.01192492 | 125.9368 | 2.23869 | 0.1259257 | 0.1349337 | 137.3757 | 0.2821781 | 0.01587244 | 0.01700786 | 125.9318 | 2.468777 | 0.138868 | 0.1488018 | 135.3911 | 0.7285615 | 0.04098138 | 0.04391295
124.8834 | 3.077142 | 0.1730883 | 0.1854701 | 92.73743 | 16.24401 | 0.9137212 | 0.9790835 | 125.8837 | 2.218471 | 0.1247884 | 0.133715 | 141.4137 | 0.219902 | 0.01236943 | 0.01325426 | 125.9105 | 2.110717 | 0.1187272 | 0.1272203 | 139.403 | 0.1972633 | 0.011096 | 0.01188975 | 125.9281 | 2.246311 | 0.1263544 | 0.135393 | 137.3845 | 0.2810667 | 0.01580992 | 0.01694087 | 125.9224 | 2.47696 | 0.1393283 | 0.1492951 | 135.3989 | 0.7252386 | 0.04079446 | 0.04371266
124.8741 | 3.085667 | 0.1735679 | 0.185984 | 92.74555 | 16.24396 | 0.9137182 | 0.9790803 | 125.8754 | 2.225778 | 0.1251994 | 0.1341554 | 141.4226 | 0.2197005 | 0.01235809 | 0.01324212 | 125.9029 | 2.117954 | 0.1191343 | 0.1276565 | 139.4116 | 0.1966213 | 0.01105989 | 0.01185105 | 125.922 | 2.253985 | 0.126786 | 0.1358555 | 137.3925 | 0.2804846 | 0.01577718 | 0.01690579 | 125.9143 | 2.484896 | 0.1397747 | 0.1497733 | 135.4076 | 0.7218165 | 0.04060197 | 0.0435064
124.8651 | 3.09493 | 0.1740889 | 0.1865422 | 92.75375 | 16.24401 | 0.9137212 | 0.9790835 | 125.8674 | 2.232933 | 0.1256018 | 0.1345867 | 141.4297 | 0.2199524 | 0.01237226 | 0.0132573 | 125.8944 | 2.125133 | 0.1195381 | 0.1280892 | 139.4194 | 0.1964462 | 0.01105004 | 0.0118405 | 125.9134 | 2.261023 | 0.1271819 | 0.1362798 | 137.4011 | 0.2803258 | 0.01576825 | 0.01689622 | 125.9058 | 2.493476 | 0.1402573 | 0.1502905 | 135.4168 | 0.7188407 | 0.04043459 | 0.04332704
124.8557 | 3.10414 | 0.174607 | 0.1870973 | 92.76141 | 16.24417 | 0.91373 | 0.979093 | 125.8584 | 2.239786 | 0.1259873 | 0.1349997 | 141.4378 | 0.2200028 | 0.0123751 | 0.01326034 | 125.8866 | 2.132603 | 0.1199583 | 0.1285394 | 139.4276 | 0.1965046 | 0.01105333 | 0.01184402 | 125.9056 | 2.26875 | 0.1276165 | 0.1367455 | 137.4082 | 0.2792145 | 0.01570573 | 0.01682923 | 125.8966 | 2.501709 | 0.1407204 | 0.1507867 | 135.4247 | 0.715865 | 0.0402672 | 0.04314768
124.847 | 3.112929 | 0.1751013 | 0.1876271 | 92.7688 | 16.24359 | 0.9136975 | 0.9790581 | 125.8496 | 2.246689 | 0.1263756 | 0.1354158 | 141.4449 | 0.2195493 | 0.01234959 | 0.013233 | 125.8786 | 2.139723 | 0.1203588 | 0.1289686 | 139.4366 | 0.1962128 | 0.01103691 | 0.01182643 | 125.898 | 2.276265 | 0.1280392 | 0.1371984 | 137.4166 | 0.2784736 | 0.01566406 | 0.01678457 | 125.8886 | 2.509842 | 0.1411779 | 0.151277 | 135.4329 | 0.7128396 | 0.04009703 | 0.04296534
124.832 | 3.127138 | 0.1759006 | 0.1884835 | 92.77859 | 16.24333 | 0.9136827 | 0.9790422 | 125.8414 | 2.253694 | 0.1267696 | 0.135838 | 141.4538 | 0.2194485 | 0.01234392 | 0.01322693 | 125.8707 | 2.147719 | 0.1208086 | 0.1294505 | 139.4445 | 0.1959793 | 0.01102378 | 0.01181236 | 125.8908 | 2.283832 | 0.1284649 | 0.1376546 | 137.4261 | 0.2772564 | 0.01559559 | 0.01671121 | 125.8798 | 2.518174 | 0.1416466 | 0.1517792 | 135.4425 | 0.7099135 | 0.03993243 | 0.04278897
124.8174 | 3.1404 | 0.1766466 | 0.1892829 | 92.78653 | 16.2427 | 0.9136471 | 0.9790042 | 125.8325 | 2.261051 | 0.1271835 | 0.1362814 | 141.4614 | 0.2190958 | 0.01232408 | 0.01320567 | 125.8628 | 2.154897 | 0.1212124 | 0.1298832 | 139.4544 | 0.1958042 | 0.01101393 | 0.01180181 | 125.8823 | 2.291347 | 0.1288876 | 0.1381075 | 137.4342 | 0.2764096 | 0.01554796 | 0.01666017 | 125.8717 | 2.526655 | 0.1421236 | 0.1522903 | 135.4518 | 0.7070369 | 0.03977063 | 0.04261559
124.8084 | 3.149189 | 0.177141 | 0.1898126 | 92.79375 | 16.24249 | 0.9136353 | 0.9789915 | 125.8247 | 2.26876 | 0.1276171 | 0.1367461 | 141.4691 | 0.2185415 | 0.0122929 | 0.01317226 | 125.8552 | 2.162776 | 0.1216555 | 0.1303581 | 139.462 | 0.1956292 | 0.01100408 | 0.01179125 | 125.8748 | 2.298862 | 0.1293103 | 0.1385605 | 137.4418 | 0.2757216 | 0.01550926 | 0.01661871 | 125.8639 | 2.534541 | 0.1425672 | 0.1527656 | 135.4615 | 0.7043092 | 0.03961719 | 0.04245118
124.8 | 3.158399 | 0.177659 | 0.1903677 | 92.80224 | 16.24207 | 0.9136116 | 0.9789661 | 125.8154 | 2.276117 | 0.1280309 | 0.1371895 | 141.4767 | 0.2176849 | 0.01224471 | 0.01312063 | 125.848 | 2.170013 | 0.1220626 | 0.1307943 | 139.4702 | 0.1955708 | 0.0110008 | 0.01178774 | 125.8661 | 2.305954 | 0.1297092 | 0.1389879 | 137.4498 | 0.2754041 | 0.0154914 | 0.01659957 | 125.8546 | 2.542526 | 0.1430164 | 0.1532469 | 135.4698 | 0.7014326 | 0.03945539 | 0.0422778
124.7912 | 3.167661 | 0.1781801 | 0.190926 | 92.8141 | 16.24175 | 0.9135939 | 0.9789471 | 125.8075 | 2.28297 | 0.1284164 | 0.1376026 | 141.4858 | 0.2172818 | 0.01222204 | 0.01309633 | 125.8405 | 2.176783 | 0.1224434 | 0.1312023 | 139.4783 | 0.1948121 | 0.01095812 | 0.01174201 | 125.8583 | 2.313574 | 0.1301379 | 0.1394472 | 137.4575 | 0.2744515 | 0.01543782 | 0.01654215 | 125.8472 | 2.551056 | 0.1434962 | 0.1537611 | 135.4789 | 0.6986553 | 0.03929916 | 0.04211039
124.7812 | 3.176661 | 0.1786863 | 0.1914684 | 92.82632 | 16.24122 | 0.9135643 | 0.9789153 | 125.7989 | 2.290629 | 0.1288473 | 0.1380642 | 141.4937 | 0.2168283 | 0.01219653 | 0.013069 | 125.8327 | 2.183495 | 0.1228209 | 0.1316068 | 139.4865 | 0.1940534 | 0.01091545 | 0.01169628 | 125.8498 | 2.321301 | 0.1305725 | 0.1399129 | 137.4675 | 0.2736048 | 0.01539019 | 0.01649112 | 125.8396 | 2.559636 | 0.1439788 | 0.1542782 | 135.4876 | 0.6956299 | 0.03912899 | 0.04192805
124.7738 | 3.185818 | 0.1792014 | 0.1920204 | 92.83414 | 16.24117 | 0.9135613 | 0.9789122 | 125.7909 | 2.298289 | 0.1292781 | 0.1385259 | 141.5024 | 0.216274 | 0.01216535 | 0.01303559 | 125.8241 | 2.191257 | 0.1232576 | 0.1320747 | 139.4938 | 0.1930612 | 0.01085964 | 0.01163648 | 125.8424 | 2.328922 | 0.1310012 | 0.1403722 | 137.4753 | 0.2730226 | 0.01535745 | 0.01645603 | 125.8302 | 2.568365 | 0.1444698 | 0.1548043 | 135.496 | 0.6926542 | 0.0389616 | 0.04174869
124.7646 | 3.194501 | 0.1796898 | 0.1925438 | 92.84184 | 16.24091 | 0.9135465 | 0.9788963 | 125.7823 | 2.305394 | 0.1296777 | 0.1389541 | 141.5109 | 0.2158708 | 0.01214267 | 0.01301129 | 125.8161 | 2.198902 | 0.1236876 | 0.1325355 | 139.5023 | 0.1926527 | 0.01083666 | 0.01161185 | 125.8339 | 2.336384 | 0.1314209 | 0.140822 | 137.4822 | 0.2722817 | 0.01531577 | 0.01641137 | 125.8236 | 2.577193 | 0.1449664 | 0.1553364 | 135.5042 | 0.6896784 | 0.03879422 | 0.04156933
124.7557 | 3.203553 | 0.180199 | 0.1930894 | 92.85038 | 16.24122 | 0.9135643 | 0.9789153 | 125.7737 | 2.312801 | 0.1300944 | 0.1394006 | 141.5205 | 0.2155181 | 0.01212283 | 0.01299003 | 125.8095 | 2.206372 | 0.1241078 | 0.1329858 | 139.5099 | 0.1921274 | 0.01080711 | 0.01158019 | 125.8257 | 2.34374 | 0.1318347 | 0.1412654 | 137.4914 | 0.2716996 | 0.01528302 | 0.01637628 | 125.815 | 2.585674 | 0.1454434 | 0.1558476 | 135.5126 | 0.6864051 | 0.03861009 | 0.04137203
124.746 | 3.212395 | 0.1806963 | 0.1936223 | 92.85891 | 16.24122 | 0.9135643 | 0.9789153 | 125.7659 | 2.320259 | 0.1305139 | 0.1398501 | 141.5288 | 0.2153166 | 0.01211149 | 0.01297788 | 125.8014 | 2.213668 | 0.1245182 | 0.1334255 | 139.5187 | 0.1920691 | 0.01080383 | 0.01157667 | 125.8178 | 2.35099 | 0.1322425 | 0.1417024 | 137.4991 | 0.2710116 | 0.01524433 | 0.01633482 | 125.8078 | 2.593808 | 0.145901 | 0.1563379 | 135.5204 | 0.6833798 | 0.03843992 | 0.04118969
124.7381 | 3.221394 | 0.1812025 | 0.1941647 | 92.8662 | 16.24107 | 0.9135554 | 0.9789058 | 125.757 | 2.327817 | 0.1309391 | 0.1403057 | 141.538 | 0.2152662 | 0.01210866 | 0.01297484 | 125.7951 | 2.220729 | 0.1249154 | 0.1338511 | 139.527 | 0.1915438 | 0.01077429 | 0.01154502 | 125.8095 | 2.358769 | 0.1326801 | 0.1421713 | 137.5091 | 0.2701649 | 0.0151967 | 0.01628378 | 125.7994 | 2.602537 | 0.146392 | 0.156864 | 135.5276 | 0.680652 | 0.03828648 | 0.04102527
124.7299 | 3.230867 | 0.1817354 | 0.1947357 | 92.87501 | 16.24065 | 0.9135317 | 0.9788805 | 125.75 | 2.335325 | 0.1313614 | 0.1407582 | 141.547 | 0.2153669 | 0.01211433 | 0.01298092 | 125.7884 | 2.227733 | 0.1253093 | 0.1342732 | 139.5354 | 0.1907268 | 0.01072833 | 0.01149577 | 125.8017 | 2.366919 | 0.1331385 | 0.1426625 | 137.5171 | 0.269371 | 0.01515204 | 0.01623593 | 125.7916 | 2.610968 | 0.1468662 | 0.1573722 | 135.5362 | 0.6781722 | 0.03814699 | 0.04087581
124.722 | 3.240498 | 0.1822771 | 0.1953161 | 92.88355 | 16.24096 | 0.9135495 | 0.9788995 | 125.7422 | 2.343287 | 0.1318092 | 0.1412381 | 141.5566 | 0.214208 | 0.01204914 | 0.01291106 | 125.7803 | 2.235787 | 0.1257624 | 0.1347587 | 139.5437 | 0.1905517 | 0.01071848 | 0.01148522 | 125.7926 | 2.374963 | 0.133591 | 0.1431473 | 137.5248 | 0.2684184 | 0.01509846 | 0.01617852 | 125.7837 | 2.6193 | 0.1473349 | 0.1578744 | 135.5442 | 0.6752957 | 0.03798519 | 0.04070243
124.7085 | 3.253708 | 0.1830201 | 0.1961123 | 92.89178 | 16.24049 | 0.9135228 | 0.9788709 | 125.7353 | 2.350493 | 0.1322146 | 0.1416724 | 141.5656 | 0.2140568 | 0.01204063 | 0.01290195 | 125.7743 | 2.243607 | 0.1262023 | 0.1352301 | 139.5514 | 0.1903766 | 0.01070863 | 0.01147466 | 125.7848 | 2.382531 | 0.1340167 | 0.1436035 | 137.5329 | 0.2674129 | 0.0150419 | 0.01611791 | 125.7746 | 2.62788 | 0.1478175 | 0.1583915 | 135.5506 | 0.6726671 | 0.03783733 | 0.040544
124.6966 | 3.267496 | 0.1837957 | 0.1969434 | 92.89986 | 16.24033 | 0.9135139 | 0.9788614 | 125.7278 | 2.357799 | 0.1326255 | 0.1421128 | 141.5738 | 0.2134017 | 0.01200379 | 0.01286247 | 125.767 | 2.251078 | 0.1266225 | 0.1356803 | 139.5596 | 0.1901431 | 0.0106955 | 0.01146059 | 125.7775 | 2.390364 | 0.1344573 | 0.1440756 | 137.5427 | 0.2665662 | 0.01499427 | 0.01606688 | 125.7678 | 2.636411 | 0.1482973 | 0.1589057 | 135.558 | 0.6697409 | 0.03767274 | 0.04036763
124.6883 | 3.276864 | 0.1843227 | 0.197508 | 92.90753 | 16.24007 | 0.9134991 | 0.9788456 | 125.7212 | 2.365005 | 0.1330309 | 0.1425471 | 141.5823 | 0.2132002 | 0.01199245 | 0.01285032 | 125.7606 | 2.25849 | 0.1270394 | 0.1361271 | 139.5684 | 0.189793 | 0.0106758 | 0.01143949 | 125.7686 | 2.397826 | 0.134877 | 0.1445253 | 137.5503 | 0.266037 | 0.0149645 | 0.01603498 | 125.7599 | 2.644296 | 0.1487409 | 0.159381 | 135.566 | 0.667162 | 0.03752767 | 0.04021218
124.6794 | 3.286389 | 0.1848585 | 0.1980822 | 92.91662 | 16.23949 | 0.9134666 | 0.9788107 | 125.7136 | 2.372161 | 0.1334334 | 0.1429784 | 141.5913 | 0.213049 | 0.01198395 | 0.01284121 | 125.7528 | 2.266077 | 0.1274662 | 0.1365844 | 139.5777 | 0.1898513 | 0.01067908 | 0.011443 | 125.7608 | 2.405658 | 0.1353176 | 0.1449974 | 137.5582 | 0.2655078 | 0.01493474 | 0.01600308 | 125.7527 | 2.653025 | 0.1492319 | 0.1599071 | 135.5746 | 0.664583 | 0.0373826 | 0.04005674
124.6708 | 3.295284 | 0.1853588 | 0.1986183 | 92.92961 | 16.23891 | 0.913434 | 0.9787758 | 125.7059 | 2.379467 | 0.1338443 | 0.1434188 | 141.5991 | 0.2125955 | 0.01195844 | 0.01281387 | 125.7461 | 2.273547 | 0.1278864 | 0.1370346 | 139.5851 | 0.1892093 | 0.01064297 | 0.01140431 | 125.7536 | 2.413437 | 0.1357552 | 0.1454663 | 137.5659 | 0.264661 | 0.01488711 | 0.01595204 | 125.7453 | 2.661704 | 0.1497201 | 0.1604302 | 135.5837 | 0.6618552 | 0.03722917 | 0.03989233
124.6619 | 3.30423 | 0.185862 | 0.1991575 | 92.94269 | 16.23922 | 0.9134518 | 0.9787948 | 125.6988 | 2.386522 | 0.1342412 | 0.143844 | 141.6076 | 0.2119908 | 0.01192442 | 0.01277743 | 125.7389 | 2.281309 | 0.128323 | 0.1375025 | 139.5925 | 0.1889175 | 0.01062656 | 0.01138672 | 125.7462 | 2.421111 | 0.1361868 | 0.1459288 | 137.5746 | 0.2638143 | 0.01483948 | 0.01590101 | 125.7371 | 2.669541 | 0.1501609 | 0.1609025 | 135.5915 | 0.6591275 | 0.03707573 | 0.03972791
124.6552 | 3.313282 | 0.1863712 | 0.1997031 | 92.95124 | 16.23901 | 0.9134399 | 0.9787821 | 125.6907 | 2.394231 | 0.1346748 | 0.1443087 | 141.6165 | 0.2116885 | 0.01190742 | 0.0127592 | 125.7325 | 2.289305 | 0.1287727 | 0.1379844 | 139.6012 | 0.1886841 | 0.01061343 | 0.01137265 | 125.7382 | 2.428467 | 0.1366006 | 0.1463722 | 137.5824 | 0.2632321 | 0.01480673 | 0.01586592 | 125.7291 | 2.678369 | 0.1506575 | 0.1614346 | 135.6002 | 0.6564493 | 0.03692509 | 0.03956649
124.6469 | 3.32286 | 0.18691 | 0.2002804 | 92.95881 | 16.23865 | 0.9134192 | 0.9787599 | 125.6835 | 2.401588 | 0.1350887 | 0.1447521 | 141.6237 | 0.2116381 | 0.01190458 | 0.01275617 | 125.7248 | 2.2966 | 0.1291831 | 0.1384241 | 139.6107 | 0.1883923 | 0.01059701 | 0.01135506 | 125.7306 | 2.436247 | 0.1370382 | 0.1468411 | 137.591 | 0.261962 | 0.01473529 | 0.01578937 | 125.722 | 2.6868 | 0.1511317 | 0.1619428 | 135.6086 | 0.6537711 | 0.03677444 | 0.03940507
124.6396 | 3.331912 | 0.1874191 | 0.200826 | 92.96734 | 16.23807 | 0.9133866 | 0.978725 | 125.6765 | 2.409298 | 0.1355223 | 0.1452168 | 141.6312 | 0.2113861 | 0.01189041 | 0.01274098 | 125.7181 | 2.303778 | 0.1295869 | 0.1388568 | 139.6183 | 0.1881588 | 0.01058388 | 0.01134099 | 125.7216 | 2.443762 | 0.1374609 | 0.147294 | 137.5982 | 0.2613799 | 0.01470254 | 0.01575428 | 125.7143 | 2.695281 | 0.1516088 | 0.162454 | 135.6172 | 0.6505474 | 0.03659311 | 0.03921076
124.6319 | 3.34128 | 0.1879461 | 0.2013906 | 92.97652 | 16.23801 | 0.9133837 | 0.9787219 | 125.6687 | 2.416403 | 0.135922 | 0.1456451 | 141.6394 | 0.2113861 | 0.01189041 | 0.01274098 | 125.7104 | 2.311132 | 0.1300005 | 0.1393 | 139.6268 | 0.1876336 | 0.01055434 | 0.01130933 | 125.7133 | 2.451594 | 0.1379015 | 0.1477661 | 137.6067 | 0.2609036 | 0.01467575 | 0.01572557 | 125.7074 | 2.703762 | 0.1520858 | 0.1629652 | 135.6262 | 0.6481172 | 0.03645641 | 0.03906429
124.6244 | 3.351069 | 0.1884967 | 0.2019806 | 92.98468 | 16.23796 | 0.9133807 | 0.9787187 | 125.6624 | 2.42376 | 0.1363358 | 0.1460885 | 141.6471 | 0.2106807 | 0.01185073 | 0.01269846 | 125.7038 | 2.318427 | 0.1304109 | 0.1397397 | 139.6345 | 0.1867581 | 0.01050509 | 0.01125657 | 125.7061 | 2.459585 | 0.138351 | 0.1482478 | 137.614 | 0.259951 | 0.01462217 | 0.01566815 | 125.6996 | 2.712838 | 0.1525963 | 0.1635122 | 135.634 | 0.6455878 | 0.03631413 | 0.03891183
124.6168 | 3.360437 | 0.1890236 | 0.2025453 | 92.99318 | 16.23822 | 0.9133955 | 0.9787345 | 125.6544 | 2.431218 | 0.1367553 | 0.146538 | 141.6553 | 0.2101768 | 0.01182238 | 0.01266809 | 125.696 | 2.326014 | 0.1308376 | 0.140197 | 139.6425 | 0.1861162 | 0.01046898 | 0.01121787 | 125.6972 | 2.467206 | 0.1387796 | 0.1487071 | 137.6226 | 0.2589984 | 0.01456859 | 0.01561074 | 125.692 | 2.72112 | 0.1530622 | 0.1640114 | 135.6439 | 0.6429592 | 0.03616627 | 0.0387534
124.6098 | 3.369752 | 0.1895476 | 0.2031067 | 93.00232 | 16.23765 | 0.913363 | 0.9786996 | 125.6471 | 2.438877 | 0.1371861 | 0.1469996 | 141.6621 | 0.209824 | 0.01180254 | 0.01264683 | 125.6888 | 2.333718 | 0.131271 | 0.1406613 | 139.6508 | 0.1861745 | 0.01047226 | 0.01122139 | 125.6904 | 2.474721 | 0.1392023 | 0.1491601 | 137.6299 | 0.2586279 | 0.01454775 | 0.01558841 | 125.6834 | 2.729452 | 0.1535309 | 0.1645136 | 135.6512 | 0.6405786 | 0.03603237 | 0.03860991
124.6004 | 3.383909 | 0.1903439 | 0.20396 | 93.01071 | 16.23775 | 0.9133689 | 0.978706 | 125.6405 | 2.446284 | 0.1376028 | 0.1474461 | 141.6703 | 0.2100256 | 0.01181388 | 0.01265898 | 125.6821 | 2.341188 | 0.1316912 | 0.1411116 | 139.6594 | 0.1854742 | 0.01043287 | 0.01117918 | 125.6825 | 2.482394 | 0.139634 | 0.1496226 | 137.6398 | 0.2582575 | 0.01452691 | 0.01556608 | 125.6777 | 2.738131 | 0.1540191 | 0.1650368 | 135.6599 | 0.6378013 | 0.03587614 | 0.03844251
124.59 | 3.397908 | 0.1911313 | 0.2048038 | 93.01859 | 16.23744 | 0.9133511 | 0.978687 | 125.6331 | 2.453742 | 0.1380223 | 0.1478956 | 141.6786 | 0.2097736 | 0.01179971 | 0.01264379 | 125.675 | 2.348776 | 0.132118 | 0.1415689 | 139.6668 | 0.1852407 | 0.01041974 | 0.01116511 | 125.6742 | 2.490015 | 0.1400626 | 0.1500819 | 137.6478 | 0.2576754 | 0.01449417 | 0.01553099 | 125.6708 | 2.746662 | 0.154499 | 0.1655509 | 135.6667 | 0.6349247 | 0.03571434 | 0.03826913
124.584 | 3.407328 | 0.1916612 | 0.2053716 | 93.02792 | 16.23722 | 0.9133393 | 0.9786743 | 125.6263 | 2.46125 | 0.1384446 | 0.1483481 | 141.686 | 0.2097736 | 0.01179971 | 0.01264379 | 125.6671 | 2.356654 | 0.1325611 | 0.1420438 | 139.6752 | 0.1847738 | 0.01039348 | 0.01113697 | 125.6671 | 2.4979 | 0.1405062 | 0.1505572 | 137.6556 | 0.2573578 | 0.0144763 | 0.01551186 | 125.6634 | 2.75549 | 0.1549955 | 0.166083 | 135.6763 | 0.6324449 | 0.03557485 | 0.03811967
124.5776 | 3.416117 | 0.1921556 | 0.2059013 | 93.0367 | 16.23707 | 0.9133304 | 0.9786648 | 125.619 | 2.469061 | 0.138884 | 0.1488189 | 141.6928 | 0.2094209 | 0.01177987 | 0.01262253 | 125.6606 | 2.364417 | 0.1329978 | 0.1425116 | 139.6834 | 0.1840735 | 0.01035408 | 0.01109475 | 125.6592 | 2.506474 | 0.1409884 | 0.1510739 | 137.6635 | 0.256564 | 0.01443165 | 0.01546401 | 125.6563 | 2.764318 | 0.1554921 | 0.1666151 | 135.6834 | 0.6300643 | 0.03544094 | 0.03797618
124.5704 | 3.42559 | 0.1926884 | 0.2064723 | 93.0503 | 16.23659 | 0.9133037 | 0.9786362 | 125.6109 | 2.477274 | 0.139346 | 0.149314 | 141.7002 | 0.2087155 | 0.01174019 | 0.01258001 | 125.653 | 2.371945 | 0.1334212 | 0.1429654 | 139.6919 | 0.1836066 | 0.01032782 | 0.01106661 | 125.6515 | 2.514359 | 0.141432 | 0.1515492 | 137.6721 | 0.2558231 | 0.01438998 | 0.01541935 | 125.6483 | 2.773096 | 0.1559859 | 0.1671442 | 135.692 | 0.6273366 | 0.0352875 | 0.03781177
124.5655 | 3.435221 | 0.1932302 | 0.2070527 | 93.06351 | 16.23586 | 0.9132623 | 0.9785918 | 125.6045 | 2.48448 | 0.1397513 | 0.1497483 | 141.7091 | 0.2083123 | 0.01171751 | 0.01255571 | 125.6459 | 2.379882 | 0.1338677 | 0.1434438 | 139.6997 | 0.1839568 | 0.01034752 | 0.01108772 | 125.6445 | 2.52235 | 0.1418815 | 0.1520309 | 137.6814 | 0.2549234 | 0.01433937 | 0.01536513 | 125.6427 | 2.781329 | 0.156449 | 0.1676404 | 135.6996 | 0.6255015 | 0.03518428 | 0.03770116
124.5574 | 3.444378 | 0.1937453 | 0.2076047 | 93.07276 | 16.23549 | 0.9132416 | 0.9785696 | 125.5967 | 2.49224 | 0.1401878 | 0.150216 | 141.7161 | 0.20801 | 0.0117005 | 0.01253749 | 125.6376 | 2.387003 | 0.1342682 | 0.143873 | 139.7085 | 0.1834315 | 0.01031797 | 0.01105606 | 125.6358 | 2.530553 | 0.1423429 | 0.1525253 | 137.6895 | 0.2543942 | 0.0143096 | 0.01533323 | 125.6358 | 2.789959 | 0.1569344 | 0.1681606 | 135.7076 | 0.6229226 | 0.03503922 | 0.03754572
124.5519 | 3.453535 | 0.1942604 | 0.2081566 | 93.08088 | 16.23486 | 0.9132061 | 0.9785315 | 125.5897 | 2.500252 | 0.1406385 | 0.1506989 | 141.7242 | 0.2074053 | 0.01166649 | 0.01250104 | 125.6308 | 2.394473 | 0.1346884 | 0.1443232 | 139.7178 | 0.1829063 | 0.01028843 | 0.0110244 | 125.6288 | 2.538809 | 0.1428073 | 0.1530229 | 137.6978 | 0.2534416 | 0.01425602 | 0.01527581 | 125.6275 | 2.798638 | 0.1574226 | 0.1686837 | 135.7157 | 0.6203436 | 0.03489415 | 0.03739028
124.5453 | 3.463324 | 0.194811 | 0.2087466 | 93.08957 | 16.23538 | 0.9132357 | 0.9785632 | 125.5825 | 2.507861 | 0.1410665 | 0.1511575 | 141.7324 | 0.2071534 | 0.01165232 | 0.01248586 | 125.6236 | 2.40171 | 0.1350955 | 0.1447594 | 139.7249 | 0.1823226 | 0.0102556 | 0.01098922 | 125.6199 | 2.546694 | 0.1432508 | 0.1534982 | 137.7062 | 0.2527536 | 0.01421732 | 0.01523435 | 125.6211 | 2.806921 | 0.1578885 | 0.1691829 | 135.7228 | 0.6186077 | 0.03479651 | 0.03728565
124.5384 | 3.472902 | 0.1953498 | 0.2093239 | 93.09976 | 16.23538 | 0.9132357 | 0.9785632 | 125.5747 | 2.515671 | 0.1415058 | 0.1516283 | 141.7396 | 0.2066999 | 0.01162681 | 0.01245852 | 125.6154 | 2.409414 | 0.1355288 | 0.1452238 | 139.7332 | 0.1816807 | 0.01021949 | 0.01095053 | 125.6128 | 2.55532 | 0.143736 | 0.1540181 | 137.7147 | 0.2520127 | 0.01417565 | 0.01518969 | 125.6138 | 2.81565 | 0.1583795 | 0.169709 | 135.7302 | 0.6166239 | 0.03468492 | 0.03716608
124.5326 | 3.482007 | 0.1958619 | 0.2098727 | 93.10832 | 16.23507 | 0.9132179 | 0.9785442 | 125.567 | 2.523532 | 0.141948 | 0.1521021 | 141.7486 | 0.2061456 | 0.01159563 | 0.01242511 | 125.6076 | 2.417059 | 0.1359589 | 0.1456846 | 139.7431 | 0.180922 | 0.01017681 | 0.0109048 | 125.605 | 2.563153 | 0.1441766 | 0.1544902 | 137.7231 | 0.2512718 | 0.01413397 | 0.01514503 | 125.6064 | 2.824329 | 0.1588677 | 0.1702322 | 135.738 | 0.6143425 | 0.03455659 | 0.03702857
124.5254 | 3.491848 | 0.1964155 | 0.2104659 | 93.1162 | 16.23501 | 0.9132149 | 0.978541 | 125.5591 | 2.530688 | 0.1423505 | 0.1525334 | 141.7564 | 0.206196 | 0.01159846 | 0.01242815 | 125.5994 | 2.42523 | 0.1364185 | 0.1461771 | 139.7516 | 0.1805134 | 0.01015383 | 0.01088017 | 125.5964 | 2.570985 | 0.1446172 | 0.1549623 | 137.7309 | 0.2510072 | 0.01411909 | 0.01512908 | 125.5986 | 2.833207 | 0.1593671 | 0.1707673 | 135.7464 | 0.6118131 | 0.03441431 | 0.03687611
124.5184 | 3.501531 | 0.1969602 | 0.2110495 | 93.12684 | 16.23475 | 0.9132001 | 0.9785252 | 125.552 | 2.53875 | 0.142804 | 0.1530193 | 141.7644 | 0.205944 | 0.01158429 | 0.01241296 | 125.5919 | 2.432933 | 0.1368518 | 0.1466414 | 139.7599 | 0.1803967 | 0.01014726 | 0.01087314 | 125.5892 | 2.578817 | 0.1450578 | 0.1554343 | 137.7377 | 0.2501605 | 0.01407146 | 0.01507805 | 125.5916 | 2.842233 | 0.1598748 | 0.1713113 | 135.7547 | 0.6093333 | 0.03427483 | 0.03672665
124.5114 | 3.510583 | 0.1974693 | 0.2115951 | 93.1357 | 16.23438 | 0.9131794 | 0.978503 | 125.545 | 2.54656 | 0.1432433 | 0.1534901 | 141.7735 | 0.2057424 | 0.01157295 | 0.01240082 | 125.5842 | 2.440287 | 0.1372655 | 0.1470846 | 139.7691 | 0.1795213 | 0.01009802 | 0.01082037 | 125.5797 | 2.58665 | 0.1454983 | 0.1559064 | 137.7465 | 0.2496313 | 0.01404169 | 0.01504615 | 125.5844 | 2.851408 | 0.1603909 | 0.1718643 | 135.7628 | 0.6064072 | 0.03411023 | 0.03655028
124.5009 | 3.52474 | 0.1982656 | 0.2124484 | 93.14288 | 16.23422 | 0.9131705 | 0.9784935 | 125.537 | 2.554169 | 0.1436713 | 0.1539487 | 141.7814 | 0.2054905 | 0.01155878 | 0.01238563 | 125.5765 | 2.448399 | 0.1377218 | 0.1475736 | 139.7772 | 0.1792295 | 0.01008161 | 0.01080279 | 125.5734 | 2.5948 | 0.1459568 | 0.1563977 | 137.7536 | 0.2487316 | 0.01399108 | 0.01499192 | 125.5767 | 2.860087 | 0.1608791 | 0.1723875 | 135.7702 | 0.6042746 | 0.03399027 | 0.03642174
124.4906 | 3.539213 | 0.1990797 | 0.2133207 | 93.15131 | 16.2338 | 0.9131469 | 0.9784681 | 125.5301 | 2.562332 | 0.1441305 | 0.1544407 | 141.7896 | 0.2051378 | 0.01153894 | 0.01236437 | 125.5696 | 2.45657 | 0.1381814 | 0.1480661 | 139.7852 | 0.1785291 | 0.01004221 | 0.01076057 | 125.5661 | 2.603214 | 0.1464301 | 0.1569048 | 137.7616 | 0.2480436 | 0.01395238 | 0.01495046 | 125.5692 | 2.868866 | 0.1613729 | 0.1729166 | 135.779 | 0.6019932 | 0.03386194 | 0.03628423
124.4848 | 3.548896 | 0.1996244 | 0.2139044 | 93.16032 | 16.23296 | 0.9130995 | 0.9784173 | 125.5234 | 2.570395 | 0.144584 | 0.1549267 | 141.7986 | 0.2045331 | 0.01150493 | 0.01232792 | 125.5628 | 2.464566 | 0.1386311 | 0.148548 | 139.7943 | 0.178354 | 0.01003236 | 0.01075002 | 125.5596 | 2.611788 | 0.1469123 | 0.1574216 | 137.7702 | 0.2469323 | 0.01388987 | 0.01488347 | 125.5618 | 2.877694 | 0.1618695 | 0.1734487 | 135.7872 | 0.5999597 | 0.03374756 | 0.03616167
124.4773 | 3.55858 | 0.2001691 | 0.214488 | 93.16755 | 16.23265 | 0.9130817 | 0.9783983 | 125.5153 | 2.577903 | 0.1450063 | 0.1553792 | 141.806 | 0.2043315 | 0.01149359 | 0.01231578 | 125.5545 | 2.472386 | 0.139071 | 0.1490193 | 139.8026 | 0.1781789 | 0.01002252 | 0.01073947 | 125.5523 | 2.61962 | 0.1473529 | 0.1578937 | 137.778 | 0.246456 | 0.01386308 | 0.01485476 | 125.5552 | 2.886224 | 0.1623493 | 0.1739628 | 135.7954 | 0.5976783 | 0.03361924 | 0.03602416
124.4709 | 3.568211 | 0.2007108 | 0.2150685 | 93.18134 | 16.23191 | 0.9130403 | 0.9783539 | 125.5071 | 2.585663 | 0.1454428 | 0.1558469 | 141.815 | 0.2041804 | 0.01148509 | 0.01230666 | 125.5463 | 2.480323 | 0.1395175 | 0.1494978 | 139.8104 | 0.1780622 | 0.01001595 | 0.01073243 | 125.5441 | 2.628035 | 0.1478262 | 0.1584008 | 137.7859 | 0.2461914 | 0.01384819 | 0.01483881 | 125.547 | 2.894755 | 0.1628291 | 0.174477 | 135.8039 | 0.5952481 | 0.03348254 | 0.03587769
124.4636 | 3.577736 | 0.2012467 | 0.2156427 | 93.19406 | 16.23159 | 0.9130225 | 0.9783349 | 125.5012 | 2.593272 | 0.1458708 | 0.1563056 | 141.8232 | 0.2034749 | 0.01144541 | 0.01226414 | 125.5394 | 2.488027 | 0.1399508 | 0.1499621 | 139.8191 | 0.177537 | 0.009986404 | 0.01070077 | 125.5374 | 2.635708 | 0.1482578 | 0.1588633 | 137.7942 | 0.2456092 | 0.01381545 | 0.01480373 | 125.5395 | 2.903682 | 0.1633313 | 0.1750151 | 135.8122 | 0.5928675 | 0.03334863 | 0.0357342
124.457 | 3.587209 | 0.2017795 | 0.2162136 | 93.20241 | 16.23196 | 0.9130432 | 0.9783571 | 125.4934 | 2.600377 | 0.1462705 | 0.1567338 | 141.8314 | 0.2032229 | 0.01143123 | 0.01224896 | 125.5305 | 2.49649 | 0.1404268 | 0.1504721 | 139.8261 | 0.1771284 | 0.009963424 | 0.01067615 | 125.5323 | 2.643911 | 0.1487192 | 0.1593578 | 137.8027 | 0.2451859 | 0.01379163 | 0.01477821 | 125.5313 | 2.912758 | 0.1638418 | 0.1755621 | 135.8208 | 0.5908837 | 0.03323704 | 0.03561463
124.4497 | 3.596682 | 0.2023124 | 0.2167846 | 93.21144 | 16.23159 | 0.9130225 | 0.9783349 | 125.4859 | 2.60859 | 0.1467325 | 0.1572289 | 141.8401 | 0.2026183 | 0.01139722 | 0.01221251 | 125.523 | 2.50466 | 0.1408864 | 0.1509646 | 139.8344 | 0.1771284 | 0.009963424 | 0.01067615 | 125.5253 | 2.652061 | 0.1491777 | 0.159849 | 137.8103 | 0.2444979 | 0.01375294 | 0.01473674 | 125.525 | 2.921537 | 0.1643356 | 0.1760912 | 135.8291 | 0.5888503 | 0.03312266 | 0.03549206
124.4433 | 3.606787 | 0.2028807 | 0.2173936 | 93.21952 | 16.23123 | 0.9130018 | 0.9783127 | 125.4782 | 2.616502 | 0.1471775 | 0.1577057 | 141.8489 | 0.2022655 | 0.01137738 | 0.01219125 | 125.5138 | 2.512714 | 0.1413395 | 0.1514501 | 139.8414 | 0.1766032 | 0.009933878 | 0.01064449 | 125.5186 | 2.660211 | 0.1496361 | 0.1603402 | 137.8191 | 0.2440745 | 0.01372912 | 0.01471122 | 125.5174 | 2.930712 | 0.1648517 | 0.1766442 | 135.8368 | 0.5863705 | 0.03298317 | 0.0353426
124.4355 | 3.616418 | 0.2034225 | 0.2179741 | 93.22801 | 16.23128 | 0.9130048 | 0.9783158 | 125.4694 | 2.624211 | 0.1476111 | 0.1581704 | 141.8572 | 0.2019632 | 0.01136037 | 0.01217303 | 125.5064 | 2.52106 | 0.1418089 | 0.1519531 | 139.8494 | 0.1768366 | 0.00994701 | 0.01065856 | 125.5108 | 2.667937 | 0.1500707 | 0.1608059 | 137.8287 | 0.2433865 | 0.01369042 | 0.01466976 | 125.5098 | 2.938994 | 0.1653176 | 0.1771435 | 135.8453 | 0.5841387 | 0.03285764 | 0.03520808
124.4293 | 3.625417 | 0.2039287 | 0.2185166 | 93.23692 | 16.2308 | 0.9129781 | 0.9782873 | 125.4627 | 2.631921 | 0.1480448 | 0.1586351 | 141.8653 | 0.2022655 | 0.01137738 | 0.01219125 | 125.4972 | 2.529114 | 0.1422619 | 0.1524385 | 139.857 | 0.1765448 | 0.009930595 | 0.01064097 | 125.505 | 2.676087 | 0.1505292 | 0.1612971 | 137.8368 | 0.2428573 | 0.01366065 | 0.01463786 | 125.5026 | 2.947475 | 0.1657946 | 0.1776546 | 135.8539 | 0.5815101 | 0.03270978 | 0.03504965
124.4222 | 3.63468 | 0.2044497 | 0.2190748 | 93.24594 | 16.2307 | 0.9129722 | 0.9782809 | 125.4545 | 2.639732 | 0.1484841 | 0.1591058 | 141.8732 | 0.2018624 | 0.0113547 | 0.01216695 | 125.4897 | 2.536876 | 0.1426986 | 0.1529064 | 139.8644 | 0.1761946 | 0.009910898419 | 0.01061987 | 125.4981 | 2.684396 | 0.1509965 | 0.1617979 | 137.8464 | 0.2419047 | 0.01360707 | 0.01458044 | 125.4937 | 2.956254 | 0.1662884 | 0.1781837 | 135.8616 | 0.5791295 | 0.03257587 | 0.03490616
124.4138 | 3.644153 | 0.2049825 | 0.2196458 | 93.25476 | 16.23049 | 0.9129604 | 0.9782682 | 125.4467 | 2.647794 | 0.1489377 | 0.1595918 | 141.8805 | 0.2016609 | 0.01134337 | 0.0121548 | 125.4804 | 2.544872 | 0.1431483 | 0.1533883 | 139.8729 | 0.174969 | 0.009841959 | 0.010546 | 125.4906 | 2.69207 | 0.1514282 | 0.1622605 | 137.8539 | 0.2416401 | 0.01359219 | 0.01456449 | 125.4864 | 2.965082 | 0.166785 | 0.1787158 | 135.869 | 0.5771457 | 0.03246428 | 0.03478659
124.4031 | 3.658415 | 0.2057848 | 0.2205054 | 93.26419 | 16.23096 | 0.912987 | 0.9782968 | 125.4385 | 2.655907 | 0.149394 | 0.1600808 | 141.8892 | 0.2015097 | 0.01133486 | 0.01214569 | 125.4718 | 2.553042 | 0.1436079 | 0.1538808 | 139.8814 | 0.1747356 | 0.009828827 | 0.01053192 | 125.4836 | 2.700431 | 0.1518985 | 0.1627644 | 137.8628 | 0.2413755 | 0.0135773 | 0.01454854 | 125.4787 | 2.97381 | 0.167276 | 0.1792419 | 135.878 | 0.5753602 | 0.03236385 | 0.03467897
124.3919 | 3.673203 | 0.2066166 | 0.2213968 | 93.27118 | 16.23101 | 0.91299 | 0.9783 | 125.4321 | 2.663768 | 0.1498362 | 0.1605546 | 141.897 | 0.2007538 | 0.01129235 | 0.01210014 | 125.4634 | 2.560688 | 0.144038 | 0.1543416 | 139.8897 | 0.1739769 | 0.00978615 | 0.01048619 | 125.4778 | 2.70874 | 0.1523659 | 0.1632652 | 137.8715 | 0.241058 | 0.01355944 | 0.01452941 | 125.4703 | 2.982738 | 0.1677781 | 0.17978 | 135.8852 | 0.5727813 | 0.03221878 | 0.03452353
124.3849 | 3.682571 | 0.2071436 | 0.2219614 | 93.28085 | 16.23117 | 0.9129988 | 0.9783095 | 125.4236 | 2.671326 | 0.1502613 | 0.1610102 | 141.9049 | 0.2008042 | 0.01129518 | 0.01210317 | 125.4548 | 2.568858 | 0.1444976 | 0.1548341 | 139.8974 | 0.1734516 | 0.009756605 | 0.01045454 | 125.4698 | 2.717155 | 0.1528392 | 0.1637724 | 137.8796 | 0.2404229 | 0.01352372 | 0.01449113 | 125.4628 | 2.991516 | 0.1682719 | 0.1803091 | 135.8934 | 0.5704503 | 0.03208767 | 0.03438303
124.3767 | 3.691886 | 0.2076675 | 0.2225229 | 93.28906 | 16.23059 | 0.9129663 | 0.9782746 | 125.4157 | 2.679439 | 0.1507177 | 0.1614991 | 141.9138 | 0.2004515 | 0.01127534 | 0.01208191 | 125.4459 | 2.576971 | 0.1449539 | 0.155323 | 139.9058 | 0.1731015 | 0.009736908 | 0.01043343 | 125.4631 | 2.725675 | 0.1533184 | 0.164286 | 137.8888 | 0.2401583 | 0.01350884 | 0.01447518 | 125.4538 | 3.000047 | 0.1687518 | 0.1808233 | 135.902 | 0.5684664 | 0.03197608 | 0.03426346
124.3694 | 3.701885 | 0.20823 | 0.2231256 | 93.30191 | 16.23075 | 0.9129752 | 0.9782841 | 125.4079 | 2.6873 | 0.1511598 | 0.1619729 | 141.9221 | 0.2002499 | 0.011264 | 0.01206976 | 125.4364 | 2.585316 | 0.1454233 | 0.1558261 | 139.915 | 0.172226 | 0.009687665 | 0.01038066 | 125.456 | 2.734142 | 0.1537947 | 0.1647963 | 137.8981 | 0.2397349 | 0.01348502 | 0.01444966 | 125.4464 | 3.008825 | 0.1692456 | 0.1813524 | 135.9087 | 0.5660858 | 0.03184217 | 0.03411997
124.3629 | 3.711727 | 0.2087836 | 0.2237187 | 93.3136 | 16.23028 | 0.9129485 | 0.9782556 | 125.3996 | 2.695412 | 0.1516162 | 0.1624619 | 141.9301 | 0.1999476 | 0.011247 | 0.01205154 | 125.4284 | 2.593604 | 0.1458895 | 0.1563256 | 139.9228 | 0.1711172 | 0.009625291 | 0.01031383 | 125.448 | 2.742292 | 0.1542532 | 0.1652875 | 137.906 | 0.2391528 | 0.01345228 | 0.01441457 | 125.4371 | 3.017802 | 0.1697505 | 0.1818935 | 135.9169 | 0.5640524 | 0.03172779 | 0.03399741
124.3564 | 3.720989 | 0.2093046 | 0.224277 | 93.32325 | 16.2297 | 0.912916 | 0.9782207 | 125.392 | 2.703072 | 0.152047 | 0.1629236 | 141.9388 | 0.199746 | 0.01123566 | 0.01203939 | 125.4187 | 2.602183 | 0.1463721 | 0.1568427 | 139.9316 | 0.1708837 | 0.00961216 | 0.01029976 | 125.4395 | 2.750495 | 0.1547146 | 0.165782 | 137.9147 | 0.2382002 | 0.01339869 | 0.01435716 | 125.4283 | 3.026928 | 0.1702638 | 0.1824435 | 135.9248 | 0.5620686 | 0.0316162 | 0.03387784
124.348 | 3.730041 | 0.2098137 | 0.2248226 | 93.33124 | 16.22933 | 0.9128952 | 0.9781985 | 125.3843 | 2.711033 | 0.1524949 | 0.1634035 | 141.9459 | 0.1992421 | 0.01120731 | 0.01200902 | 125.41 | 2.610237 | 0.1468251 | 0.1573281 | 139.9412 | 0.1710004 | 0.009618726 | 0.01030679 | 125.4332 | 2.75891 | 0.1551879 | 0.1662891 | 137.9224 | 0.2375651 | 0.01336297 | 0.01431888 | 125.4192 | 3.035706 | 0.1707576 | 0.1829726 | 135.9335 | 0.5602335 | 0.03151298 | 0.03376723
124.3412 | 3.739251 | 0.2103318 | 0.2253777 | 93.34006 | 16.22907 | 0.9128804 | 0.9781826 | 125.3765 | 2.718542 | 0.1529172 | 0.163856 | 141.9546 | 0.1990406 | 0.01119598 | 0.01199687 | 125.4011 | 2.618116 | 0.1472683 | 0.157803 | 139.9482 | 0.1709421 | 0.009615443 | 0.01030328 | 125.4257 | 2.767113 | 0.1556493 | 0.1667835 | 137.9303 | 0.2366655 | 0.01331237 | 0.01426466 | 125.4123 | 3.044633 | 0.1712598 | 0.1835107 | 135.9406 | 0.5581505 | 0.03139581 | 0.03364168
124.3336 | 3.748408 | 0.2108469 | 0.2259297 | 93.3475 | 16.2288 | 0.9128656 | 0.9781667 | 125.3689 | 2.726554 | 0.1533679 | 0.1643389 | 141.9631 | 0.1986878 | 0.01117613 | 0.01197561 | 125.3919 | 2.62617 | 0.1477213 | 0.1582884 | 139.9578 | 0.1709421 | 0.009615443 | 0.01030328 | 125.4175 | 2.775686 | 0.1561315 | 0.1673003 | 137.939 | 0.236295 | 0.01329153 | 0.01424233 | 125.4043 | 3.053461 | 0.1717563 | 0.1840428 | 135.9493 | 0.5561667 | 0.03128422 | 0.03352211
124.327 | 3.758144 | 0.2113945 | 0.2265165 | 93.35712 | 16.2288 | 0.9128656 | 0.9781667 | 125.3606 | 2.734767 | 0.1538299 | 0.164834 | 141.9699 | 0.1983351 | 0.01115629 | 0.01195435 | 125.383 | 2.634107 | 0.1481678 | 0.1587668 | 139.9659 | 0.1704168 | 0.009585897 | 0.01027162 | 125.4092 | 2.784048 | 0.1566019 | 0.1678043 | 137.9468 | 0.2364009 | 0.01329748 | 0.01424871 | 125.3945 | 3.062636 | 0.1722724 | 0.1845958 | 135.9566 | 0.554282 | 0.03117821 | 0.03340852
124.3193 | 3.767512 | 0.2119215 | 0.2270811 | 93.36496 | 16.22828 | 0.912836 | 0.978135 | 125.3522 | 2.74293 | 0.154289 | 0.165326 | 141.9782 | 0.1978312 | 0.01112795 | 0.01192398 | 125.3743 | 2.642219 | 0.1486241 | 0.1592558 | 139.9734 | 0.1699499 | 0.009559634 | 0.01024348 | 125.4023 | 2.792356 | 0.1570692 | 0.1683051 | 137.9557 | 0.2359775 | 0.01327367 | 0.01422319 | 125.3867 | 3.071365 | 0.1727634 | 0.1851219 | 135.9649 | 0.552447 | 0.03107499 | 0.03329791
124.3105 | 3.777301 | 0.2124721 | 0.2276711 | 93.37379 | 16.22807 | 0.9128242 | 0.9781223 | 125.3447 | 2.750892 | 0.1547369 | 0.1658059 | 141.9864 | 0.1971258 | 0.01108827 | 0.01188146 | 125.365 | 2.650448 | 0.149087 | 0.1597518 | 139.9829 | 0.1695997 | 0.009539937 | 0.01022237 | 125.3936 | 2.800559 | 0.1575307 | 0.1687995 | 137.9628 | 0.2355012 | 0.01324688 | 0.01419448 | 125.3785 | 3.080888 | 0.1732991 | 0.1856959 | 135.9739 | 0.5507607 | 0.03098014 | 0.03319628
124.2997 | 3.791984 | 0.213298 | 0.2285561 | 93.38124 | 16.22817 | 0.9128301 | 0.9781287 | 125.3364 | 2.758551 | 0.1551677 | 0.1662675 | 141.9948 | 0.1966722 | 0.01106276 | 0.01185412 | 125.3558 | 2.658852 | 0.1495597 | 0.1602583 | 139.9915 | 0.1692496 | 0.00952024 | 0.01020126 | 125.3856 | 2.808762 | 0.1579921 | 0.1692939 | 137.9715 | 0.2346545 | 0.01319925 | 0.01414344 | 125.3693 | 3.090509 | 0.1738403 | 0.1862758 | 135.9838 | 0.5491241 | 0.03088807 | 0.03309763
124.2869 | 3.806404 | 0.2141091 | 0.2294253 | 93.39032 | 16.22775 | 0.9128064 | 0.9781033 | 125.3292 | 2.766513 | 0.1556156 | 0.1667474 | 142.0031 | 0.1960676 | 0.01102874 | 0.01181768 | 125.3464 | 2.666731 | 0.1500029 | 0.1607332 | 139.9989 | 0.168666 | 0.009487412 | 0.01016609 | 125.3774 | 2.816806 | 0.1584445 | 0.1697787 | 137.9785 | 0.2338606 | 0.01315459 | 0.0140956 | 125.3608 | 3.099585 | 0.1743508 | 0.1868228 | 135.9914 | 0.5471403 | 0.03077648 | 0.03297806
124.2795 | 3.816403 | 0.2146716 | 0.2300279 | 93.39776 | 16.2277 | 0.9128035 | 0.9781001 | 125.3205 | 2.774525 | 0.1560662 | 0.1672303 | 142.0105 | 0.1959668 | 0.01102308 | 0.0118116 | 125.3388 | 2.675252 | 0.1504822 | 0.1612468 | 140.0072 | 0.1682574 | 0.009464432 | 0.01014146 | 125.3694 | 2.825009 | 0.1589059 | 0.1702732 | 137.9881 | 0.2332785 | 0.01312185 | 0.01406051 | 125.3518 | 3.108562 | 0.1748557 | 0.1873639 | 136.0004 | 0.5450076 | 0.03065653 | 0.03284952
124.2714 | 3.826244 | 0.2152252 | 0.2306211 | 93.40789 | 16.22754 | 0.9127946 | 0.9780906 | 125.3134 | 2.78299 | 0.1565424 | 0.1677406 | 142.0188 | 0.1952613 | 0.01098339 | 0.01176908 | 125.3294 | 2.683481 | 0.1509451 | 0.1617428 | 140.0156 | 0.1677322 | 0.009434886 | 0.0101098 | 125.3607 | 2.833476 | 0.1593822 | 0.1707835 | 137.9958 | 0.2326434 | 0.01308613 | 0.01402223 | 125.3426 | 3.117688 | 0.175369 | 0.1879139 | 136.0081 | 0.542875 | 0.03053657 | 0.03272097
124.264 | 3.83577 | 0.215761 | 0.2311953 | 93.41986 | 16.22691 | 0.9127591 | 0.9780525 | 125.3047 | 2.791002 | 0.1569931 | 0.1682235 | 142.0277 | 0.1950094 | 0.01096922 | 0.0117539 | 125.32 | 2.691885 | 0.1514178 | 0.1622493 | 140.0244 | 0.1672653 | 0.009408624 | 0.01008166 | 125.3515 | 2.84152 | 0.1598347 | 0.1712684 | 138.0038 | 0.2319025 | 0.01304445 | 0.01397758 | 125.3348 | 3.126863 | 0.1758852 | 0.188467 | 136.0165 | 0.5406928 | 0.03041382 | 0.03258945
124.2555 | 3.846032 | 0.2163382 | 0.2318138 | 93.43188 | 16.2267 | 0.9127472 | 0.9780399 | 125.2977 | 2.799569 | 0.1574749 | 0.1687398 | 142.0356 | 0.194707 | 0.01095222 | 0.01173567 | 125.3107 | 2.70064 | 0.1519102 | 0.162777 | 140.0328 | 0.1670902 | 0.009398775 | 0.01007111 | 125.343 | 2.849935 | 0.160308 | 0.1717755 | 138.0142 | 0.230897 | 0.01298789 | 0.01391697 | 125.3259 | 3.135294 | 0.1763594 | 0.1889751 | 136.0262 | 0.5390066 | 0.03031897 | 0.03248781
124.2468 | 3.8554 | 0.2168652 | 0.2323784 | 93.44025 | 16.22623 | 0.9127206 | 0.9780113 | 125.2893 | 2.807631 | 0.1579284 | 0.1692257 | 142.0446 | 0.1945055 | 0.01094088 | 0.01172352 | 125.3022 | 2.708927 | 0.1523764 | 0.1632765 | 140.0411 | 0.1665649 | 0.00936923 | 0.01003945 | 125.3353 | 2.858561 | 0.1607933 | 0.1722955 | 138.0219 | 0.2303149 | 0.01295515 | 0.01388188 | 125.3168 | 3.144668 | 0.1768867 | 0.1895401 | 136.0338 | 0.5371715 | 0.03021575 | 0.0323772
124.2388 | 3.864715 | 0.2173891 | 0.2329399 | 93.44856 | 16.22596 | 0.9127058 | 0.9779955 | 125.2806 | 2.814988 | 0.1583423 | 0.1696692 | 142.0516 | 0.1941024 | 0.0109182 | 0.01169923 | 125.293 | 2.716747 | 0.1528163 | 0.1637479 | 140.0485 | 0.1662148 | 0.009349533 | 0.01001834 | 125.3269 | 2.866817 | 0.1612576 | 0.1727931 | 138.0304 | 0.2295211 | 0.01291049 | 0.01383404 | 125.3083 | 3.153545 | 0.177386 | 0.1900752 | 136.0422 | 0.5351381 | 0.03010137 | 0.03225464
124.2309 | 3.874662 | 0.2179486 | 0.2335394 | 93.4564 | 16.22586 | 0.9126999 | 0.9779891 | 125.2726 | 2.822748 | 0.1587788 | 0.1701369 | 142.06 | 0.1945559 | 0.01094371 | 0.01172656 | 125.284 | 2.724976 | 0.1532792 | 0.1642439 | 140.0567 | 0.1659813 | 0.009336401 | 0.01000427 | 125.3184 | 2.87502 | 0.161719 | 0.1732875 | 138.0388 | 0.2292035 | 0.01289263 | 0.0138149 | 125.2996 | 3.162473 | 0.1778882 | 0.1906133 | 136.051 | 0.5331543 | 0.02998978 | 0.03213507
124.2222 | 3.884714 | 0.218514 | 0.2341453 | 93.46434 | 16.22523 | 0.9126643 | 0.977951 | 125.2643 | 2.831163 | 0.1592521 | 0.1706441 | 142.069 | 0.1943543 | 0.01093237 | 0.01171441 | 125.2757 | 2.733205 | 0.153742 | 0.1647398 | 140.0648 | 0.1658646 | 0.009329835 | 0.009997238 | 125.3092 | 2.883911 | 0.1622192 | 0.1738234 | 138.0459 | 0.2287802 | 0.01286882 | 0.01378938 | 125.2902 | 3.17135 | 0.1783876 | 0.1911484 | 136.0599 | 0.5311704 | 0.02987819 | 0.0320155
124.2136 | 3.894239 | 0.2190499 | 0.2347194 | 93.47472 | 16.22459 | 0.9126288 | 0.977913 | 125.2542 | 2.839226 | 0.1597056 | 0.17113 | 142.0769 | 0.1941527 | 0.01092104 | 0.01170226 | 125.2671 | 2.741726 | 0.1542213 | 0.1652534 | 140.0731 | 0.165281 | 0.009297007 | 0.009962061 | 125.301 | 2.892325 | 0.1626925 | 0.1743305 | 138.0554 | 0.2283568 | 0.012845 | 0.01376386 | 125.2805 | 3.180625 | 0.1789092 | 0.1917074 | 136.0684 | 0.5289882 | 0.02975544 | 0.03188397
124.2048 | 3.903502 | 0.2195709 | 0.2352777 | 93.48101 | 16.22444 | 0.9126199 | 0.9779035 | 125.2461 | 2.847238 | 0.1601563 | 0.171613 | 142.0846 | 0.1939008 | 0.01090686 | 0.01168708 | 125.2581 | 2.750714 | 0.1547269 | 0.1657951 | 140.0813 | 0.1653393 | 0.00930029 | 0.009965579 | 125.2916 | 2.900793 | 0.1631688 | 0.1748409 | 138.0638 | 0.2274042 | 0.01279142 | 0.01370645 | 125.272 | 3.189552 | 0.1794114 | 0.1922454 | 136.0768 | 0.5273516 | 0.02966338 | 0.03178532
124.1967 | 3.913291 | 0.2201215 | 0.2358677 | 93.48922 | 16.22438 | 0.912617 | 0.9779003 | 125.2373 | 2.8553 | 0.1606098 | 0.1720989 | 142.0926 | 0.1933465 | 0.01087569 | 0.01165367 | 125.2509 | 2.759177 | 0.1552029 | 0.1663052 | 140.0897 | 0.1652226 | 0.009293724 | 0.009958543 | 125.2822 | 2.909419 | 0.163654 | 0.1753608 | 138.0724 | 0.2266633 | 0.01274975 | 0.01366179 | 125.2622 | 3.198281 | 0.1799024 | 0.1927716 | 136.0864 | 0.5255661 | 0.02956294 | 0.03167771
124.1828 | 3.927816 | 0.2209385 | 0.2367432 | 93.49708 | 16.22444 | 0.9126199 | 0.9779035 | 125.2284 | 2.863262 | 0.1610577 | 0.1725788 | 142.1003 | 0.1929938 | 0.01085584 | 0.01163241 | 125.2418 | 2.767172 | 0.1556526 | 0.1667871 | 140.0978 | 0.1647557 | 0.009267461 | 0.009930402 | 125.2759 | 2.918045 | 0.1641392 | 0.1758808 | 138.0797 | 0.2261341 | 0.01271998 | 0.01362989 | 125.2549 | 3.207902 | 0.1804436 | 0.1933515 | 136.0948 | 0.5233343 | 0.02943741 | 0.03154319
124.1703 | 3.942446 | 0.2217615 | 0.237625 | 93.50528 | 16.22454 | 0.9126258 | 0.9779098 | 125.2204 | 2.871677 | 0.161531 | 0.173086 | 142.1094 | 0.1929938 | 0.01085584 | 0.01163241 | 125.2341 | 2.774876 | 0.156086 | 0.1672515 | 140.1072 | 0.1642888 | 0.009241199 | 0.009902261 | 125.2673 | 2.925983 | 0.1645857 | 0.1763592 | 138.0885 | 0.2257107 | 0.01269616 | 0.01360437 | 125.2466 | 3.21678 | 0.180943 | 0.1938866 | 136.1023 | 0.5217472 | 0.02934813 | 0.03144753
124.1608 | 3.952235 | 0.2223121 | 0.238215 | 93.51293 | 16.22438 | 0.912617 | 0.9779003 | 125.2119 | 2.880344 | 0.1620185 | 0.1736084 | 142.117 | 0.1930442 | 0.01085868 | 0.01163545 | 125.2243 | 2.783805 | 0.1565883 | 0.1677897 | 140.1154 | 0.163997 | 0.009224785 | 0.009884672 | 125.2594 | 2.934662 | 0.1650739 | 0.1768824 | 138.0975 | 0.2255519 | 0.01268723 | 0.0135948 | 125.2379 | 3.225856 | 0.1814535 | 0.1944336 | 136.1119 | 0.5200114 | 0.02925049 | 0.0313429
124.1517 | 3.962024 | 0.2228627 | 0.238805 | 93.52039 | 16.22402 | 0.9125962 | 0.9778781 | 125.2028 | 2.888406 | 0.162472 | 0.1740943 | 142.1262 | 0.1924395 | 0.01082467 | 0.011599 | 125.2167 | 2.791801 | 0.157038 | 0.1682716 | 140.1237 | 0.1631216 | 0.009175542 | 0.009831907 | 125.2514 | 2.94313 | 0.1655502 | 0.1773927 | 138.1052 | 0.2252344 | 0.01266937 | 0.01357566 | 125.2281 | 3.234982 | 0.1819668 | 0.1949836 | 136.1197 | 0.5183747 | 0.02915843 | 0.03124426
124.1424 | 3.972128 | 0.2234311 | 0.2394141 | 93.53218 | 16.22407 | 0.9125992 | 0.9778813 | 125.1946 | 2.896519 | 0.1629284 | 0.1745833 | 142.1351 | 0.1925403 | 0.01083034 | 0.01160507 | 125.2079 | 2.800088 | 0.1575042 | 0.1687711 | 140.1318 | 0.162713 | 0.009152562 | 0.009807283 | 125.2425 | 2.951703 | 0.1660325 | 0.1779095 | 138.1142 | 0.2246523 | 0.01263663 | 0.01354058 | 125.2195 | 3.244554 | 0.1825052 | 0.1955606 | 136.1279 | 0.5164405 | 0.02904963 | 0.03112767
124.134 | 3.981654 | 0.2239669 | 0.2399882 | 93.54412 | 16.22407 | 0.9125992 | 0.9778813 | 125.1849 | 2.904682 | 0.1633876 | 0.1750753 | 142.1426 | 0.1917844 | 0.01078782 | 0.01155952 | 125.2007 | 2.808434 | 0.1579736 | 0.1692741 | 140.1404 | 0.1624796 | 0.009139431 | 0.009793213 | 125.2349 | 2.960012 | 0.1664998 | 0.1784103 | 138.1217 | 0.2239643 | 0.01259793 | 0.01349911 | 125.211 | 3.253382 | 0.1830018 | 0.1960927 | 136.1369 | 0.514903 | 0.02896315 | 0.031035
124.1248 | 3.99139 | 0.2245146 | 0.240575 | 93.55251 | 16.2238 | 0.9125844 | 0.9778654 | 125.1768 | 2.912493 | 0.1638269 | 0.1755461 | 142.1504 | 0.1914317 | 0.01076798 | 0.01153826 | 125.1919 | 2.816313 | 0.1584168 | 0.169749 | 140.1484 | 0.1621294 | 0.009119734 | 0.009772107 | 125.226 | 2.968638 | 0.1669851 | 0.1789302 | 138.1293 | 0.2233821 | 0.01256518 | 0.01346402 | 125.2033 | 3.262706 | 0.1835263 | 0.1966547 | 136.1458 | 0.5128696 | 0.02884877 | 0.03091244
124.115 | 4.001231 | 0.2250681 | 0.2411682 | 93.5603 | 16.22323 | 0.9125518 | 0.9778305 | 125.1682 | 2.921109 | 0.1643116 | 0.1760655 | 142.1595 | 0.1914317 | 0.01076798 | 0.01153826 | 125.1834 | 2.825009 | 0.1589059 | 0.1702732 | 140.158 | 0.1619543 | 0.009109885 | 0.009761553 | 125.2175 | 2.977053 | 0.1674584 | 0.1794374 | 138.1379 | 0.2227471 | 0.01252946 | 0.01342575 | 125.1934 | 3.271831 | 0.1840396 | 0.1972047 | 136.1537 | 0.5107866 | 0.0287316 | 0.03078689
124.1058 | 4.011073 | 0.2256217 | 0.2417614 | 93.56836 | 16.22275 | 0.9125252 | 0.977802 | 125.1592 | 2.929373 | 0.1647764 | 0.1765636 | 142.169 | 0.1909278 | 0.01073963 | 0.01150788 | 125.175 | 2.833997 | 0.1594115 | 0.1708149 | 140.1661 | 0.1615458 | 0.009086905 | 0.00973693 | 125.2089 | 2.985732 | 0.1679466 | 0.1799605 | 138.1462 | 0.2221649 | 0.01249672 | 0.01339066 | 125.1855 | 3.280659 | 0.1845362 | 0.1977368 | 136.1625 | 0.5091995 | 0.02864233 | 0.03069123
124.0971 | 4.021335 | 0.226199 | 0.2423799 | 93.57569 | 16.22228 | 0.9124986 | 0.9777734 | 125.1501 | 2.937738 | 0.1652469 | 0.1770677 | 142.1774 | 0.1904239 | 0.01071129 | 0.01147751 | 125.1665 | 2.842576 | 0.1598941 | 0.171332 | 140.1749 | 0.1610789 | 0.009060642 | 0.009708788 | 125.1999 | 2.994517 | 0.1684407 | 0.18049 | 138.1547 | 0.2215828 | 0.01246397 | 0.01335557 | 125.1775 | 3.289884 | 0.185055 | 0.1982928 | 136.1706 | 0.5072653 | 0.02853353 | 0.03057465
124.0877 | 4.031177 | 0.2267525 | 0.2429731 | 93.5837 | 16.22223 | 0.9124956 | 0.9777702 | 125.1414 | 2.946254 | 0.165726 | 0.177581 | 142.1857 | 0.1899704 | 0.01068578 | 0.01145018 | 125.1578 | 2.850688 | 0.1603504 | 0.1718209 | 140.1845 | 0.1601451 | 0.009008117 | 0.009652505 | 125.191 | 3.002773 | 0.1689051 | 0.1809876 | 138.1621 | 0.2206302 | 0.01241039 | 0.01329815 | 125.1691 | 3.299159 | 0.1855767 | 0.1988518 | 136.1802 | 0.5057774 | 0.02844984 | 0.03048497
124.0774 | 4.040544 | 0.2272795 | 0.2435377 | 93.59108 | 16.2218 | 0.9124719 | 0.9777449 | 125.1324 | 2.954568 | 0.1661936 | 0.1780822 | 142.194 | 0.1895673 | 0.0106631 | 0.01142588 | 125.1495 | 2.859267 | 0.160833 | 0.172338 | 140.193 | 0.1602618 | 0.009014683 | 0.009659541 | 125.182 | 3.011558 | 0.1693993 | 0.1815171 | 138.171 | 0.220101 | 0.01238062 | 0.01326626 | 125.1604 | 3.308731 | 0.1861152 | 0.1994288 | 136.1887 | 0.5039424 | 0.02834661 | 0.03037437
124.0681 | 4.050228 | 0.2278242 | 0.2441214 | 93.59816 | 16.22159 | 0.9124601 | 0.9777322 | 125.1234 | 2.962127 | 0.1666188 | 0.1785377 | 142.2019 | 0.1891641 | 0.01064043 | 0.01140158 | 125.1423 | 2.866913 | 0.161263 | 0.1727988 | 140.1997 | 0.1602035 | 0.0090114 | 0.009656023 | 125.1738 | 3.020343 | 0.1698934 | 0.1820466 | 138.1792 | 0.2193601 | 0.01233894 | 0.0132216 | 125.1529 | 3.317757 | 0.1866229 | 0.1999728 | 136.1978 | 0.5028017 | 0.02828245 | 0.03030561
124.0584 | 4.060227 | 0.2283866 | 0.2447241 | 93.60681 | 16.22165 | 0.912463 | 0.9777353 | 125.1142 | 2.970492 | 0.1670893 | 0.1790419 | 142.2106 | 0.1892649 | 0.0106461 | 0.01140766 | 125.1344 | 2.875317 | 0.1617358 | 0.1733054 | 140.2089 | 0.1593864 | 0.00896544 | 0.009606776 | 125.1641 | 3.029233 | 0.1703935 | 0.1825825 | 138.1874 | 0.2188309 | 0.01230918 | 0.0131897 | 125.1433 | 3.326783 | 0.1871306 | 0.2005169 | 136.2059 | 0.5010162 | 0.02818202 | 0.030198
124.0441 | 4.074542 | 0.2291918 | 0.2455869 | 93.61539 | 16.22133 | 0.9124453 | 0.9777163 | 125.1049 | 2.978403 | 0.1675343 | 0.1795187 | 142.2198 | 0.188761 | 0.01061775 | 0.01137729 | 125.1265 | 2.884246 | 0.162238 | 0.1738436 | 140.2158 | 0.1592113 | 0.008955592 | 0.009596223 | 125.1555 | 3.038177 | 0.1708966 | 0.1831216 | 138.1967 | 0.2181958 | 0.01227345 | 0.01315143 | 125.1354 | 3.335512 | 0.1876216 | 0.201043 | 136.2146 | 0.4993796 | 0.02808996 | 0.03009935
124.0306 | 4.08933 | 0.2300237 | 0.2464782 | 93.62359 | 16.22196 | 0.9124808 | 0.9777544 | 125.0964 | 2.986213 | 0.1679736 | 0.1799895 | 142.2271 | 0.1880555 | 0.01057807 | 0.01133477 | 125.1179 | 2.892884 | 0.1627239 | 0.1743642 | 140.2255 | 0.1581608 | 0.0088965 | 0.009532904 | 125.147 | 3.047227 | 0.1714056 | 0.183667 | 138.2051 | 0.2180371 | 0.01226452 | 0.01314186 | 125.1272 | 3.344588 | 0.1881321 | 0.20159 | 136.2231 | 0.4977429 | 0.0279979 | 0.0300007
124.0203 | 4.09954 | 0.230598 | 0.2470936 | 93.63153 | 16.22191 | 0.9124778 | 0.9777512 | 125.0876 | 2.994578 | 0.1684442 | 0.1804937 | 142.236 | 0.1873501 | 0.01053839 | 0.01129224 | 125.1093 | 2.901638 | 0.1632163 | 0.1748919 | 140.2345 | 0.1577523 | 0.008873521 | 0.009508281 | 125.1376 | 3.055747 | 0.1718849 | 0.1841806 | 138.2138 | 0.2177195 | 0.01224666 | 0.01312272 | 125.1192 | 3.353714 | 0.1886455 | 0.2021401 | 136.2322 | 0.4959575 | 0.02789747 | 0.02989309
124.01 | 4.109539 | 0.2311604 | 0.2476963 | 93.63982 | 16.22186 | 0.9124749 | 0.977748 | 125.0786 | 3.00259 | 0.1688948 | 0.1809766 | 142.245 | 0.1870981 | 0.01052422 | 0.01127706 | 125.1007 | 2.9101 | 0.1636923 | 0.1754019 | 140.2427 | 0.1574021 | 0.008853823 | 0.009487175 | 125.1274 | 3.064003 | 0.1723493 | 0.1846782 | 138.2218 | 0.2171903 | 0.01221689 | 0.01309082 | 125.1115 | 3.36279 | 0.189156 | 0.2026871 | 136.2409 | 0.4944696 | 0.02781377 | 0.02980341
124.0015 | 4.119539 | 0.2317229 | 0.248299 | 93.65274 | 16.22165 | 0.912463 | 0.9777353 | 125.0703 | 3.011106 | 0.1693739 | 0.1814899 | 142.2534 | 0.1866446 | 0.01049871 | 0.01124972 | 125.093 | 2.918505 | 0.1641651 | 0.1759085 | 140.25 | 0.1576355 | 0.008866955 | 0.009501245 | 125.1184 | 3.072894 | 0.1728494 | 0.185214 | 138.2312 | 0.2165023 | 0.01217819 | 0.01304935 | 125.1037 | 3.372511 | 0.1897028 | 0.203273 | 136.2488 | 0.4926345 | 0.02771055 | 0.02969281
123.9927 | 4.12938 | 0.2322764 | 0.2488922 | 93.66508 | 16.22138 | 0.9124482 | 0.9777195 | 125.0613 | 3.019874 | 0.169867 | 0.1820183 | 142.2624 | 0.1864431 | 0.01048737 | 0.01123758 | 125.086 | 2.926734 | 0.1646279 | 0.1764045 | 140.2598 | 0.1565267 | 0.008804581 | 0.00943441 | 125.1086 | 3.08152 | 0.1733346 | 0.185734 | 138.2395 | 0.2159731 | 0.01214843 | 0.01301745 | 125.0944 | 3.381934 | 0.1902328 | 0.203841 | 136.2582 | 0.4907995 | 0.02760733 | 0.0295822
123.9829 | 4.139169 | 0.2328271 | 0.2494822 | 93.6745 | 16.22096 | 0.9124245 | 0.9776941 | 125.0541 | 3.028692 | 0.1703631 | 0.1825499 | 142.2706 | 0.1861911 | 0.0104732 | 0.01122239 | 125.0786 | 2.935546 | 0.1651236 | 0.1769356 | 140.2675 | 0.1562932 | 0.008791449 | 0.009420339 | 125.1001 | 3.09057 | 0.1738437 | 0.1862794 | 138.2494 | 0.2153381 | 0.0121127 | 0.01297918 | 125.0877 | 3.39096 | 0.1907406 | 0.204385 | 136.2664 | 0.4889645 | 0.02750411 | 0.0294716
123.9736 | 4.149221 | 0.2333925 | 0.250088 | 93.68274 | 16.2207 | 0.9124097 | 0.9776782 | 125.0452 | 3.037107 | 0.1708364 | 0.1830571 | 142.2794 | 0.1855864 | 0.01043918 | 0.01118594 | 125.0702 | 2.944417 | 0.1656226 | 0.1774703 | 140.2774 | 0.1558263 | 0.008765187 | 0.009392197 | 125.091 | 3.099725 | 0.1743586 | 0.1868313 | 138.257 | 0.2151793 | 0.01210377 | 0.01296961 | 125.0785 | 3.400235 | 0.1912622 | 0.204944 | 136.2734 | 0.4873278 | 0.02741205 | 0.02937295
123.9641 | 4.158378 | 0.2339076 | 0.25064 | 93.69149 | 16.22044 | 0.9123949 | 0.9776624 | 125.0371 | 3.045573 | 0.1713126 | 0.1835673 | 142.288 | 0.1858384 | 0.01045336 | 0.01120113 | 125.0635 | 2.953172 | 0.1661151 | 0.177998 | 140.2867 | 0.1556512 | 0.008755338 | 0.009381644 | 125.0806 | 3.108616 | 0.1748588 | 0.1873671 | 138.2656 | 0.2146501 | 0.01207401 | 0.01293771 | 125.0704 | 3.409906 | 0.1918062 | 0.2055269 | 136.2824 | 0.4854432 | 0.02730604 | 0.02925936
123.9552 | 4.16843 | 0.234473 | 0.2512458 | 93.69985 | 16.22033 | 0.912389 | 0.977656 | 125.0284 | 3.053686 | 0.1717689 | 0.1840563 | 142.2966 | 0.1855864 | 0.01043918 | 0.01118594 | 125.055 | 2.961809 | 0.1666009 | 0.1785186 | 140.2949 | 0.1555345 | 0.008748773 | 0.009374609 | 125.0713 | 3.116766 | 0.1753172 | 0.1878584 | 138.273 | 0.2141738 | 0.01204721 | 0.012909 | 125.0616 | 3.418734 | 0.1923028 | 0.206059 | 136.2903 | 0.4836577 | 0.02720561 | 0.02915174
123.9464 | 4.178587 | 0.2350443 | 0.251858 | 93.70831 | 16.21986 | 0.9123624 | 0.9776275 | 125.0188 | 3.062101 | 0.1722423 | 0.1845635 | 142.3048 | 0.1853849 | 0.01042785 | 0.01117379 | 125.0478 | 2.970388 | 0.1670835 | 0.1790357 | 140.3025 | 0.1549509 | 0.008715944 | 0.009339432 | 125.063 | 3.125392 | 0.1758024 | 0.1883783 | 138.2816 | 0.2137504 | 0.0120234 | 0.01288348 | 125.0538 | 3.428207 | 0.1928357 | 0.20663 | 136.2978 | 0.4820706 | 0.02711634 | 0.02905608
123.937 | 4.188902 | 0.2356245 | 0.2524798 | 93.71838 | 16.21949 | 0.9123417 | 0.9776053 | 125.0105 | 3.070264 | 0.1727015 | 0.1850555 | 142.3139 | 0.1852337 | 0.01041934 | 0.01116468 | 125.0402 | 2.979084 | 0.1675726 | 0.1795598 | 140.3113 | 0.1543089 | 0.008679833 | 0.009300738 | 125.0533 | 3.134177 | 0.1762966 | 0.1889078 | 138.2903 | 0.2129566 | 0.01197875 | 0.01283564 | 125.0459 | 3.43763 | 0.1933657 | 0.207198 | 136.3059 | 0.480186 | 0.02701033 | 0.02894249
123.9287 | 4.198427 | 0.2361604 | 0.2530539 | 93.72579 | 16.21944 | 0.9123387 | 0.9776021 | 125.0008 | 3.07883 | 0.1731833 | 0.1855719 | 142.3224 | 0.1847298 | 0.010391 | 0.01113431 | 125.0333 | 2.987839 | 0.1680651 | 0.1800875 | 140.32 | 0.153842 | 0.00865357 | 0.009272596 | 125.0432 | 3.142962 | 0.1767907 | 0.1894373 | 138.2973 | 0.2121628 | 0.0119341 | 0.01278779 | 125.0358 | 3.446855 | 0.1938846 | 0.207754 | 136.3142 | 0.4784997 | 0.02691547 | 0.02884085
123.914 | 4.212795 | 0.2369685 | 0.2539199 | 93.73459 | 16.21996 | 0.9123683 | 0.9776338 | 124.9919 | 3.086943 | 0.1736397 | 0.1860608 | 142.33 | 0.1838732 | 0.01034281 | 0.01108268 | 125.026 | 2.997293 | 0.1685969 | 0.1806573 | 140.3278 | 0.1539587 | 0.008660136 | 0.009279632 | 125.0334 | 3.152276 | 0.1773146 | 0.1899987 | 138.3066 | 0.2113689 | 0.01188944 | 0.01273994 | 125.0282 | 3.455881 | 0.1943923 | 0.208298 | 136.322 | 0.4770119 | 0.02683178 | 0.02875117
123.8999 | 4.227583 | 0.2378004 | 0.2548112 | 93.74356 | 16.21975 | 0.9123565 | 0.9776211 | 124.9839 | 3.095157 | 0.1741017 | 0.1865559 | 142.3386 | 0.1836212 | 0.01032864 | 0.01106749 | 125.0185 | 3.005872 | 0.1690795 | 0.1811744 | 140.336 | 0.1534335 | 0.00863059 | 0.009247973 | 125.0257 | 3.161114 | 0.1778118 | 0.1905314 | 138.3144 | 0.2109985 | 0.01186861 | 0.01271762 | 125.0191 | 3.465651 | 0.1949419 | 0.2088869 | 136.3298 | 0.475524 | 0.02674809 | 0.02866149
123.8923 | 4.237319 | 0.238348 | 0.255398 | 93.75074 | 16.21949 | 0.9123417 | 0.9776053 | 124.9756 | 3.103723 | 0.1745835 | 0.1870722 | 142.347 | 0.1829158 | 0.01028896 | 0.01102497 | 125.0111 | 3.01486 | 0.169585 | 0.1817162 | 140.3448 | 0.1535502 | 0.008637156 | 0.009255008 | 125.0158 | 3.170058 | 0.1783149 | 0.1910705 | 138.3222 | 0.2103105 | 0.01182991 | 0.01267615 | 125.0111 | 3.474777 | 0.1954552 | 0.209437 | 136.3364 | 0.4737882 | 0.02665045 | 0.02855687
123.8837 | 4.247213 | 0.2389045 | 0.2559944 | 93.76076 | 16.21959 | 0.9123476 | 0.9776116 | 124.9668 | 3.111836 | 0.1750399 | 0.1875612 | 142.3556 | 0.1824119 | 0.01026062 | 0.0109946 | 125.0035 | 3.023381 | 0.1700643 | 0.1822297 | 140.3525 | 0.1533751 | 0.008627307 | 0.009244455 | 125.007 | 3.178896 | 0.178812 | 0.1916032 | 138.3299 | 0.2096754 | 0.01179418 | 0.01263787 | 125.0028 | 3.483903 | 0.1959685 | 0.209987 | 136.3441 | 0.4721515 | 0.02655839 | 0.02845822
123.8746 | 4.257423 | 0.2394788 | 0.2566098 | 93.77249 | 16.21907 | 0.912318 | 0.9775799 | 124.9574 | 3.119898 | 0.1754934 | 0.1880472 | 142.3633 | 0.1822103 | 0.01024928 | 0.01098245 | 124.996 | 3.032252 | 0.1705633 | 0.1827644 | 140.3599 | 0.1526748 | 0.008587913 | 0.009202243 | 124.998 | 3.187998 | 0.179324 | 0.1921518 | 138.3392 | 0.2091462 | 0.01176442 | 0.01260597 | 124.9938 | 3.493425 | 0.1965042 | 0.2105609 | 136.3518 | 0.4706636 | 0.02647469 | 0.02836854
123.8667 | 4.267265 | 0.2400324 | 0.2572029 | 93.78402 | 16.21891 | 0.9123091 | 0.9775704 | 124.9485 | 3.128414 | 0.1759724 | 0.1885604 | 142.3714 | 0.1821599 | 0.01024644 | 0.01097941 | 124.9884 | 3.040714 | 0.1710393 | 0.1832745 | 140.3683 | 0.1522663 | 0.008564933 | 0.009177619 | 124.989 | 3.19726 | 0.1798449 | 0.19271 | 138.3465 | 0.2089345 | 0.01175251 | 0.01259322 | 124.9862 | 3.502501 | 0.1970147 | 0.211108 | 136.3601 | 0.4688286 | 0.02637147 | 0.02825794
123.8586 | 4.277632 | 0.2406156 | 0.2578278 | 93.7923 | 16.2188 | 0.9123032 | 0.9775641 | 124.9408 | 3.136678 | 0.1764372 | 0.1890585 | 142.3806 | 0.1815048 | 0.0102096 | 0.01093993 | 124.9807 | 3.049585 | 0.1715383 | 0.1838092 | 140.3774 | 0.1518577 | 0.008541954 | 0.009152995 | 124.9811 | 3.206468 | 0.1803629 | 0.193265 | 138.3541 | 0.2090404 | 0.01175846 | 0.01259959 | 124.9775 | 3.511577 | 0.1975252 | 0.211655 | 136.3669 | 0.4674895 | 0.02629615 | 0.02817723
123.8505 | 4.287579 | 0.2411751 | 0.2584274 | 93.80087 | 16.21828 | 0.9122736 | 0.9775323 | 124.9322 | 3.144942 | 0.1769021 | 0.1895566 | 142.388 | 0.1810009 | 0.01018125 | 0.01090956 | 124.9741 | 3.058281 | 0.1720275 | 0.1843333 | 140.385 | 0.1513908 | 0.008515691 | 0.009124854 | 124.9724 | 3.214935 | 0.1808392 | 0.1937754 | 138.3634 | 0.2089345 | 0.01175251 | 0.01259322 | 124.9687 | 3.521347 | 0.1980748 | 0.2122439 | 136.3746 | 0.4661008 | 0.02621804 | 0.02809352
123.8424 | 4.298262 | 0.241776 | 0.2590713 | 93.81058 | 16.21833 | 0.9122765 | 0.9775355 | 124.9243 | 3.153609 | 0.1773896 | 0.190079 | 142.3964 | 0.1806986 | 0.01016425 | 0.01089134 | 124.9672 | 3.066919 | 0.1725133 | 0.1848539 | 140.3926 | 0.1506321 | 0.008473014 | 0.009079124 | 124.9637 | 3.22335 | 0.1813125 | 0.1942826 | 138.3716 | 0.2083524 | 0.01171976 | 0.01255813 | 124.9614 | 3.531267 | 0.1986327 | 0.2128418 | 136.383 | 0.4643154 | 0.02611761 | 0.02798591
123.8341 | 4.308156 | 0.2423326 | 0.2596676 | 93.81829 | 16.21796 | 0.9122558 | 0.9775133 | 124.916 | 3.162125 | 0.1778686 | 0.1905923 | 142.4045 | 0.180497 | 0.01015291 | 0.01087919 | 124.9583 | 3.075557 | 0.1729992 | 0.1853745 | 140.4004 | 0.1505738 | 0.008469731 | 0.009075606 | 124.9552 | 3.232505 | 0.1818275 | 0.1948344 | 138.3794 | 0.2071881 | 0.01165427 | 0.01248795 | 124.9528 | 3.540343 | 0.1991433 | 0.2133888 | 136.3904 | 0.4624803 | 0.02601439 | 0.02787531
123.8256 | 4.31805 | 0.2428891 | 0.260264 | 93.82689 | 16.21765 | 0.912238 | 0.9774943 | 124.9059 | 3.171296 | 0.1783845 | 0.1911451 | 142.4126 | 0.1803963 | 0.01014724 | 0.01087311 | 124.951 | 3.084836 | 0.1735212 | 0.1859338 | 140.4088 | 0.1496983 | 0.008420488 | 0.009022841 | 124.9473 | 3.242031 | 0.1823633 | 0.1954085 | 138.3874 | 0.2067648 | 0.01163046 | 0.01246243 | 124.945 | 3.549865 | 0.1996789 | 0.2139628 | 136.3986 | 0.4605461 | 0.02590559 | 0.02775872
123.8172 | 4.327102 | 0.2433983 | 0.2608096 | 93.83546 | 16.21749 | 0.9122292 | 0.9774848 | 124.8975 | 3.179963 | 0.178872 | 0.1916675 | 142.4205 | 0.1800939 | 0.01013023 | 0.01085489 | 124.943 | 3.093999 | 0.1740366 | 0.1864861 | 140.4173 | 0.1495232 | 0.00841064 | 0.009012288 | 124.9384 | 3.250922 | 0.1828634 | 0.1959444 | 138.3959 | 0.2058651 | 0.01157985 | 0.01240821 | 124.9371 | 3.559189 | 0.2002034 | 0.2145248 | 136.4066 | 0.4584135 | 0.02578563 | 0.02763018
123.81 | 4.336944 | 0.2439518 | 0.2614027 | 93.84451 | 16.21702 | 0.9122025 | 0.9774562 | 124.889 | 3.188378 | 0.1793454 | 0.1921747 | 142.4294 | 0.179842 | 0.01011606 | 0.0108397 | 124.9357 | 3.103337 | 0.1745618 | 0.187049 | 140.4252 | 0.1491147 | 0.00838766 | 0.008987665 | 124.9298 | 3.260025 | 0.1833755 | 0.1964931 | 138.4037 | 0.2051771 | 0.01154115 | 0.01236674 | 124.9283 | 3.568563 | 0.2007306 | 0.2150897 | 136.4146 | 0.4570744 | 0.0257103 | 0.02754947
123.7965 | 4.351469 | 0.2447689 | 0.2622782 | 93.8529 | 16.21675 | 0.9121877 | 0.9774403 | 124.8801 | 3.196642 | 0.1798102 | 0.1926728 | 142.4365 | 0.1793885 | 0.01009055 | 0.01081237 | 124.9277 | 3.111974 | 0.1750477 | 0.1875696 | 140.4334 | 0.1491147 | 0.00838766 | 0.008987665 | 124.9221 | 3.269339 | 0.1838994 | 0.1970545 | 138.412 | 0.2046479 | 0.01151139 | 0.01233484 | 124.9217 | 3.578333 | 0.2012802 | 0.2156786 | 136.4228 | 0.4556361 | 0.0256294 | 0.02746278
123.7832 | 4.366626 | 0.2456215 | 0.2631918 | 93.86201 | 16.21686 | 0.9121936 | 0.9774467 | 124.8717 | 3.205158 | 0.1802892 | 0.1931861 | 142.4455 | 0.1792373 | 0.01008205 | 0.01080326 | 124.9201 | 3.120612 | 0.1755335 | 0.1880902 | 140.4409 | 0.1487062 | 0.00836468 | 0.008963041 | 124.9135 | 3.27823 | 0.1843995 | 0.1975904 | 138.4203 | 0.2040128 | 0.01147566 | 0.01229657 | 124.9133 | 3.587657 | 0.2018047 | 0.2162406 | 136.4304 | 0.4541482 | 0.02554571 | 0.0273731
123.776 | 4.376625 | 0.2461839 | 0.2637945 | 93.87101 | 16.21723 | 0.9122144 | 0.9774689 | 124.8641 | 3.213875 | 0.1807796 | 0.1937115 | 142.4523 | 0.178935 | 0.01006504 | 0.01078504 | 124.9122 | 3.1296 | 0.1760391 | 0.1886319 | 140.4487 | 0.148356 | 0.008344983 | 0.008941935 | 124.9059 | 3.287015 | 0.1848936 | 0.1981199 | 138.4288 | 0.2031132 | 0.01142506 | 0.01224234 | 124.905 | 3.596981 | 0.2023292 | 0.2168026 | 136.4395 | 0.4529083 | 0.02547597 | 0.02729837
123.7679 | 4.38694 | 0.2467641 | 0.2644162 | 93.88 | 16.21702 | 0.9122025 | 0.9774562 | 124.8551 | 3.222946 | 0.1812898 | 0.1942582 | 142.4606 | 0.178683 | 0.01005087 | 0.01076985 | 124.904 | 3.138412 | 0.1765348 | 0.1891631 | 140.4571 | 0.1481809 | 0.008335135 | 0.008931382 | 124.8969 | 3.296329 | 0.1854176 | 0.1986813 | 138.4376 | 0.2021077 | 0.0113685 | 0.01218173 | 124.8974 | 3.606206 | 0.2028481 | 0.2173586 | 136.4475 | 0.4516685 | 0.02540622 | 0.02722364
123.7601 | 4.396834 | 0.2473207 | 0.2650125 | 93.8935 | 16.21702 | 0.9122025 | 0.9774562 | 124.847 | 3.231462 | 0.1817688 | 0.1947715 | 142.4694 | 0.1780279 | 0.01001402 | 0.01073037 | 124.8966 | 3.147225 | 0.1770305 | 0.1896942 | 140.4652 | 0.1477724 | 0.008312155 | 0.008906758 | 124.8883 | 3.30559 | 0.1859385 | 0.1992395 | 138.4456 | 0.2017372 | 0.01134766 | 0.01215941 | 124.8891 | 3.615827 | 0.2033893 | 0.2179386 | 136.4554 | 0.4500318 | 0.02531416 | 0.02712499
123.7514 | 4.406465 | 0.2478624 | 0.265593 | 93.90652 | 16.21654 | 0.9121759 | 0.9774277 | 124.8383 | 3.239373 | 0.1822138 | 0.1952483 | 142.4775 | 0.1770705 | 0.009960167 | 0.01067266 | 124.887 | 3.156096 | 0.1775295 | 0.1902289 | 140.4728 | 0.1479475 | 0.008322003 | 0.008917311 | 124.8802 | 3.314587 | 0.1864446 | 0.1997817 | 138.4542 | 0.2013138 | 0.01132385 | 0.01213389 | 124.8818 | 3.625052 | 0.2039082 | 0.2184946 | 136.464 | 0.4484447 | 0.02522489 | 0.02702933
123.7434 | 4.416464 | 0.2484248 | 0.2661957 | 93.91689 | 16.21633 | 0.912164 | 0.977415 | 124.8302 | 3.247939 | 0.1826956 | 0.1957646 | 142.4853 | 0.1770705 | 0.009960167 | 0.01067266 | 124.8789 | 3.164734 | 0.1780154 | 0.1907495 | 140.481 | 0.1478891 | 0.00831872 | 0.008913793 | 124.8724 | 3.323848 | 0.1869655 | 0.2003399 | 138.4632 | 0.2010492 | 0.01130896 | 0.01211794 | 124.8748 | 3.634823 | 0.2044577 | 0.2190835 | 136.4717 | 0.447056 | 0.02514678 | 0.02694563
123.7346 | 4.426779 | 0.2490051 | 0.2668174 | 93.92652 | 16.21644 | 0.91217 | 0.9774213 | 124.8226 | 3.256455 | 0.1831747 | 0.1962779 | 142.4937 | 0.1766674 | 0.009937491 | 0.01064836 | 124.8718 | 3.173488 | 0.1785078 | 0.1912772 | 140.4885 | 0.1472471 | 0.008282609 | 0.008875099 | 124.8634 | 3.332739 | 0.1874656 | 0.2008758 | 138.4706 | 0.2002025 | 0.01126133 | 0.0120669 | 124.866 | 3.644047 | 0.2049766 | 0.2196395 | 136.4802 | 0.4455186 | 0.02506029 | 0.02685296
123.7272 | 4.436726 | 0.2495646 | 0.267417 | 93.93503 | 16.21586 | 0.9121374 | 0.9773864 | 124.814 | 3.265374 | 0.1836764 | 0.1968155 | 142.5006 | 0.1761131 | 0.009906313 | 0.01061495 | 124.8627 | 3.182942 | 0.1790396 | 0.1918471 | 140.4966 | 0.1465468 | 0.008243215 | 0.008832887 | 124.8551 | 3.341418 | 0.1879538 | 0.2013989 | 138.4791 | 0.1994616 | 0.01121966 | 0.01202225 | 124.8582 | 3.65352 | 0.2055095 | 0.2202104 | 136.4899 | 0.4440803 | 0.02497939 | 0.02676627
123.719 | 4.446567 | 0.2501181 | 0.2680101 | 93.94337 | 16.21533 | 0.9121078 | 0.9773547 | 124.8061 | 3.274091 | 0.1841667 | 0.1973409 | 142.5097 | 0.1758108 | 0.009889306 | 0.01059673 | 124.8543 | 3.191813 | 0.1795386 | 0.1923818 | 140.5055 | 0.1461383 | 0.008220235 | 0.008808263 | 124.8476 | 3.350415 | 0.1884599 | 0.2019412 | 138.4871 | 0.1988265 | 0.01118394 | 0.01198397 | 124.8501 | 3.662894 | 0.2060367 | 0.2207754 | 136.4982 | 0.4427412 | 0.02490407 | 0.02668556
123.7112 | 4.456566 | 0.2506806 | 0.2686128 | 93.95262 | 16.21507 | 0.912093 | 0.9773388 | 124.7982 | 3.28291 | 0.1846627 | 0.1978724 | 142.5179 | 0.175458 | 0.009869465 | 0.01057547 | 124.8465 | 3.200334 | 0.1800179 | 0.1928953 | 140.5136 | 0.1452628 | 0.008170992 | 0.008755498 | 124.8388 | 3.359623 | 0.1889778 | 0.2024962 | 138.4963 | 0.198509 | 0.01116607 | 0.01196483 | 124.8416 | 3.672565 | 0.2065807 | 0.2213583 | 136.5069 | 0.4414517 | 0.02483153 | 0.02660784
123.7022 | 4.466829 | 0.2512578 | 0.2692314 | 93.96079 | 16.21449 | 0.9120604 | 0.9773039 | 124.79 | 3.291375 | 0.1851389 | 0.1983827 | 142.5263 | 0.1749541 | 0.009841121 | 0.0105451 | 124.838 | 3.209205 | 0.1805169 | 0.19343 | 140.5213 | 0.1453795 | 0.008177558 | 0.008762533 | 124.8307 | 3.368673 | 0.1894869 | 0.2030417 | 138.5034 | 0.197821 | 0.01112738 | 0.01192336 | 124.8334 | 3.682434 | 0.2071359 | 0.2219532 | 136.5152 | 0.4398151 | 0.02473947 | 0.02650919
123.6941 | 4.477039 | 0.2518321 | 0.2698468 | 93.9688 | 16.21438 | 0.9120545 | 0.9772976 | 124.7813 | 3.300294 | 0.1856406 | 0.1989203 | 142.535 | 0.1747526 | 0.009829783 | 0.01053295 | 124.8302 | 3.217668 | 0.1809929 | 0.1939401 | 140.5312 | 0.1451461 | 0.008164427 | 0.008748463 | 124.8234 | 3.377511 | 0.189984 | 0.2035744 | 138.5115 | 0.1976093 | 0.01111547 | 0.0119106 | 124.8261 | 3.691808 | 0.2076632 | 0.2225182 | 136.5241 | 0.4386248 | 0.02467252 | 0.02643745
123.6853 | 4.487196 | 0.2524035 | 0.270459 | 93.97764 | 16.21449 | 0.9120604 | 0.9773039 | 124.7731 | 3.309213 | 0.1861423 | 0.1994579 | 142.5433 | 0.1745006 | 0.009815611 | 0.01051776 | 124.821 | 3.226247 | 0.1814755 | 0.1944572 | 140.5384 | 0.1446792 | 0.008138164 | 0.008720321 | 124.8144 | 3.386454 | 0.1904871 | 0.2041134 | 138.5201 | 0.1972389 | 0.01109463 | 0.01188828 | 124.8165 | 3.701529 | 0.2082099 | 0.2231041 | 136.5322 | 0.4373849 | 0.02460278 | 0.02636271
123.6734 | 4.502142 | 0.2532442 | 0.2713598 | 93.98553 | 16.21449 | 0.9120604 | 0.9773039 | 124.765 | 3.31788 | 0.1866298 | 0.1999802 | 142.5516 | 0.1740975 | 0.009792936 | 0.01049347 | 124.8141 | 3.23506 | 0.1819712 | 0.1949883 | 140.5468 | 0.1443874 | 0.00812175 | 0.008702733 | 124.8058 | 3.395451 | 0.1909932 | 0.2046557 | 138.5269 | 0.1966038 | 0.01105891 | 0.01185 | 124.8088 | 3.710952 | 0.20874 | 0.223672 | 136.5397 | 0.435897 | 0.02451908 | 0.02627304
123.6607 | 4.517614 | 0.2541145 | 0.2722924 | 93.99405 | 16.21459 | 0.9120663 | 0.9773103 | 124.7578 | 3.327102 | 0.1871485 | 0.2005361 | 142.56 | 0.1737448 | 0.009773095 | 0.01047221 | 124.8051 | 3.244456 | 0.1824997 | 0.1955547 | 140.5568 | 0.1440372 | 0.008102053 | 0.008681627 | 124.7982 | 3.405189 | 0.1915409 | 0.2052426 | 138.5352 | 0.1959158 | 0.01102021 | 0.01180853 | 124.8004 | 3.721169 | 0.2093147 | 0.2242878 | 136.5481 | 0.4342603 | 0.02442702 | 0.02617439
123.6534 | 4.527351 | 0.2546622 | 0.2728792 | 94.00232 | 16.21475 | 0.9120752 | 0.9773198 | 124.7489 | 3.336222 | 0.1876616 | 0.2010858 | 142.5695 | 0.1735432 | 0.009761757 | 0.01046006 | 124.7961 | 3.253502 | 0.1830086 | 0.1960999 | 140.5636 | 0.1434536 | 0.008069224 | 0.00864645 | 124.7887 | 3.414344 | 0.1920559 | 0.2057944 | 138.5454 | 0.1952808 | 0.01098449 | 0.01177025 | 124.7923 | 3.730394 | 0.2098336 | 0.2248439 | 136.5558 | 0.4327725 | 0.02434333 | 0.02608471
123.6449 | 4.536824 | 0.255195 | 0.2734502 | 94.00934 | 16.21444 | 0.9120575 | 0.9773008 | 124.7402 | 3.345141 | 0.1881633 | 0.2016234 | 142.5782 | 0.1730393 | 0.009733413 | 0.01042968 | 124.7885 | 3.26284 | 0.1835338 | 0.1966628 | 140.573 | 0.1436287 | 0.008079073 | 0.008657003 | 124.78 | 3.423764 | 0.1925858 | 0.2063622 | 138.552 | 0.1948045 | 0.0109577 | 0.01174155 | 124.7831 | 3.739668 | 0.2103553 | 0.2254029 | 136.5635 | 0.4316318 | 0.02427916 | 0.02601596
123.6369 | 4.546718 | 0.2557516 | 0.2740466 | 94.02176 | 16.21444 | 0.9120575 | 0.9773008 | 124.7322 | 3.353657 | 0.1886423 | 0.2021366 | 142.5866 | 0.172737 | 0.009716406 | 0.01041146 | 124.7804 | 3.271886 | 0.1840427 | 0.197208 | 140.5806 | 0.1438038 | 0.008088921 | 0.008667556 | 124.7725 | 3.433237 | 0.1931186 | 0.2069332 | 138.5601 | 0.1943282 | 0.0109309 | 0.01171284 | 124.7741 | 3.748942 | 0.2108769 | 0.2259619 | 136.5715 | 0.4301439 | 0.02419547 | 0.02592628
123.629 | 4.557085 | 0.2563348 | 0.2746715 | 94.03247 | 16.21433 | 0.9120515 | 0.9772944 | 124.7246 | 3.362627 | 0.1891468 | 0.2026773 | 142.5955 | 0.1724346 | 0.0096994 | 0.01039324 | 124.7715 | 3.280582 | 0.1845318 | 0.1977321 | 140.59 | 0.1430451 | 0.008046244 | 0.008621826 | 124.7641 | 3.442287 | 0.1936276 | 0.2074786 | 138.5683 | 0.193746 | 0.01089816 | 0.01167775 | 124.7664 | 3.758564 | 0.2114182 | 0.2265418 | 136.5801 | 0.4289536 | 0.02412852 | 0.02585453
123.6224 | 4.567085 | 0.2568972 | 0.2752741 | 94.04032 | 16.21433 | 0.9120515 | 0.9772944 | 124.7167 | 3.371647 | 0.1896542 | 0.2032209 | 142.6047 | 0.1723843 | 0.009696565 | 0.0103902 | 124.7641 | 3.289861 | 0.1850538 | 0.1982914 | 140.5989 | 0.1425782 | 0.008019982 | 0.008593685 | 124.7554 | 3.451177 | 0.1941278 | 0.2080145 | 138.5764 | 0.1928993 | 0.01085053 | 0.01162671 | 124.7573 | 3.768037 | 0.211951 | 0.2271127 | 136.5881 | 0.4276145 | 0.02405319 | 0.02577382
123.6141 | 4.577189 | 0.2574656 | 0.2758832 | 94.04825 | 16.21396 | 0.9120308 | 0.9772722 | 124.7089 | 3.380767 | 0.1901672 | 0.2037706 | 142.6118 | 0.1720315 | 0.009676724 | 0.01036894 | 124.7556 | 3.298908 | 0.1855626 | 0.1988367 | 140.6073 | 0.142228 | 0.008000285 | 0.008572579 | 124.7475 | 3.460386 | 0.1946457 | 0.2085695 | 138.584 | 0.1925818 | 0.01083267 | 0.01160758 | 124.7503 | 3.777609 | 0.2124894 | 0.2276897 | 136.5956 | 0.4263746 | 0.02398345 | 0.02569909
123.6057 | 4.587451 | 0.2580428 | 0.2765017 | 94.05553 | 16.21328 | 0.9119923 | 0.977231 | 124.7016 | 3.389686 | 0.1906689 | 0.2043082 | 142.6204 | 0.171578 | 0.009651215 | 0.01034161 | 124.7478 | 3.307779 | 0.1860616 | 0.1993714 | 140.6161 | 0.1421113 | 0.007993719 | 0.008565543 | 124.74 | 3.470176 | 0.1951964 | 0.2091597 | 138.5924 | 0.1922642 | 0.01081481 | 0.01158844 | 124.7418 | 3.787429 | 0.2130418 | 0.2282816 | 136.6052 | 0.424738 | 0.02389139 | 0.02560044
123.599 | 4.597661 | 0.2586171 | 0.2771171 | 94.06363 | 16.21317 | 0.9119864 | 0.9772246 | 124.695 | 3.398404 | 0.1911592 | 0.2048337 | 142.6289 | 0.1709733 | 0.009617201 | 0.01030516 | 124.7388 | 3.316066 | 0.1865278 | 0.1998709 | 140.6246 | 0.1414109 | 0.007954325 | 0.008523331 | 124.7317 | 3.478961 | 0.1956906 | 0.2096892 | 138.6004 | 0.1920525 | 0.0108029 | 0.01157568 | 124.7327 | 3.796951 | 0.2135774 | 0.2288555 | 136.6126 | 0.423746 | 0.02383559 | 0.02554066
123.5899 | 4.608082 | 0.2592033 | 0.2777452 | 94.07043 | 16.21307 | 0.9119805 | 0.9772183 | 124.6874 | 3.406668 | 0.1916241 | 0.2053318 | 142.6381 | 0.1705198 | 0.009591692 | 0.01027783 | 124.7321 | 3.325054 | 0.1870333 | 0.2004126 | 140.6345 | 0.1414693 | 0.007957608 | 0.008526849 | 124.7233 | 3.488223 | 0.1962115 | 0.2102474 | 138.6084 | 0.1915763 | 0.01077611 | 0.01154697 | 124.7248 | 3.806374 | 0.2141075 | 0.2294235 | 136.6202 | 0.4222086 | 0.02374911 | 0.02544799
123.5819 | 4.617765 | 0.259748 | 0.2783288 | 94.0795 | 16.2127 | 0.9119598 | 0.9771961 | 124.6807 | 3.415738 | 0.1921343 | 0.2058785 | 142.6456 | 0.1706206 | 0.00959736 | 0.0102839 | 124.7234 | 3.33375 | 0.1875225 | 0.2009367 | 140.6422 | 0.1403604 | 0.007895234 | 0.008460013 | 124.7155 | 3.497325 | 0.1967235 | 0.210796 | 138.6173 | 0.1912587 | 0.01075825 | 0.01152783 | 124.7166 | 3.816145 | 0.2146571 | 0.2300124 | 136.6286 | 0.4208199 | 0.023671 | 0.02536429
123.575 | 4.627606 | 0.2603015 | 0.278922 | 94.08588 | 16.21238 | 0.911942 | 0.9771771 | 124.6736 | 3.424304 | 0.1926161 | 0.2063948 | 142.6546 | 0.1702175 | 0.009574685 | 0.0102596 | 124.7152 | 3.342971 | 0.1880412 | 0.2014925 | 140.6514 | 0.1398352 | 0.007865688 | 0.008428354 | 124.708 | 3.506533 | 0.1972415 | 0.211351 | 138.6246 | 0.1906766 | 0.0107255 | 0.01149274 | 124.708 | 3.825766 | 0.2151983 | 0.2305923 | 136.6366 | 0.419828 | 0.0236152 | 0.0253045
123.5636 | 4.642395 | 0.2611334 | 0.2798134 | 94.09374 | 16.21217 | 0.9119302 | 0.9771644 | 124.6667 | 3.433374 | 0.1931263 | 0.2069415 | 142.662 | 0.1699151 | 0.009557679 | 0.01024138 | 124.708 | 3.352601 | 0.1885828 | 0.202073 | 140.6595 | 0.1397184 | 0.007859122 | 0.008421319 | 124.7004 | 3.515583 | 0.1977505 | 0.2118965 | 138.6334 | 0.1898298 | 0.01067787 | 0.01144171 | 124.6987 | 3.834743 | 0.2157032 | 0.2311334 | 136.6459 | 0.4184393 | 0.02353709 | 0.0252208
123.5505 | 4.65692 | 0.2619504 | 0.2806888 | 94.10092 | 16.21165 | 0.9119006 | 0.9771327 | 124.6605 | 3.442142 | 0.1936195 | 0.2074699 | 142.6705 | 0.1694616 | 0.009532169 | 0.01021404 | 124.6998 | 3.361938 | 0.1891081 | 0.2026358 | 140.6684 | 0.1391348 | 0.007826294 | 0.008386142 | 124.691 | 3.525109 | 0.1982864 | 0.2124706 | 138.641 | 0.1894594 | 0.01065704 | 0.01141938 | 124.6906 | 3.844315 | 0.2162416 | 0.2317103 | 136.6544 | 0.4169514 | 0.0234534 | 0.02513112
123.5432 | 4.667393 | 0.2625395 | 0.2813201 | 94.1087 | 16.21144 | 0.9118887 | 0.97712 | 124.6531 | 3.450708 | 0.1941014 | 0.2079863 | 142.6784 | 0.1689577 | 0.009503824 | 0.01018367 | 124.6936 | 3.370459 | 0.1895874 | 0.2031494 | 140.676 | 0.138843 | 0.00780988 | 0.008368553 | 124.6839 | 3.534053 | 0.1987895 | 0.2130097 | 138.6491 | 0.189036 | 0.01063322 | 0.01139386 | 124.6826 | 3.853937 | 0.2167828 | 0.2322902 | 136.6629 | 0.4155627 | 0.02337529 | 0.02504742
123.5344 | 4.677603 | 0.2631138 | 0.2819355 | 94.11606 | 16.21165 | 0.9119006 | 0.9771327 | 124.6466 | 3.459325 | 0.1945861 | 0.2085056 | 142.6866 | 0.1683531 | 0.009469811 | 0.01014723 | 124.6846 | 3.379214 | 0.1900798 | 0.203677 | 140.6846 | 0.1383761 | 0.007783617 | 0.008340412 | 124.6753 | 3.543314 | 0.1993104 | 0.2135679 | 138.6578 | 0.1886656 | 0.01061238 | 0.01137153 | 124.674 | 3.863409 | 0.2173157 | 0.2328612 | 136.6711 | 0.4150172 | 0.0233446 | 0.02501454
123.5272 | 4.687497 | 0.2636704 | 0.2825318 | 94.12884 | 16.21133 | 0.9118828 | 0.9771136 | 124.6388 | 3.468043 | 0.1950764 | 0.2090311 | 142.6956 | 0.1684034 | 0.009472646 | 0.01015026 | 124.6766 | 3.388551 | 0.1906051 | 0.2042398 | 140.6926 | 0.1382594 | 0.007777051 | 0.008333377 | 124.6673 | 3.552787 | 0.1998433 | 0.2141389 | 138.6658 | 0.188348 | 0.01059452 | 0.01135239 | 124.6659 | 3.873229 | 0.217868 | 0.2334531 | 136.6792 | 0.4136285 | 0.02326649 | 0.02493084
123.5186 | 4.697601 | 0.2642387 | 0.2831408 | 94.14181 | 16.21117 | 0.9118739 | 0.9771041 | 124.6328 | 3.476811 | 0.1955696 | 0.2095595 | 142.703 | 0.1678995 | 0.009444302 | 0.01011989 | 124.6685 | 3.397481 | 0.1911073 | 0.204778 | 140.7023 | 0.1375007 | 0.007734375 | 0.008287647 | 124.6585 | 3.561889 | 0.2003553 | 0.2146875 | 138.6732 | 0.1876071 | 0.01055285 | 0.01130774 | 124.6581 | 3.883198 | 0.2184288 | 0.2340539 | 136.6883 | 0.4124878 | 0.02320232 | 0.02486208
123.5112 | 4.708285 | 0.2648397 | 0.2837848 | 94.14947 | 16.21086 | 0.9118562 | 0.9770851 | 124.6246 | 3.485276 | 0.1960458 | 0.2100698 | 142.7108 | 0.1674964 | 0.009421626 | 0.01009559 | 124.66 | 3.407169 | 0.1916523 | 0.205362 | 140.7104 | 0.1376174 | 0.00774094 | 0.008294682 | 124.6509 | 3.57168 | 0.200906 | 0.2152776 | 138.6822 | 0.1869721 | 0.01051713 | 0.01126946 | 124.6502 | 3.892472 | 0.2189505 | 0.2346129 | 136.6967 | 0.4113967 | 0.02314095 | 0.02479632
123.5015 | 4.718915 | 0.2654377 | 0.2844255 | 94.15874 | 16.21091 | 0.9118591 | 0.9770882 | 124.6162 | 3.494145 | 0.1965446 | 0.2106043 | 142.7199 | 0.1669925 | 0.009393282 | 0.01006522 | 124.6518 | 3.416157 | 0.1921578 | 0.2059037 | 140.7178 | 0.1371505 | 0.007714677 | 0.008266541 | 124.6427 | 3.581206 | 0.2014418 | 0.2158518 | 138.6908 | 0.1867604 | 0.01050522 | 0.0112567 | 124.6424 | 3.901896 | 0.2194805 | 0.2351809 | 136.706 | 0.4100576 | 0.02306562 | 0.02471561
123.4951 | 4.728862 | 0.2659971 | 0.285025 | 94.16694 | 16.21049 | 0.9118354 | 0.9770629 | 124.6092 | 3.50256 | 0.197018 | 0.2111115 | 142.7282 | 0.1661359 | 0.009345097 | 0.01001359 | 124.6431 | 3.425144 | 0.1926634 | 0.2064454 | 140.7259 | 0.1370338 | 0.007708112 | 0.008259505 | 124.6334 | 3.59052 | 0.2019657 | 0.2164132 | 138.6988 | 0.1865487 | 0.01049331 | 0.01124394 | 124.6349 | 3.911815 | 0.2200385 | 0.2357787 | 136.7136 | 0.4085697 | 0.02298193 | 0.02462593
123.4861 | 4.739282 | 0.2665833 | 0.2856531 | 94.17492 | 16.21028 | 0.9118236 | 0.9770502 | 124.6025 | 3.511227 | 0.1975055 | 0.2116339 | 142.7358 | 0.1662367 | 0.009350766 | 0.01001967 | 124.6348 | 3.434191 | 0.1931722 | 0.2069907 | 140.734 | 0.1366836 | 0.007688415 | 0.008238399 | 124.6257 | 3.599781 | 0.2024867 | 0.2169714 | 138.708 | 0.185702 | 0.01044568 | 0.01119291 | 124.6273 | 3.921337 | 0.2205741 | 0.2363527 | 136.7216 | 0.4075778 | 0.02292614 | 0.02456614
123.4781 | 4.748861 | 0.2671221 | 0.2862304 | 94.18429 | 16.21002 | 0.9118088 | 0.9770343 | 124.594 | 3.520146 | 0.1980072 | 0.2121715 | 142.7434 | 0.1659847 | 0.009336593 | 0.01000448 | 124.6269 | 3.443645 | 0.1937041 | 0.2075605 | 140.7423 | 0.1358082 | 0.007639172 | 0.008185634 | 124.6174 | 3.609307 | 0.2030225 | 0.2175456 | 138.7152 | 0.1854903 | 0.01043377 | 0.01118015 | 124.6195 | 3.931306 | 0.2211348 | 0.2369535 | 136.7289 | 0.4066355 | 0.02287313 | 0.02450934
123.47 | 4.759334 | 0.2677112 | 0.2868617 | 94.19205 | 16.21007 | 0.9118118 | 0.9770375 | 124.5876 | 3.529317 | 0.1985231 | 0.2127243 | 142.7517 | 0.165632 | 0.009316752 | 0.009983219 | 124.618 | 3.452575 | 0.1942063 | 0.2080987 | 140.7499 | 0.1353413 | 0.007612909 | 0.008157493 | 124.6094 | 3.618463 | 0.2035375 | 0.2180974 | 138.7248 | 0.1846964 | 0.01038912 | 0.0111323 | 124.6114 | 3.941175 | 0.22169 | 0.2375484 | 136.7378 | 0.405098 | 0.02278665 | 0.02441667
123.4625 | 4.769333 | 0.2682736 | 0.2874644 | 94.20059 | 16.20954 | 0.9117822 | 0.9770058 | 124.5794 | 3.538186 | 0.1990219 | 0.2132588 | 142.7603 | 0.1651785 | 0.009291243 | 0.009955884 | 124.6096 | 3.462204 | 0.194748 | 0.2086791 | 140.7583 | 0.1352246 | 0.007606344 | 0.008150457 | 124.601 | 3.627724 | 0.2040584 | 0.2186556 | 138.7323 | 0.184326 | 0.01036828 | 0.01110997 | 124.603 | 3.950946 | 0.2222396 | 0.2381373 | 136.7454 | 0.4040069 | 0.02272528 | 0.02435091
123.45 | 4.78449 | 0.2691262 | 0.2883779 | 94.20968 | 16.20944 | 0.9117762 | 0.9769994 | 124.5713 | 3.547155 | 0.1995265 | 0.2137994 | 142.769 | 0.1648258 | 0.009271402 | 0.009934624 | 124.6012 | 3.471484 | 0.19527 | 0.2092385 | 140.7668 | 0.1357498 | 0.007635889 | 0.008182117 | 124.5927 | 3.637197 | 0.2045913 | 0.2192266 | 138.7415 | 0.1839026 | 0.01034447 | 0.01108445 | 124.596 | 3.960567 | 0.2227808 | 0.2387172 | 136.7529 | 0.4024695 | 0.02263879 | 0.02425824
123.4383 | 4.799909 | 0.2699935 | 0.2893073 | 94.21672 | 16.20923 | 0.9117644 | 0.9769867 | 124.5638 | 3.555822 | 0.200014 | 0.2143218 | 142.778 | 0.1642715 | 0.009240223 | 0.009901215 | 124.5935 | 3.480355 | 0.195769 | 0.2097731 | 140.7738 | 0.134816 | 0.007583364 | 0.008125834 | 124.5853 | 3.64667 | 0.2051241 | 0.2197975 | 138.7506 | 0.1839555 | 0.01034745 | 0.01108764 | 124.5884 | 3.970635 | 0.2233471 | 0.2393241 | 136.7603 | 0.4007336 | 0.02254115 | 0.02415362
123.4298 | 4.809961 | 0.270559 | 0.2899132 | 94.22516 | 16.20917 | 0.9117614 | 0.9769836 | 124.557 | 3.564489 | 0.2005015 | 0.2148442 | 142.786 | 0.1639187 | 0.009220382 | 0.009879955 | 124.5849 | 3.489576 | 0.1962877 | 0.2103289 | 140.7825 | 0.134816 | 0.007583364 | 0.008125834 | 124.5774 | 3.655878 | 0.2056421 | 0.2203526 | 138.7578 | 0.1828442 | 0.01028493 | 0.01102066 | 124.5802 | 3.980406 | 0.2238967 | 0.239913 | 136.7693 | 0.3996921 | 0.02248257 | 0.02409084
123.4228 | 4.819855 | 0.2711155 | 0.2905095 | 94.23342 | 16.20923 | 0.9117644 | 0.9769867 | 124.5494 | 3.573912 | 0.2010315 | 0.2154122 | 142.7937 | 0.1638683 | 0.009217548 | 0.009876918 | 124.5774 | 3.498972 | 0.1968162 | 0.2108953 | 140.7893 | 0.1340573 | 0.007540687 | 0.008080104 | 124.5694 | 3.665457 | 0.2061809 | 0.2209299 | 138.7661 | 0.1821033 | 0.01024326 | 0.010976 | 124.5729 | 3.990027 | 0.2244379 | 0.2404929 | 136.7767 | 0.3986506 | 0.02242398 | 0.02402806
123.4142 | 4.830591 | 0.2717194 | 0.2911566 | 94.24586 | 16.20896 | 0.9117496 | 0.9769709 | 124.5407 | 3.582781 | 0.2015304 | 0.2159467 | 142.8043 | 0.1636668 | 0.00920621 | 0.009864769 | 124.5691 | 3.508193 | 0.1973349 | 0.2114511 | 140.7979 | 0.1335904 | 0.007514424 | 0.008051962 | 124.5606 | 3.674612 | 0.2066959 | 0.2214817 | 138.7748 | 0.181627 | 0.01021647 | 0.01094729 | 124.5639 | 4.000095 | 0.2250042 | 0.2410997 | 136.7854 | 0.3972619 | 0.02234587 | 0.02394436
123.4066 | 4.841117 | 0.2723115 | 0.291791 | 94.25939 | 16.2087 | 0.9117348 | 0.976955 | 124.5337 | 3.591901 | 0.2020434 | 0.2164964 | 142.8121 | 0.1631629 | 0.009177866 | 0.009834397 | 124.5611 | 3.518057 | 0.1978897 | 0.2120456 | 140.8056 | 0.1330652 | 0.007484879 | 0.008020303 | 124.5534 | 3.683927 | 0.2072198 | 0.2220431 | 138.7827 | 0.180939 | 0.01017777 | 0.01090583 | 124.557 | 4.009766 | 0.2255482 | 0.2416826 | 136.7921 | 0.395774 | 0.02226218 | 0.02385468
123.3984 | 4.851169 | 0.2728769 | 0.2923969 | 94.26694 | 16.20902 | 0.9117526 | 0.976974 | 124.5262 | 3.600871 | 0.202548 | 0.2170371 | 142.8214 | 0.162407 | 0.009135349 | 0.009788839 | 124.5522 | 3.527686 | 0.1984314 | 0.212626 | 140.8117 | 0.1332986 | 0.00749801 | 0.008034374 | 124.545 | 3.693664 | 0.2077676 | 0.2226301 | 138.7908 | 0.1805686 | 0.01015693 | 0.0108835 | 124.5497 | 4.019537 | 0.2260978 | 0.2422715 | 136.801 | 0.3945837 | 0.02219522 | 0.02378294
123.3917 | 4.860747 | 0.2734156 | 0.2929742 | 94.27514 | 16.20865 | 0.9117318 | 0.9769518 | 124.519 | 3.610042 | 0.2030638 | 0.2175898 | 142.8297 | 0.1622055 | 0.009124012 | 0.009776691 | 124.5446 | 3.536674 | 0.1989369 | 0.2131677 | 140.8207 | 0.1325399 | 0.007455333 | 0.007988644 | 124.5373 | 3.70319 | 0.2083034 | 0.2232042 | 138.8001 | 0.1800923 | 0.01013014 | 0.01085479 | 124.5416 | 4.029307 | 0.2266474 | 0.2428604 | 136.8085 | 0.3930959 | 0.02211153 | 0.02369326
123.3833 | 4.87122 | 0.2740047 | 0.2936055 | 94.28282 | 16.20828 | 0.9117111 | 0.9769296 | 124.5105 | 3.618507 | 0.20354 | 0.2181001 | 142.8376 | 0.1622055 | 0.009124012 | 0.009776691 | 124.5365 | 3.54607 | 0.1994654 | 0.2137341 | 140.8282 | 0.1320147 | 0.007425787 | 0.007956985 | 124.5293 | 3.712399 | 0.2088214 | 0.2237592 | 138.8086 | 0.1792984 | 0.01008549 | 0.01080694 | 124.5331 | 4.039375 | 0.2272137 | 0.2434673 | 136.8161 | 0.3921536 | 0.02205853 | 0.02363647
123.3768 | 4.881009 | 0.2745554 | 0.2941955 | 94.28988 | 16.20812 | 0.9117022 | 0.9769201 | 124.5038 | 3.627628 | 0.204053 | 0.2186498 | 142.847 | 0.1625582 | 0.009143853 | 0.009797951 | 124.5286 | 3.555175 | 0.1999776 | 0.2142828 | 140.8364 | 0.1319563 | 0.007422505 | 0.007953468 | 124.5214 | 3.721924 | 0.2093572 | 0.2243334 | 138.8159 | 0.1786634 | 0.01004976 | 0.01076867 | 124.5254 | 4.048997 | 0.2277549 | 0.2440472 | 136.8246 | 0.3912112 | 0.02200552 | 0.02357967
123.3702 | 4.891482 | 0.2751445 | 0.2948267 | 94.29789 | 16.20775 | 0.9116815 | 0.9768979 | 124.4955 | 3.636597 | 0.2045576 | 0.2191904 | 142.8551 | 0.1620543 | 0.009115508 | 0.009767579 | 124.5205 | 3.564338 | 0.200493 | 0.2148351 | 140.8437 | 0.1316645 | 0.00740609 | 0.007935879 | 124.5124 | 3.731662 | 0.2099049 | 0.2249203 | 138.8254 | 0.1785046 | 0.01004083 | 0.0107591 | 124.518 | 4.058916 | 0.2283129 | 0.244645 | 136.8321 | 0.3900209 | 0.02193857 | 0.02350792
123.3616 | 4.901534 | 0.2757099 | 0.2954326 | 94.30634 | 16.2076 | 0.9116726 | 0.9768884 | 124.488 | 3.645164 | 0.2050394 | 0.2197067 | 142.8643 | 0.1614496 | 0.009081495 | 0.009731133 | 124.5132 | 3.573617 | 0.2010149 | 0.2153944 | 140.8506 | 0.1314894 | 0.007396242 | 0.007925326 | 124.506 | 3.741241 | 0.2104437 | 0.2254977 | 138.8329 | 0.1779754 | 0.01001107 | 0.0107272 | 124.5099 | 4.068438 | 0.2288485 | 0.245219 | 136.8392 | 0.3887314 | 0.02186603 | 0.0234302
123.3546 | 4.911638 | 0.2762782 | 0.2960416 | 94.31375 | 16.20744 | 0.9116637 | 0.9768789 | 124.481 | 3.654183 | 0.2055468 | 0.2202504 | 142.8725 | 0.1610465 | 0.00905882 | 0.009706835 | 124.5054 | 3.582663 | 0.2015238 | 0.2159396 | 140.8598 | 0.1307891 | 0.007356848 | 0.007883114 | 124.4976 | 3.750767 | 0.2109796 | 0.2260718 | 138.8418 | 0.1776579 | 0.009993205 | 0.01070806 | 124.5021 | 4.077861 | 0.2293785 | 0.245787 | 136.8484 | 0.3877891 | 0.02181303 | 0.02337341
123.3474 | 4.922111 | 0.2768673 | 0.2966728 | 94.32256 | 16.20738 | 0.9116608 | 0.9768757 | 124.4725 | 3.662599 | 0.2060201 | 0.2207576 | 142.8809 | 0.1605426 | 0.009030476 | 0.009676464 | 124.4962 | 3.591534 | 0.2020228 | 0.2164743 | 140.868 | 0.1299136 | 0.007307605 | 0.007830349 | 124.4902 | 3.76024 | 0.2115124 | 0.2266428 | 138.8509 | 0.1774991 | 0.009984274 | 0.01069849 | 124.494 | 4.08788 | 0.2299421 | 0.2463908 | 136.8569 | 0.3864996 | 0.0217405 | 0.02329568
123.3367 | 4.937268 | 0.2777199 | 0.2975864 | 94.33019 | 16.20681 | 0.9116282 | 0.9768408 | 124.4638 | 3.671568 | 0.2065247 | 0.2212982 | 142.8896 | 0.1599883 | 0.008999297 | 0.009643055 | 124.4876 | 3.600522 | 0.2025283 | 0.217016 | 140.8756 | 0.1291549 | 0.007264928 | 0.007784619 | 124.4816 | 3.769342 | 0.2120244 | 0.2271914 | 138.8592 | 0.1770757 | 0.00996046 | 0.01067297 | 124.4862 | 4.097204 | 0.2304665 | 0.2469528 | 136.8651 | 0.3856565 | 0.02169307 | 0.02324487
123.3266 | 4.952056 | 0.2785518 | 0.2984777 | 94.33824 | 16.20723 | 0.9116519 | 0.9768662 | 124.4572 | 3.680789 | 0.2070434 | 0.221854 | 142.8984 | 0.1601395 | 0.0090078 | 0.009652166 | 124.4794 | 3.609802 | 0.2030503 | 0.2175754 | 140.884 | 0.1285129 | 0.007228817 | 0.007745925 | 124.4737 | 3.778762 | 0.2125543 | 0.2277592 | 138.8675 | 0.1765994 | 0.009933668 | 0.01064427 | 124.4789 | 4.107172 | 0.2310273 | 0.2475536 | 136.8737 | 0.3848134 | 0.02164564 | 0.02319405
123.3184 | 4.962319 | 0.279129 | 0.2990963 | 94.34715 | 16.20712 | 0.911646 | 0.9768599 | 124.4483 | 3.68991 | 0.2075564 | 0.2224038 | 142.9066 | 0.1596356 | 0.008979456 | 0.009621794 | 124.4701 | 3.619023 | 0.203569 | 0.2181311 | 140.8928 | 0.1279293 | 0.007195989 | 0.007710748 | 124.4668 | 3.788447 | 0.2130991 | 0.2283429 | 138.8754 | 0.1756468 | 0.009880085 | 0.01058685 | 124.4712 | 4.11724 | 0.2315936 | 0.2481605 | 136.8807 | 0.3833751 | 0.02156474 | 0.02310736
123.3116 | 4.972265 | 0.2796885 | 0.2996958 | 94.35608 | 16.2067 | 0.9116223 | 0.9768345 | 124.4412 | 3.69898 | 0.2080666 | 0.2229505 | 142.9157 | 0.1593836 | 0.008965284 | 0.009606608 | 124.4617 | 3.628652 | 0.2041107 | 0.2187116 | 140.9009 | 0.1276959 | 0.007182857 | 0.007696677 | 124.4585 | 3.797867 | 0.2136289 | 0.2289107 | 138.8845 | 0.1751706 | 0.009853294 | 0.01055814 | 124.4622 | 4.127259 | 0.2321571 | 0.2487643 | 136.8896 | 0.3818872 | 0.02148105 | 0.02301768
123.3054 | 4.982685 | 0.2802746 | 0.3003239 | 94.36909 | 16.2067 | 0.9116223 | 0.9768345 | 124.4319 | 3.708101 | 0.2085796 | 0.2235002 | 142.9239 | 0.1590813 | 0.008948277 | 0.009588385 | 124.4546 | 3.638107 | 0.2046425 | 0.2192814 | 140.9096 | 0.1275208 | 0.007173009 | 0.007686124 | 124.4508 | 3.807287 | 0.2141588 | 0.2294785 | 138.8929 | 0.1745355 | 0.009817572 | 0.01051986 | 124.4548 | 4.136434 | 0.2326732 | 0.2493173 | 136.8984 | 0.3807961 | 0.02141967 | 0.02295191
123.2972 | 4.992527 | 0.2808282 | 0.300917 | 94.38232 | 16.20638 | 0.9116045 | 0.9768154 | 124.4237 | 3.716415 | 0.2090473 | 0.2240013 | 142.9325 | 0.158527 | 0.008917099 | 0.009554976 | 124.4456 | 3.647503 | 0.205171 | 0.2198478 | 140.9172 | 0.1270539 | 0.007146746 | 0.007657983 | 124.442 | 3.816813 | 0.2146946 | 0.2300527 | 138.901 | 0.1745884 | 0.009820549 | 0.01052305 | 124.448 | 4.146452 | 0.2332368 | 0.2499212 | 136.9073 | 0.3796058 | 0.02135272 | 0.02288017
123.2901 | 5.002421 | 0.2813848 | 0.3015134 | 94.39222 | 16.20612 | 0.9115897 | 0.9767996 | 124.4158 | 3.725485 | 0.2095575 | 0.224548 | 142.9398 | 0.1583758 | 0.008908595 | 0.009545865 | 124.439 | 3.656491 | 0.2056766 | 0.2203895 | 140.927 | 0.1268788 | 0.007136897 | 0.00764743 | 124.4346 | 3.826127 | 0.2152186 | 0.2306141 | 138.9086 | 0.1743767 | 0.009808641 | 0.01051029 | 124.44 | 4.156619 | 0.2338087 | 0.250534 | 136.9151 | 0.3782172 | 0.02127461 | 0.02279647
123.2834 | 5.012894 | 0.2819739 | 0.3021446 | 94.40036 | 16.20633 | 0.9116016 | 0.9768123 | 124.4072 | 3.734707 | 0.2100762 | 0.2251038 | 142.9493 | 0.1579727 | 0.00888592 | 0.009521567 | 124.4302 | 3.666179 | 0.2062215 | 0.2209734 | 140.9354 | 0.1269372 | 0.00714018 | 0.007650947 | 124.4262 | 3.836076 | 0.2157782 | 0.2312137 | 138.9169 | 0.17353 | 0.009761012 | 0.01045926 | 124.4314 | 4.16634 | 0.2343555 | 0.2511199 | 136.9238 | 0.3774732 | 0.02123276 | 0.02275163
123.276 | 5.023314 | 0.28256 | 0.3027727 | 94.40981 | 16.20612 | 0.9115897 | 0.9767996 | 124.398 | 3.743575 | 0.210575 | 0.2256384 | 142.956 | 0.1577711 | 0.008874582 | 0.009509418 | 124.4218 | 3.6754 | 0.2067402 | 0.2215292 | 140.9428 | 0.126587 | 0.007120483 | 0.007629841 | 124.4179 | 3.845761 | 0.216323 | 0.2317975 | 138.925 | 0.1727891 | 0.009719337 | 0.0104146 | 124.4254 | 4.17616 | 0.2349078 | 0.2517118 | 136.9321 | 0.3762333 | 0.02116302 | 0.0226769
123.2686 | 5.033103 | 0.2831106 | 0.3033627 | 94.41934 | 16.20607 | 0.9115868 | 0.9767964 | 124.3898 | 3.752394 | 0.2110711 | 0.2261699 | 142.9647 | 0.1569649 | 0.008829232 | 0.009460824 | 124.4141 | 3.684972 | 0.2072786 | 0.2221061 | 140.9515 | 0.1261785 | 0.007097503 | 0.007605218 | 124.4108 | 3.855393 | 0.2168647 | 0.232378 | 138.9334 | 0.1725245 | 0.009704453 | 0.01039865 | 124.4185 | 4.18593 | 0.2354574 | 0.2523007 | 136.9408 | 0.3752414 | 0.02110722 | 0.02261711
123.261 | 5.043155 | 0.283676 | 0.3039686 | 94.42806 | 16.20596 | 0.9115809 | 0.9767901 | 124.3804 | 3.761665 | 0.2115926 | 0.2267287 | 142.9725 | 0.1568137 | 0.008820728 | 0.009451712 | 124.4054 | 3.694485 | 0.2078137 | 0.2226795 | 140.9602 | 0.1262952 | 0.007104069 | 0.007612253 | 124.4028 | 3.865183 | 0.2174155 | 0.2329681 | 138.9401 | 0.1716777 | 0.009656823 | 0.01034762 | 124.412 | 4.195502 | 0.2359958 | 0.2528776 | 136.9501 | 0.3739519 | 0.02103469 | 0.02253939
123.2525 | 5.053417 | 0.2842533 | 0.3045871 | 94.43621 | 16.20565 | 0.9115631 | 0.976771 | 124.373 | 3.770332 | 0.2120801 | 0.2272511 | 142.9809 | 0.1566122 | 0.008809391 | 0.009439563 | 124.3977 | 3.703531 | 0.2083226 | 0.2232247 | 140.9686 | 0.1253614 | 0.007051543 | 0.00755597 | 124.3952 | 3.875185 | 0.2179781 | 0.233571 | 138.9482 | 0.1714131 | 0.009641939 | 0.01033167 | 124.4038 | 4.205025 | 0.2365315 | 0.2534515 | 136.9587 | 0.372712 | 0.02096495 | 0.02246466
123.2451 | 5.063732 | 0.2848335 | 0.3052088 | 94.44452 | 16.20517 | 0.9115365 | 0.9767425 | 124.3659 | 3.779201 | 0.212579 | 0.2277857 | 142.9891 | 0.1565618 | 0.008806556 | 0.009436526 | 124.3892 | 3.713219 | 0.2088675 | 0.2238087 | 140.9764 | 0.1247778 | 0.007018715 | 0.007520793 | 124.3873 | 3.884605 | 0.218508 | 0.2341387 | 138.9562 | 0.1712014 | 0.009630032 | 0.01031891 | 124.3961 | 4.215242 | 0.2371061 | 0.2540673 | 136.9679 | 0.3715713 | 0.02090078 | 0.0223959
123.2328 | 5.07931 | 0.2857097 | 0.3061478 | 94.45306 | 16.20502 | 0.9115276 | 0.976733 | 124.3616 | 3.788574 | 0.2131062 | 0.2283506 | 142.9967 | 0.1565114 | 0.008803722 | 0.009433489 | 124.381 | 3.72279 | 0.2094059 | 0.2243856 | 140.9839 | 0.1245443 | 0.007005584 | 0.007506723 | 124.379 | 3.894026 | 0.2190378 | 0.2347065 | 138.965 | 0.1706193 | 0.009597287 | 0.01028382 | 124.3881 | 4.224764 | 0.2376418 | 0.2546413 | 136.9764 | 0.3707778 | 0.02085615 | 0.02234807
123.2206 | 5.094361 | 0.2865564 | 0.307055 | 94.46179 | 16.20444 | 0.911495 | 0.9766981 | 124.3612 | 3.797593 | 0.2136135 | 0.2288942 | 143.0045 | 0.1561587 | 0.008783881 | 0.009412229 | 124.3737 | 3.73277 | 0.2099673 | 0.2249871 | 140.9917 | 0.1243693 | 0.006995735 | 0.00749617 | 124.3715 | 3.904134 | 0.2196064 | 0.2353158 | 138.973 | 0.1701959 | 0.009573472 | 0.0102583 | 124.3811 | 4.234534 | 0.2381914 | 0.2552302 | 136.986 | 0.3699843 | 0.02081151 | 0.02230024
123.2123 | 5.104203 | 0.28711 | 0.3076481 | 94.46911 | 16.20407 | 0.9114743 | 0.9766759 |  |  |  |  | 143.0121 | 0.1554028 | 0.008741364 | 0.009366671 | 124.3656 | 3.741816 | 0.2104761 | 0.2255323 | 141.0001 | 0.1239607 | 0.006972755 | 0.007471546 | 124.3638 | 3.913501 | 0.2201333 | 0.2358804 | 138.9814 | 0.1698255 | 0.009552634 | 0.01023597 | 124.3735 | 4.244205 | 0.2387354 | 0.2558131 | 136.9934 | 0.3688932 | 0.02075014 | 0.02223448
123.2045 | 5.114623 | 0.2876961 | 0.3082762 | 94.47699 | 16.20412 | 0.9114772 | 0.976679 |  |  |  |  | 143.0199 | 0.1545462 | 0.008693179 | 0.009315039 | 124.3573 | 3.751446 | 0.2110178 | 0.2261128 | 141.0077 | 0.1237856 | 0.006962907 | 0.007460993 | 124.3567 | 3.922815 | 0.2206572 | 0.2364418 | 138.9884 | 0.1699313 | 0.009558588 | 0.01024235 | 124.3654 | 4.254224 | 0.2392989 | 0.2564169 | 137.0034 | 0.3683972 | 0.02072224 | 0.02220459
123.1962 | 5.124412 | 0.2882467 | 0.3088662 | 94.4895 | 16.20381 | 0.9114595 | 0.97666 |  |  |  |  | 143.0272 | 0.1541431 | 0.008670504 | 0.009290741 | 124.349 | 3.760901 | 0.2115496 | 0.2266826 | 141.016 | 0.1232604 | 0.006933361 | 0.007429334 | 124.3484 | 3.931653 | 0.2211544 | 0.2369745 | 138.9966 | 0.1692963 | 0.009522866 | 0.01020408 | 124.3577 | 4.264292 | 0.2398652 | 0.2570238 | 137.0123 | 0.3668101 | 0.02063297 | 0.02210893
123.1875 | 5.134569 | 0.288818 | 0.3094784 | 94.50256 | 16.20375 | 0.9114565 | 0.9766568 |  |  |  |  | 143.0351 | 0.1535888 | 0.008639325 | 0.009257332 | 124.3414 | 3.770764 | 0.2121044 | 0.2272771 | 141.0235 | 0.1224433 | 0.006887401 | 0.007380086 | 124.341 | 3.940808 | 0.2216693 | 0.2375263 | 139.005 | 0.168767 | 0.009493098 | 0.01017218 | 124.349 | 4.274707 | 0.240451 | 0.2576515 | 137.0211 | 0.3656198 | 0.02056601 | 0.02203719
123.1801 | 5.144884 | 0.2893983 | 0.3101001 | 94.51056 | 16.20381 | 0.9114595 | 0.97666 |  |  |  |  | 143.0425 | 0.1534376 | 0.008630822 | 0.009248221 | 124.3329 | 3.780043 | 0.2126264 | 0.2278364 | 141.0314 | 0.121743 | 0.006848007 | 0.007337874 | 124.334 | 3.95007 | 0.2221903 | 0.2380845 | 139.0122 | 0.1676557 | 0.009430585 | 0.01010519 | 124.3421 | 4.284924 | 0.2410257 | 0.2582673 | 137.031 | 0.3648263 | 0.02052138 | 0.02198936
123.1716 | 5.155041 | 0.2899696 | 0.3107123 | 94.51881 | 16.20323 | 0.9114269 | 0.9766251 |  |  |  |  | 143.0498 | 0.153236 | 0.008619484 | 0.009236072 | 124.3238 | 3.789556 | 0.2131615 | 0.2284098 | 141.0394 | 0.1213928 | 0.00682831 | 0.007316768 | 124.3254 | 3.959807 | 0.222738 | 0.2386714 | 139.0207 | 0.1668089 | 0.009382955 | 0.01005416 | 124.3334 | 4.29519 | 0.2416032 | 0.2588861 | 137.039 | 0.363884 | 0.02046837 | 0.02193256
123.1632 | 5.164883 | 0.2905232 | 0.3113055 | 94.52603 | 16.20302 | 0.9114151 | 0.9766124 |  |  |  |  | 143.0577 | 0.1529841 | 0.008605312 | 0.009220886 | 124.3162 | 3.798894 | 0.2136867 | 0.2289726 | 141.0472 | 0.1212177 | 0.006818462 | 0.007306215 | 124.3176 | 3.969703 | 0.2232947 | 0.2392679 | 139.029 | 0.1662797 | 0.009353187 | 0.01002226 | 124.3259 | 4.30496 | 0.2421528 | 0.259475 | 137.0484 | 0.3623961 | 0.02038468 | 0.02184288
123.1556 | 5.17504 | 0.2910945 | 0.3119177 | 94.53429 | 16.20223 | 0.9113707 | 0.9765649 |  |  |  |  | 143.0661 | 0.1523794 | 0.008571299 | 0.00918444 | 124.3083 | 3.808699 | 0.2142382 | 0.2295636 | 141.056 | 0.1209843 | 0.00680533 | 0.007292144 | 124.3097 | 3.979018 | 0.2238186 | 0.2398293 | 139.0373 | 0.166121 | 0.009344257 | 0.01001269 | 124.318 | 4.314582 | 0.242694 | 0.2600549 | 137.0566 | 0.3613546 | 0.02032609 | 0.0217801
123.1467 | 5.185513 | 0.2916836 | 0.312549 | 94.5404 | 16.2017 | 0.9113411 | 0.9765331 |  |  |  |  | 143.0736 | 0.1520771 | 0.008554292 | 0.009166217 | 124.2999 | 3.81862 | 0.2147963 | 0.2301616 | 141.0642 | 0.1206925 | 0.006788916 | 0.007274556 | 124.3012 | 3.988755 | 0.2243663 | 0.2404162 | 139.0459 | 0.1655917 | 0.009314488 | 0.009980793 | 124.3104 | 4.324402 | 0.2432464 | 0.2606468 | 137.0642 | 0.3604619 | 0.02027588 | 0.0217263
123.1384 | 5.196196 | 0.2922846 | 0.3131929 | 94.54989 | 16.20154 | 0.9113322 | 0.9765236 |  |  |  |  | 143.0824 | 0.1518251 | 0.00854012 | 0.009151031 | 124.2912 | 3.827725 | 0.2153084 | 0.2307104 | 141.0729 | 0.1198754 | 0.006742956 | 0.007225308 | 124.294 | 3.997964 | 0.2248843 | 0.2409712 | 139.0543 | 0.1650625 | 0.00928472 | 0.009948895 | 124.3024 | 4.334271 | 0.2438015 | 0.2612417 | 137.0727 | 0.3593212 | 0.02021171 | 0.02165754
123.1302 | 5.206879 | 0.2928855 | 0.3138368 | 94.55732 | 16.20165 | 0.9113381 | 0.97653 |  |  |  |  | 143.0901 | 0.1515228 | 0.008523114 | 0.009132808 | 124.2829 | 3.837646 | 0.2158665 | 0.2313084 | 141.0817 | 0.1193501 | 0.006713411 | 0.007193649 | 124.2857 | 4.007331 | 0.2254112 | 0.2415358 | 139.0629 | 0.1645333 | 0.009254952 | 0.009916997 | 124.2942 | 4.344191 | 0.2443595 | 0.2618395 | 137.0819 | 0.3586764 | 0.02017545 | 0.02161868
123.1186 | 5.221984 | 0.2937351 | 0.3147472 | 94.56531 | 16.20128 | 0.9113174 | 0.9765078 |  |  |  |  | 143.0973 | 0.1508173 | 0.008483432 | 0.009090287 | 124.274 | 3.847101 | 0.2163983 | 0.2318782 | 141.089 | 0.1196419 | 0.006729825 | 0.007211238 | 124.2776 | 4.017121 | 0.2259619 | 0.2421259 | 139.072 | 0.1637924 | 0.009213276 | 0.009872341 | 124.2858 | 4.35401 | 0.2449119 | 0.2624314 | 137.0893 | 0.3578829 | 0.02013081 | 0.02157085
123.1057 | 5.23693 | 0.2945758 | 0.3156481 | 94.57368 | 16.20123 | 0.9113144 | 0.9765046 |  |  |  |  | 143.1056 | 0.1501119 | 0.00844375 | 0.009047767 | 124.2648 | 3.856731 | 0.21694 | 0.2324586 | 141.0999 | 0.1193501 | 0.006713411 | 0.007193649 | 124.2693 | 4.027388 | 0.2265394 | 0.2427447 | 139.0806 | 0.1640041 | 0.009225184 | 0.0098851 | 124.2777 | 4.364178 | 0.2454837 | 0.2630442 | 137.0974 | 0.3570398 | 0.02008339 | 0.02152003
123.0983 | 5.246877 | 0.2951353 | 0.3162476 | 94.58111 | 16.20091 | 0.9112967 | 0.9764856 |  |  |  |  | 143.1129 | 0.1495576 | 0.008412571 | 0.009014358 | 124.2563 | 3.866069 | 0.2174653 | 0.2330215 | 141.107 | 0.1194085 | 0.006716694 | 0.007197167 | 124.2612 | 4.037231 | 0.2270931 | 0.243338 | 139.0889 | 0.163422 | 0.009192439 | 0.009850012 | 124.2691 | 4.373998 | 0.2460361 | 0.2636361 | 137.1049 | 0.3556015 | 0.02000248 | 0.02143334
123.0903 | 5.256297 | 0.2956652 | 0.3168154 | 94.59009 | 16.20075 | 0.9112878 | 0.976476 |  |  |  |  | 143.1224 | 0.1492552 | 0.008395565 | 0.008996135 | 124.2473 | 3.875582 | 0.2180004 | 0.2335949 | 141.1153 | 0.1187665 | 0.006680582 | 0.007158473 | 124.2526 | 4.046969 | 0.2276409 | 0.243925 | 139.0977 | 0.1628398 | 0.009159693 | 0.009814925 | 124.26 | 4.384065 | 0.2466024 | 0.2642429 | 137.1138 | 0.354808 | 0.01995785 | 0.02138552
123.0823 | 5.26677 | 0.2962543 | 0.3174466 | 94.60168 | 16.20028 | 0.9112611 | 0.9764475 |  |  |  |  | 143.1302 | 0.1489529 | 0.008378558 | 0.008977912 | 124.2373 | 3.885095 | 0.2185355 | 0.2341682 | 141.1228 | 0.1181829 | 0.006647754 | 0.007123296 | 124.2445 | 4.056601 | 0.2281826 | 0.2445055 | 139.1052 | 0.1625752 | 0.009144809 | 0.009798976 | 124.2522 | 4.394084 | 0.247166 | 0.2648468 | 137.1207 | 0.3535185 | 0.01988531 | 0.02130779
123.0753 | 5.277085 | 0.2968345 | 0.3180683 | 94.61282 | 16.19965 | 0.9112256 | 0.9764094 |  |  |  |  | 143.1385 | 0.1489529 | 0.008378558 | 0.008977912 | 124.2292 | 3.895075 | 0.2190968 | 0.2347698 | 141.1319 | 0.1174825 | 0.00660836 | 0.007081084 | 124.2357 | 4.065703 | 0.2286947 | 0.2450541 | 139.1141 | 0.1626281 | 0.009147786 | 0.009802166 | 124.2444 | 4.403904 | 0.2477183 | 0.2654387 | 137.1283 | 0.3527249 | 0.01984068 | 0.02125996
123.0661 | 5.2864 | 0.2973585 | 0.3186298 | 94.62132 | 16.19939 | 0.9112108 | 0.9763936 |  |  |  |  | 143.1465 | 0.1486506 | 0.008361552 | 0.008959688 | 124.2192 | 3.905171 | 0.2196648 | 0.2353783 | 141.1391 | 0.1178911 | 0.00663134 | 0.007105707 | 124.2275 | 4.075229 | 0.2292305 | 0.2456283 | 139.1222 | 0.1620989 | 0.009118018 | 0.009770268 | 124.236 | 4.413724 | 0.2482707 | 0.2660306 | 137.1365 | 0.3520802 | 0.01980441 | 0.0212211
123.0594 | 5.29661 | 0.2979328 | 0.3192452 | 94.63116 | 16.19923 | 0.9112019 | 0.976384 |  |  |  |  | 143.1539 | 0.1479451 | 0.00832187 | 0.008917168 | 124.2117 | 3.914684 | 0.2201999 | 0.2359517 | 141.1486 | 0.1173075 | 0.006598511 | 0.007070531 | 124.2185 | 4.084861 | 0.2297723 | 0.2462088 | 139.1296 | 0.1616755 | 0.009094203 | 0.00974475 | 124.2287 | 4.423891 | 0.2488426 | 0.2666434 | 137.1443 | 0.3508403 | 0.01973467 | 0.02114637
123.0505 | 5.306925 | 0.298513 | 0.3198669 | 94.63939 | 16.1986 | 0.9111664 | 0.976346 |  |  |  |  | 143.1638 | 0.1479451 | 0.00832187 | 0.008917168 | 124.2024 | 3.924372 | 0.2207448 | 0.2365356 | 141.156 | 0.1166655 | 0.0065624 | 0.007031836 | 124.2114 | 4.094281 | 0.2303021 | 0.2467766 | 139.1394 | 0.1616226 | 0.009091226 | 0.00974156 | 124.2201 | 4.434108 | 0.2494173 | 0.2672592 | 137.1514 | 0.3496004 | 0.01966492 | 0.02107164
123.0427 | 5.317398 | 0.2991021 | 0.3204981 | 94.64715 | 16.19912 | 0.911196 | 0.9763777 |  |  |  |  | 143.1714 | 0.1472396 | 0.008282188 | 0.008874647 | 124.1939 | 3.934119 | 0.2212931 | 0.2371231 | 141.1639 | 0.1158484 | 0.00651644 | 0.006982589 | 124.2029 | 4.103595 | 0.2308261 | 0.247338 | 139.1467 | 0.1610405 | 0.009058481 | 0.009706473 | 124.2126 | 4.444076 | 0.249978 | 0.26786 | 137.1593 | 0.3489557 | 0.01962866 | 0.02103278
123.0346 | 5.32745 | 0.2996675 | 0.321104 | 94.65506 | 16.19881 | 0.9111783 | 0.9763587 |  |  |  |  | 143.1807 | 0.1469373 | 0.008265181 | 0.008856424 | 124.1854 | 3.943748 | 0.2218347 | 0.2377035 | 141.1731 | 0.1154399 | 0.00649346 | 0.006957965 | 124.1926 | 4.11328 | 0.2313708 | 0.2479217 | 139.1543 | 0.1609346 | 0.009052528 | 0.009700093 | 124.2057 | 4.454541 | 0.2505667 | 0.2684908 | 137.167 | 0.3480133 | 0.01957565 | 0.02097598
123.0276 | 5.337712 | 0.3002448 | 0.3217226 | 94.66375 | 16.19849 | 0.9111605 | 0.9763396 |  |  |  |  | 143.188 | 0.1467357 | 0.008253843 | 0.008844276 | 124.1763 | 3.953553 | 0.2223862 | 0.2382945 | 141.1812 | 0.1153232 | 0.006486895 | 0.00695093 | 124.186 | 4.122806 | 0.2319066 | 0.2484959 | 139.1628 | 0.1604054 | 0.009022759 | 0.009668195 | 124.1978 | 4.464411 | 0.2511218 | 0.2690856 | 137.1751 | 0.3467239 | 0.01950312 | 0.02089826
123.0187 | 5.347395 | 0.3007895 | 0.3223062 | 94.67219 | 16.19854 | 0.9111635 | 0.9763428 |  |  |  |  | 143.197 | 0.1462318 | 0.008225499 | 0.008813904 | 124.1679 | 3.963066 | 0.2229214 | 0.2388679 | 141.1894 | 0.1152648 | 0.006483612 | 0.006947412 | 124.1767 | 4.132808 | 0.2324693 | 0.2490988 | 139.1701 | 0.1598762 | 0.008992991 | 0.009636298 | 124.1896 | 4.47433 | 0.2516798 | 0.2696835 | 137.1832 | 0.3464263 | 0.01948638 | 0.02088032
123.0069 | 5.362552 | 0.301642 | 0.3232198 | 94.68054 | 16.19849 | 0.9111605 | 0.9763396 |  |  |  |  | 143.2061 | 0.1456272 | 0.008191486 | 0.008777457 | 124.1597 | 3.972638 | 0.2234597 | 0.2394448 | 141.1964 | 0.1153232 | 0.006486895 | 0.00695093 | 124.1687 | 4.14281 | 0.2330319 | 0.2497016 | 139.1778 | 0.1589765 | 0.008942385 | 0.009582072 | 124.1814 | 4.484298 | 0.2522405 | 0.2702843 | 137.1917 | 0.345236 | 0.01941943 | 0.02080858
122.9942 | 5.377762 | 0.3024976 | 0.3241365 | 94.68793 | 16.19802 | 0.9111339 | 0.9763111 |  |  |  |  | 143.2139 | 0.1452744 | 0.008171645 | 0.008756197 | 124.1516 | 3.98145 | 0.2239554 | 0.2399759 | 141.2059 | 0.1144477 | 0.006437652 | 0.006898164 | 124.161 | 4.152495 | 0.2335766 | 0.2502854 | 139.1868 | 0.1583944 | 0.00890964 | 0.009546984 | 124.1732 | 4.494218 | 0.2527985 | 0.2708822 | 137.1995 | 0.3440457 | 0.01935247 | 0.02073684
122.9868 | 5.38834 | 0.3030926 | 0.3247741 | 94.69741 | 16.19775 | 0.9111191 | 0.9762952 |  |  |  |  | 143.2224 | 0.1449217 | 0.008151804 | 0.008734937 | 124.1426 | 3.991372 | 0.2245135 | 0.2405739 | 141.214 | 0.1141559 | 0.006421238 | 0.006880576 | 124.1533 | 4.161544 | 0.2340857 | 0.2508308 | 139.1944 | 0.1578123 | 0.008876895 | 0.009511897 | 124.1649 | 4.503839 | 0.2533397 | 0.2714621 | 137.2074 | 0.3429546 | 0.0192911 | 0.02067107
122.9782 | 5.398865 | 0.3036846 | 0.3254085 | 94.70538 | 16.19733 | 0.9110954 | 0.9762699 |  |  |  |  | 143.2308 | 0.1441658 | 0.008109288 | 0.008689379 | 124.1329 | 4.001177 | 0.225065 | 0.2411649 | 141.2218 | 0.113689 | 0.006394975 | 0.006852435 | 124.1443 | 4.17107 | 0.2346215 | 0.251405 | 139.2019 | 0.1575477 | 0.008862011 | 0.009495948 | 124.1572 | 4.513808 | 0.2539004 | 0.272063 | 137.2152 | 0.3418139 | 0.01922693 | 0.02060232
122.9707 | 5.408812 | 0.3042441 | 0.326008 | 94.71766 | 16.19691 | 0.9110717 | 0.9762445 |  |  |  |  | 143.2409 | 0.1441658 | 0.008109288 | 0.008689379 | 124.1235 | 4.011215 | 0.2256297 | 0.2417699 | 141.2303 | 0.1137474 | 0.006398258 | 0.006855952 | 124.1365 | 4.180649 | 0.2351603 | 0.2519823 | 139.2097 | 0.1572301 | 0.00884415 | 0.009476809 | 124.1488 | 4.524322 | 0.2544918 | 0.2726967 | 137.2239 | 0.3406236 | 0.01915998 | 0.02053057
122.9628 | 5.418811 | 0.3048066 | 0.3266107 | 94.72919 | 16.1967 | 0.9110598 | 0.9762318 |  |  |  |  | 143.2484 | 0.1432588 | 0.008058268 | 0.00863471 | 124.1146 | 4.020786 | 0.2261681 | 0.2423468 | 141.2381 | 0.1132805 | 0.006371995 | 0.006827811 | 124.1292 | 4.190334 | 0.2357051 | 0.2525661 | 139.2186 | 0.1567538 | 0.008817358 | 0.009448101 | 124.141 | 4.534093 | 0.2550414 | 0.2732856 | 137.2312 | 0.3398796 | 0.01911813 | 0.02048573
122.9546 | 5.429389 | 0.3054016 | 0.3272483 | 94.73782 | 16.1967 | 0.9110598 | 0.9762318 |  |  |  |  | 143.2574 | 0.1427045 | 0.008027089 | 0.008601301 | 124.1066 | 4.030241 | 0.2266999 | 0.2429167 | 141.2456 | 0.1131054 | 0.006362147 | 0.006817258 | 124.1209 | 4.200018 | 0.2362498 | 0.2531498 | 139.2272 | 0.1563305 | 0.008793544 | 0.009422583 | 124.1317 | 4.544359 | 0.2556189 | 0.2739044 | 137.2398 | 0.3396813 | 0.01910697 | 0.02047378
122.9462 | 5.440073 | 0.3060026 | 0.3278922 | 94.74579 | 16.1967 | 0.9110598 | 0.9762318 |  |  |  |  | 143.2652 | 0.142251 | 0.00800158 | 0.008573966 | 124.098 | 4.03952 | 0.2272219 | 0.243476 | 141.2548 | 0.1125218 | 0.006329318 | 0.006782081 | 124.1139 | 4.20928 | 0.2367708 | 0.253708 | 139.2346 | 0.1561188 | 0.008781637 | 0.009409824 | 124.1236 | 4.554476 | 0.256188 | 0.2745142 | 137.249 | 0.3383422 | 0.01903165 | 0.02039307
122.939 | 5.450388 | 0.3065828 | 0.3285139 | 94.75462 | 16.19649 | 0.911048 | 0.9762191 |  |  |  |  | 143.2736 | 0.1420495 | 0.007990242 | 0.008561818 | 124.0895 | 4.04985 | 0.2278029 | 0.2440986 | 141.2629 | 0.1122883 | 0.006316187 | 0.00676801 | 124.1063 | 4.218594 | 0.2372947 | 0.2542694 | 139.2434 | 0.1557483 | 0.008760799 | 0.009387496 | 124.1154 | 4.564495 | 0.2567515 | 0.2751181 | 137.257 | 0.3372511 | 0.01897028 | 0.0203273
122.9298 | 5.460598 | 0.3071571 | 0.3291293 | 94.76169 | 16.19596 | 0.9110184 | 0.9761874 |  |  |  |  | 143.2811 | 0.1417471 | 0.007973235 | 0.008543594 | 124.0809 | 4.059538 | 0.2283479 | 0.2446826 | 141.2715 | 0.1117047 | 0.006283359 | 0.006732834 | 124.098 | 4.22849 | 0.2378514 | 0.2548659 | 139.2503 | 0.1549016 | 0.00871317 | 0.009336459 | 124.1066 | 4.574116 | 0.2572927 | 0.275698 | 137.2646 | 0.3360608 | 0.01890332 | 0.02025556
122.9208 | 5.470702 | 0.3077254 | 0.3297383 | 94.76907 | 16.19549 | 0.9109918 | 0.9761588 |  |  |  |  | 143.2897 | 0.1420495 | 0.007990242 | 0.008561818 | 124.0718 | 4.069227 | 0.2288928 | 0.2452665 | 141.2792 | 0.1108876 | 0.006237399 | 0.006683586 | 124.0915 | 4.238228 | 0.2383991 | 0.2554528 | 139.2604 | 0.1544782 | 0.008689355 | 0.009310941 | 124.0988 | 4.584928 | 0.2579009 | 0.2763496 | 137.2741 | 0.3349201 | 0.01883916 | 0.0201868
122.9131 | 5.480754 | 0.3082909 | 0.3303442 | 94.77668 | 16.1957 | 0.9110036 | 0.9761715 |  |  |  |  | 143.2976 | 0.1419487 | 0.007984573 | 0.008555743 | 124.0628 | 4.078915 | 0.2294378 | 0.2458504 | 141.2878 | 0.1107709 | 0.006230833 | 0.006676551 | 124.0837 | 4.248018 | 0.2389498 | 0.2560429 | 139.2689 | 0.153949 | 0.008659587 | 0.009279043 | 124.0897 | 4.595195 | 0.2584784 | 0.2769684 | 137.2827 | 0.3340273 | 0.01878894 | 0.020133
122.9046 | 5.490753 | 0.3088533 | 0.3309469 | 94.78586 | 16.1956 | 0.9109977 | 0.9761652 |  |  |  |  | 143.3051 | 0.1414952 | 0.007959063 | 0.008528409 | 124.055 | 4.08907 | 0.230009 | 0.2464625 | 141.2966 | 0.1099539 | 0.006184873 | 0.006627303 | 124.0762 | 4.258232 | 0.2395243 | 0.2566585 | 139.2776 | 0.1535256 | 0.008635772 | 0.009253525 | 124.081 | 4.604965 | 0.259028 | 0.2775573 | 137.2906 | 0.3333826 | 0.01875268 | 0.02009413
122.8954 | 5.500279 | 0.3093891 | 0.331521 | 94.79374 | 16.19565 | 0.9110006 | 0.9761683 |  |  |  |  | 143.3144 | 0.1412432 | 0.007944891 | 0.008513223 | 124.0462 | 4.098641 | 0.2305474 | 0.2470394 | 141.3041 | 0.1097204 | 0.006171742 | 0.006613233 | 124.069 | 4.267599 | 0.2400512 | 0.2572231 | 139.2857 | 0.1532081 | 0.008617911 | 0.009234387 | 124.0738 | 4.615529 | 0.2596222 | 0.2781941 | 137.2994 | 0.3321923 | 0.01868572 | 0.02002239
122.8836 | 5.515699 | 0.3102565 | 0.3324504 | 94.80175 | 16.19539 | 0.9109858 | 0.9761525 |  |  |  |  | 143.3218 | 0.1410417 | 0.007933553 | 0.008501074 | 124.0374 | 4.109146 | 0.2311383 | 0.2476726 | 141.3133 | 0.1093119 | 0.006148762 | 0.006588609 | 124.0616 | 4.276755 | 0.2405662 | 0.2577749 | 139.2958 | 0.1533139 | 0.008623865 | 0.009240766 | 124.0644 | 4.625646 | 0.2601913 | 0.2788039 | 137.3083 | 0.3312004 | 0.01862993 | 0.0199626
122.8711 | 5.531119 | 0.3111239 | 0.3333799 | 94.80844 | 16.19512 | 0.910971 | 0.9761366 |  |  |  |  | 143.33 | 0.1411928 | 0.007942057 | 0.008510185 | 124.0291 | 4.119243 | 0.2317062 | 0.2482812 | 141.3218 | 0.1091368 | 0.006138914 | 0.006578056 | 124.0541 | 4.286228 | 0.2410991 | 0.2583459 | 139.3052 | 0.1521496 | 0.008558375 | 0.009170591 | 124.0562 | 4.635714 | 0.2607576 | 0.2794107 | 137.3154 | 0.3302581 | 0.01857692 | 0.01990581
122.8626 | 5.54075 | 0.3116656 | 0.3339603 | 94.81715 | 16.19481 | 0.9109533 | 0.9761176 |  |  |  |  | 143.3371 | 0.1408905 | 0.00792505 | 0.008491962 | 124.0198 | 4.128989 | 0.2322545 | 0.2488686 | 141.3303 | 0.1087283 | 0.006115934 | 0.006553432 | 124.0471 | 4.295859 | 0.2416409 | 0.2589265 | 139.3135 | 0.1517792 | 0.008537537 | 0.009148263 | 124.0481 | 4.645733 | 0.2613211 | 0.2800145 | 137.3249 | 0.3294149 | 0.0185295 | 0.01985499
122.8539 | 5.550696 | 0.3122251 | 0.3345599 | 94.82588 | 16.19481 | 0.9109533 | 0.9761176 |  |  |  |  | 143.3454 | 0.1406889 | 0.007913712 | 0.008479814 | 124.0122 | 4.138736 | 0.2328027 | 0.2494561 | 141.3384 | 0.1086699 | 0.006112651 | 0.006549914 | 124.0396 | 4.305809 | 0.2422005 | 0.2595261 | 139.323 | 0.15125 | 0.008507769 | 0.009116365 | 124.0386 | 4.656346 | 0.2619181 | 0.2806543 | 137.3326 | 0.328919 | 0.0185016 | 0.0198251
122.8458 | 5.560959 | 0.3128023 | 0.3351784 | 94.83801 | 16.19449 | 0.9109355 | 0.9760986 |  |  |  |  | 143.3536 | 0.13953 | 0.007848521 | 0.008409958 | 124.0038 | 4.148482 | 0.2333509 | 0.2500435 | 141.3467 | 0.1084948 | 0.006102802 | 0.006539361 | 124.032 | 4.315811 | 0.2427631 | 0.260129 | 139.3327 | 0.1504032 | 0.008460139 | 0.009065329 | 124.0299 | 4.666166 | 0.2624705 | 0.2812461 | 137.3412 | 0.3282742 | 0.01846533 | 0.01978624
122.8378 | 5.571011 | 0.3133678 | 0.3357843 | 94.84984 | 16.19449 | 0.9109355 | 0.9760986 |  |  |  |  | 143.3608 | 0.1391772 | 0.00782868 | 0.008388698 | 123.9952 | 4.15817 | 0.2338959 | 0.2506274 | 141.3562 | 0.1077945 | 0.006063408 | 0.006497149 | 124.0245 | 4.325548 | 0.2433109 | 0.2607159 | 139.3404 | 0.1500857 | 0.008442278 | 0.00904619 | 124.0216 | 4.676036 | 0.2630257 | 0.281841 | 137.3489 | 0.3272823 | 0.01840954 | 0.01972645
122.8288 | 5.58101 | 0.3139302 | 0.336387 | 94.85768 | 16.19407 | 0.9109118 | 0.9760732 |  |  |  |  | 143.3693 | 0.1391268 | 0.007825845 | 0.008385661 | 123.9868 | 4.168092 | 0.234454 | 0.2512255 | 141.3641 | 0.1072692 | 0.006033863 | 0.00646549 | 124.016 | 4.334863 | 0.2438348 | 0.2612773 | 139.3492 | 0.1499799 | 0.008436325 | 0.00903981 | 124.0131 | 4.685707 | 0.2635697 | 0.2824239 | 137.3574 | 0.326092 | 0.01834258 | 0.01965471
122.8197 | 5.590746 | 0.3144779 | 0.3369738 | 94.86666 | 16.19407 | 0.9109118 | 0.9760732 |  |  |  |  | 143.377 | 0.1389253 | 0.007814508 | 0.008373512 | 123.979 | 4.178422 | 0.235035 | 0.2518481 | 141.3722 | 0.106744 | 0.006004317 | 0.006433831 | 124.0094 | 4.344706 | 0.2443885 | 0.2618706 | 139.3589 | 0.1496094 | 0.008415487 | 0.009017482 | 124.0042 | 4.695527 | 0.264122 | 0.2830158 | 137.3651 | 0.3252985 | 0.01829795 | 0.01960688
122.8111 | 5.60085 | 0.3150462 | 0.3375828 | 94.87554 | 16.1937 | 0.9108911 | 0.976051 |  |  |  |  | 143.3851 | 0.1385222 | 0.007791832 | 0.008349215 | 123.9715 | 4.187468 | 0.2355439 | 0.2523933 | 141.3802 | 0.106102 | 0.005968206 | 0.006395137 | 124.0024 | 4.354338 | 0.2449303 | 0.2624512 | 139.367 | 0.149186 | 0.008391672 | 0.008991964 | 123.9963 | 4.705545 | 0.2646856 | 0.2836196 | 137.3728 | 0.324257 | 0.01823936 | 0.0195441
122.8031 | 5.610797 | 0.3156057 | 0.3381823 | 94.88465 | 16.19365 | 0.9108882 | 0.9760478 |  |  |  |  | 143.3931 | 0.1383206 | 0.007780495 | 0.008337066 | 123.9627 | 4.196922 | 0.2360757 | 0.2529632 | 141.389 | 0.1055184 | 0.005935377 | 0.00635996 | 123.9939 | 4.363864 | 0.2454661 | 0.2630253 | 139.3752 | 0.1490273 | 0.008382742 | 0.008982395 | 123.9886 | 4.71596 | 0.2652714 | 0.2842474 | 137.3812 | 0.3234634 | 0.01819473 | 0.01949627
122.7951 | 5.620954 | 0.3161771 | 0.3387946 | 94.8936 | 16.19339 | 0.9108733 | 0.9760319 |  |  |  |  | 143.4026 | 0.1377159 | 0.007746481 | 0.00830062 | 123.9559 | 4.206435 | 0.2366108 | 0.2535366 | 141.396 | 0.1051098 | 0.005912398 | 0.006335336 | 123.985 | 4.373284 | 0.245996 | 0.2635931 | 139.3839 | 0.1486039 | 0.008358927 | 0.008956876 | 123.9798 | 4.726177 | 0.2658461 | 0.2848632 | 137.3896 | 0.3227691 | 0.01815567 | 0.01945442
122.7843 | 5.631427 | 0.3167662 | 0.3394258 | 94.90214 | 16.19365 | 0.9108882 | 0.9760478 |  |  |  |  | 143.4114 | 0.1375648 | 0.007737978 | 0.008291508 | 123.947 | 4.216065 | 0.2371525 | 0.254117 | 141.4042 | 0.1042344 | 0.005863155 | 0.006282571 | 123.9785 | 4.382651 | 0.2465229 | 0.2641577 | 139.3919 | 0.1483922 | 0.00834702 | 0.008944117 | 123.971 | 4.735898 | 0.2663929 | 0.2854491 | 137.3983 | 0.3216284 | 0.01809151 | 0.01938567
122.7773 | 5.6419 | 0.3173553 | 0.340057 | 94.91088 | 16.19344 | 0.9108763 | 0.9760351 |  |  |  |  | 143.4198 | 0.1372624 | 0.007720972 | 0.008273285 | 123.9386 | 4.225987 | 0.2377106 | 0.254715 | 141.4126 | 0.1040593 | 0.005853306 | 0.006272018 | 123.9708 | 4.392018 | 0.2470498 | 0.2647223 | 139.3991 | 0.1486039 | 0.008358927 | 0.008956876 | 123.9617 | 4.746412 | 0.2669843 | 0.2860828 | 137.4065 | 0.3207357 | 0.01804129 | 0.01933186
122.7639 | 5.656741 | 0.3181901 | 0.3409516 | 94.92053 | 16.19339 | 0.9108733 | 0.9760319 |  |  |  |  | 143.4292 | 0.1369097 | 0.007701131 | 0.008252025 | 123.9306 | 4.235908 | 0.2382686 | 0.255313 | 141.421 | 0.1039426 | 0.005846741 | 0.006264983 | 123.9623 | 4.401967 | 0.2476094 | 0.2653219 | 139.4081 | 0.1482334 | 0.008338089 | 0.008934548 | 123.954 | 4.756629 | 0.267559 | 0.2866986 | 137.4146 | 0.3201901 | 0.0180106 | 0.01929898
122.7501 | 5.671898 | 0.3190426 | 0.3418651 | 94.92878 | 16.19339 | 0.9108733 | 0.9760319 |  |  |  |  | 143.437 | 0.1370105 | 0.0077068 | 0.008258099 | 123.9226 | 4.245596 | 0.2388136 | 0.2558969 | 141.4282 | 0.103534 | 0.005823761 | 0.006240359 | 123.9555 | 4.412287 | 0.2481899 | 0.265944 | 139.4152 | 0.1475455 | 0.008299391 | 0.008893081 | 123.9459 | 4.76749 | 0.26817 | 0.2873533 | 137.4225 | 0.319099 | 0.01794923 | 0.01923321
122.7401 | 5.682423 | 0.3196347 | 0.3424995 | 94.93851 | 16.19323 | 0.9108645 | 0.9760224 |  |  |  |  | 143.4458 | 0.1364562 | 0.007675621 | 0.00822469 | 123.9151 | 4.255343 | 0.2393618 | 0.2564844 | 141.4367 | 0.1027753 | 0.005781084 | 0.006194629 | 123.9465 | 4.42213 | 0.2487436 | 0.2665372 | 139.4222 | 0.1470692 | 0.008272599 | 0.008864373 | 123.9367 | 4.777707 | 0.2687447 | 0.2879691 | 137.4308 | 0.3177103 | 0.01787112 | 0.01914951
122.7324 | 5.692423 | 0.3201972 | 0.3431022 | 94.94726 | 16.19302 | 0.9108526 | 0.9760097 |  |  |  |  | 143.454 | 0.1360531 | 0.007652945 | 0.008200393 | 123.9066 | 4.265498 | 0.239933 | 0.2570965 | 141.444 | 0.1024835 | 0.00576467 | 0.006177041 | 123.9394 | 4.432133 | 0.2493062 | 0.2671401 | 139.4299 | 0.1466458 | 0.008248785 | 0.008838855 | 123.9288 | 4.787824 | 0.2693138 | 0.2885789 | 137.4389 | 0.317264 | 0.01784601 | 0.01912261
122.7224 | 5.702317 | 0.3207537 | 0.3436986 | 94.95991 | 16.19281 | 0.9108408 | 0.9759971 |  |  |  |  | 143.4629 | 0.1356499 | 0.00763027 | 0.008176095 | 123.8982 | 4.275361 | 0.2404878 | 0.2576909 | 141.4532 | 0.1023084 | 0.005754821 | 0.006166488 | 123.9306 | 4.441447 | 0.2498301 | 0.2677015 | 139.4366 | 0.1459049 | 0.008207109 | 0.008794198 | 123.9207 | 4.797892 | 0.2698801 | 0.2891857 | 137.4475 | 0.3159745 | 0.01777348 | 0.01904489
122.7132 | 5.712526 | 0.321328 | 0.3443139 | 94.97288 | 16.19196 | 0.9107934 | 0.9759463 |  |  |  |  | 143.4711 | 0.1350956 | 0.007599091 | 0.008142686 | 123.8903 | 4.286041 | 0.2410886 | 0.2583347 | 141.4619 | 0.1021334 | 0.005744973 | 0.006155935 | 123.9231 | 4.451131 | 0.2503749 | 0.2682852 | 139.4435 | 0.145852 | 0.008204132 | 0.008791008 | 123.9125 | 4.808109 | 0.2704548 | 0.2898015 | 137.4558 | 0.3150322 | 0.01772047 | 0.01898809
122.7044 | 5.722631 | 0.3218964 | 0.344923 | 94.9815 | 16.19186 | 0.9107875 | 0.97594 |  |  |  |  | 143.4794 | 0.1345414 | 0.007567913 | 0.008109277 | 123.8822 | 4.296546 | 0.2416795 | 0.2589679 | 141.4693 | 0.1024252 | 0.005761387 | 0.006173523 | 123.9156 | 4.460922 | 0.2509256 | 0.2688754 | 139.4515 | 0.1454815 | 0.008183295 | 0.00876868 | 123.9045 | 4.818127 | 0.2710183 | 0.2904054 | 137.4646 | 0.3138419 | 0.01765352 | 0.01891635
122.695 | 5.733262 | 0.3224943 | 0.3455637 | 94.99082 | 16.19196 | 0.9107934 | 0.9759463 |  |  |  |  | 143.4882 | 0.134491 | 0.007565078 | 0.00810624 | 123.8744 | 4.306468 | 0.2422376 | 0.2595659 | 141.4788 | 0.1024835 | 0.00576467 | 0.006177041 | 123.9074 | 4.470554 | 0.2514674 | 0.2694559 | 139.459 | 0.1448994 | 0.008150549 | 0.008733592 | 123.8959 | 4.828344 | 0.271593 | 0.2910212 | 137.4723 | 0.3130979 | 0.01761167 | 0.01887151
122.686 | 5.743735 | 0.3230834 | 0.346195 | 94.99911 | 16.19202 | 0.9107964 | 0.9759495 |  |  |  |  | 143.4956 | 0.134239 | 0.007550906 | 0.008091054 | 123.8673 | 4.316098 | 0.2427793 | 0.2601463 | 141.4872 | 0.1019583 | 0.005735124 | 0.006145382 | 123.8998 | 4.480132 | 0.2520062 | 0.2700332 | 139.4669 | 0.1448994 | 0.008150549 | 0.008733592 | 123.8869 | 4.83861 | 0.2721705 | 0.29164 | 137.4804 | 0.3127508 | 0.01759214 | 0.01885058
122.6774 | 5.754155 | 0.3236696 | 0.346823 | 95.00749 | 16.19228 | 0.9108112 | 0.9759653 |  |  |  |  | 143.5036 | 0.1335335 | 0.007511224 | 0.008048534 | 123.8592 | 4.326019 | 0.2433373 | 0.2607443 | 141.4947 | 0.1015497 | 0.005712144 | 0.006120758 | 123.8926 | 4.489605 | 0.252539 | 0.2706042 | 139.475 | 0.1446348 | 0.008135665 | 0.008717644 | 123.8781 | 4.84848 | 0.2727256 | 0.2922348 | 137.4888 | 0.3125524 | 0.01758098 | 0.01883862
122.6681 | 5.764786 | 0.3242676 | 0.3474638 | 95.01522 | 16.19212 | 0.9108023 | 0.9759558 |  |  |  |  | 143.5111 | 0.133332 | 0.007499887 | 0.008036385 | 123.8516 | 4.336174 | 0.2439086 | 0.2613564 | 141.5039 | 0.101433 | 0.005705578 | 0.006113723 | 123.8833 | 4.499502 | 0.2530957 | 0.2712007 | 139.4825 | 0.1443173 | 0.008117804 | 0.008698505 | 123.8713 | 4.858647 | 0.2732975 | 0.2928476 | 137.4967 | 0.3120564 | 0.01755309 | 0.01880873
122.6595 | 5.774996 | 0.3248419 | 0.3480792 | 95.02326 | 16.1916 | 0.9107727 | 0.9759241 |  |  |  |  | 143.5191 | 0.1329289 | 0.007477211 | 0.008012087 | 123.8431 | 4.346154 | 0.2444699 | 0.2619579 | 141.5116 | 0.1002658 | 0.005639922 | 0.006043369 | 123.8754 | 4.508975 | 0.2536285 | 0.2717717 | 139.4899 | 0.1439468 | 0.008096967 | 0.008676177 | 123.8634 | 4.868418 | 0.2738471 | 0.2934365 | 137.5044 | 0.3109653 | 0.01749171 | 0.01874297
122.6501 | 5.785205 | 0.3254162 | 0.3486945 | 95.03162 | 16.19154 | 0.9107697 | 0.9759209 |  |  |  |  | 143.5275 | 0.1330296 | 0.00748288 | 0.008018162 | 123.8356 | 4.356309 | 0.2450411 | 0.26257 | 141.5201 | 0.1001491 | 0.005633356 | 0.006036334 | 123.8678 | 4.519136 | 0.2542001 | 0.2723841 | 139.499 | 0.1437351 | 0.008085059 | 0.008663418 | 123.8549 | 4.878733 | 0.2744274 | 0.2940583 | 137.5131 | 0.3104694 | 0.01746381 | 0.01871307
122.636 | 5.800941 | 0.3263013 | 0.349643 | 95.04031 | 16.19154 | 0.9107697 | 0.9759209 |  |  |  |  | 143.5354 | 0.1326265 | 0.007460205 | 0.007993864 | 123.8281 | 4.365939 | 0.2455828 | 0.2631504 | 141.5281 | 0.09956544 | 0.005600528 | 0.006001157 | 123.8593 | 4.528662 | 0.2547359 | 0.2729583 | 139.5075 | 0.1427296 | 0.0080285 | 0.008602812 | 123.8474 | 4.888801 | 0.2749937 | 0.2946651 | 137.5209 | 0.3090807 | 0.0173857 | 0.01862937
122.623 | 5.816414 | 0.3271716 | 0.3505756 | 95.04725 | 16.19128 | 0.9107549 | 0.9759051 |  |  |  |  | 143.5438 | 0.1325761 | 0.00745737 | 0.007990827 | 123.8199 | 4.375627 | 0.2461278 | 0.2637343 | 141.5366 | 0.09909854 | 0.005574265 | 0.005973015 | 123.8517 | 4.538505 | 0.2552896 | 0.2735516 | 139.5164 | 0.1423062 | 0.008004685 | 0.008577294 | 123.8396 | 4.899464 | 0.2755935 | 0.2953078 | 137.5293 | 0.30794 | 0.01732154 | 0.01856062
122.6136 | 5.826886 | 0.3277607 | 0.3512068 | 95.05451 | 16.19112 | 0.9107461 | 0.9758956 |  |  |  |  | 143.5522 | 0.1317195 | 0.007409185 | 0.007939195 | 123.8127 | 4.385782 | 0.246699 | 0.2643464 | 141.5449 | 0.09880673 | 0.005557851 | 0.005955427 | 123.843 | 4.548243 | 0.2558374 | 0.2741385 | 139.5249 | 0.1420416 | 0.007989801 | 0.008561345 | 123.8316 | 4.909582 | 0.2761626 | 0.2959177 | 137.5375 | 0.3067993 | 0.01725737 | 0.01849186
122.6038 | 5.837254 | 0.3283439 | 0.3518317 | 95.06422 | 16.19075 | 0.9107253 | 0.9758733 |  |  |  |  | 143.5606 | 0.131266 | 0.007383675 | 0.00791186 | 123.8056 | 4.396228 | 0.2472866 | 0.264976 | 141.5549 | 0.09851492 | 0.005541436 | 0.005937839 | 123.8348 | 4.558404 | 0.2564089 | 0.2747509 | 139.5332 | 0.1418829 | 0.00798087 | 0.008551776 | 123.825 | 4.919799 | 0.2767373 | 0.2965335 | 137.5448 | 0.3062041 | 0.0172239 | 0.01845599
122.5945 | 5.847674 | 0.32893 | 0.3524598 | 95.07501 | 16.18996 | 0.9106809 | 0.9758258 |  |  |  |  | 143.5703 | 0.1309637 | 0.007366669 | 0.007893637 | 123.7983 | 4.406617 | 0.2478709 | 0.2656022 | 141.5622 | 0.09804803 | 0.005515174 | 0.005909697 | 123.8269 | 4.567718 | 0.2569328 | 0.2753123 | 139.5418 | 0.1417241 | 0.00797194 | 0.008542206 | 123.8154 | 4.929966 | 0.2773092 | 0.2971463 | 137.553 | 0.3051626 | 0.01716531 | 0.01839322
122.5862 | 5.857674 | 0.3294925 | 0.3530625 | 95.08712 | 16.18954 | 0.9106572 | 0.9758004 |  |  |  |  | 143.5772 | 0.1305101 | 0.007341159 | 0.007866303 | 123.791 | 4.416947 | 0.248452 | 0.2662248 | 141.5701 | 0.09804803 | 0.005515174 | 0.005909697 | 123.8195 | 4.577349 | 0.2574746 | 0.2758928 | 139.5514 | 0.1414066 | 0.007954079 | 0.008523068 | 123.8084 | 4.939835 | 0.2778643 | 0.2977411 | 137.5608 | 0.3043691 | 0.01712067 | 0.01834539
122.577 | 5.867831 | 0.3300638 | 0.3536747 | 95.0958 | 16.18902 | 0.9106276 | 0.9757687 |  |  |  |  | 143.5854 | 0.1303086 | 0.007329821 | 0.007854154 | 123.7841 | 4.426868 | 0.2490101 | 0.2668228 | 141.5786 | 0.0983982 | 0.005534871 | 0.005930803 | 123.8118 | 4.587299 | 0.2580342 | 0.2764925 | 139.559 | 0.140454 | 0.007900496 | 0.008465652 | 123.8008 | 4.950201 | 0.2784474 | 0.2983659 | 137.5691 | 0.3038235 | 0.01708999 | 0.01831251
122.568 | 5.877672 | 0.3306174 | 0.3542678 | 95.10428 | 16.18891 | 0.9106217 | 0.9757623 |  |  |  |  | 143.5947 | 0.1299055 | 0.007307146 | 0.007829857 | 123.7766 | 4.436673 | 0.2495616 | 0.2674138 | 141.5876 | 0.09734768 | 0.00547578 | 0.005867485 | 123.8035 | 4.596825 | 0.2585701 | 0.2770667 | 139.5691 | 0.1396601 | 0.007855844 | 0.008417805 | 123.7927 | 4.960864 | 0.2790472 | 0.2990086 | 137.5779 | 0.3026828 | 0.01702582 | 0.01824375
122.5588 | 5.887829 | 0.3311887 | 0.35488 | 95.11218 | 16.18865 | 0.9106069 | 0.9757465 |  |  |  |  | 143.6025 | 0.1294016 | 0.007278801 | 0.007799485 | 123.769 | 4.447178 | 0.2501525 | 0.268047 | 141.596 | 0.09723096 | 0.005469214 | 0.00586045 | 123.7951 | 4.607091 | 0.2591476 | 0.2776855 | 139.5786 | 0.1394485 | 0.007843936 | 0.008405046 | 123.7849 | 4.971279 | 0.279633 | 0.2996364 | 137.5856 | 0.3023357 | 0.0170063 | 0.01822283
122.5499 | 5.898513 | 0.3317897 | 0.355524 | 95.11996 | 16.18833 | 0.9105892 | 0.9757274 |  |  |  |  | 143.6109 | 0.1290488 | 0.00725896 | 0.007778224 | 123.7621 | 4.457333 | 0.2507237 | 0.2686591 | 141.6052 | 0.09705587 | 0.005459365 | 0.005849897 | 123.788 | 4.616882 | 0.2596983 | 0.2782756 | 139.587 | 0.1389192 | 0.007814168 | 0.008373148 | 123.7763 | 4.981 | 0.2801798 | 0.3002223 | 137.594 | 0.3015917 | 0.01696445 | 0.01817799
122.5413 | 5.908617 | 0.332358 | 0.356133 | 95.12814 | 16.18839 | 0.9105921 | 0.9757306 |  |  |  |  | 143.6204 | 0.1288977 | 0.007250457 | 0.007769113 | 123.7548 | 4.467372 | 0.2512884 | 0.2692641 | 141.615 | 0.09606372 | 0.005403557 | 0.005790096 | 123.7797 | 4.626461 | 0.2602371 | 0.278853 | 139.5955 | 0.13839 | 0.0077844 | 0.008341251 | 123.7689 | 4.991018 | 0.2807434 | 0.3008261 | 137.6028 | 0.3005502 | 0.01690586 | 0.01811521
122.5327 | 5.918617 | 0.3329205 | 0.3567357 | 95.13584 | 16.18849 | 0.910598 | 0.9757369 |  |  |  |  | 143.6279 | 0.1279906 | 0.007199438 | 0.007714444 | 123.7482 | 4.476943 | 0.2518268 | 0.269841 | 141.6228 | 0.09559683 | 0.005377294 | 0.005761955 | 123.7722 | 4.635987 | 0.2607729 | 0.2794271 | 139.6033 | 0.1380196 | 0.007763562 | 0.008318922 | 123.7615 | 5.000937 | 0.2813013 | 0.301424 | 137.61 | 0.2998063 | 0.01686402 | 0.01807037
122.5241 | 5.929037 | 0.3335066 | 0.3573638 | 95.14464 | 16.1886 | 0.910604 | 0.9757433 |  |  |  |  | 143.6366 | 0.1277387 | 0.007185265 | 0.007699258 | 123.7409 | 4.487331 | 0.2524111 | 0.2704671 | 141.632 | 0.09536338 | 0.005364163 | 0.005747884 | 123.7644 | 4.646095 | 0.2613415 | 0.2800364 | 139.6116 | 0.137702 | 0.007745701 | 0.008299784 | 123.7537 | 5.010708 | 0.2818509 | 0.3020129 | 137.6187 | 0.2996575 | 0.01685565 | 0.0180614
122.5152 | 5.939668 | 0.3341046 | 0.3580045 | 95.15226 | 16.18839 | 0.9105921 | 0.9757306 |  |  |  |  | 143.6446 | 0.1272348 | 0.007156921 | 0.007668886 | 123.7337 | 4.496903 | 0.2529495 | 0.271044 | 141.6403 | 0.09495485 | 0.005341183 | 0.00572326 | 123.7576 | 4.655938 | 0.2618952 | 0.2806297 | 139.621 | 0.1368024 | 0.007695095 | 0.008245558 | 123.7442 | 5.021024 | 0.2824312 | 0.3026346 | 137.6268 | 0.2986656 | 0.01679985 | 0.01800162
122.5028 | 5.954719 | 0.3349513 | 0.3589117 | 95.16024 | 16.18849 | 0.910598 | 0.9757369 |  |  |  |  | 143.6524 | 0.1265293 | 0.007117239 | 0.007626365 | 123.7263 | 4.506532 | 0.2534912 | 0.2716245 | 141.6493 | 0.09390433 | 0.005282092 | 0.005659942 | 123.7511 | 4.665729 | 0.2624459 | 0.2812198 | 139.6295 | 0.1365907 | 0.007683188 | 0.008232798 | 123.7361 | 5.031488 | 0.2830198 | 0.3032654 | 137.6351 | 0.2980704 | 0.01676638 | 0.01796575
122.4914 | 5.969613 | 0.335789 | 0.3598094 | 95.16848 | 16.18828 | 0.9105862 | 0.9757243 |  |  |  |  | 143.661 | 0.126227 | 0.007100233 | 0.007608142 | 123.7193 | 4.516746 | 0.2540657 | 0.2722401 | 141.6578 | 0.09367088 | 0.005268961 | 0.005645871 | 123.7437 | 4.675625 | 0.2630026 | 0.2818163 | 139.6361 | 0.136379 | 0.00767128 | 0.008220039 | 123.7278 | 5.041953 | 0.2836084 | 0.3038961 | 137.6433 | 0.2973265 | 0.01672453 | 0.01792091
122.4821 | 5.97998 | 0.3363722 | 0.3604343 | 95.17848 | 16.18828 | 0.9105862 | 0.9757243 |  |  |  |  | 143.6686 | 0.1264286 | 0.00711157 | 0.007620291 | 123.7114 | 4.5262 | 0.2545975 | 0.2728099 | 141.6662 | 0.09337907 | 0.005252546 | 0.005628283 | 123.7378 | 4.685362 | 0.2635503 | 0.2824032 | 139.6443 | 0.1358498 | 0.007641512 | 0.008188142 | 123.7195 | 5.052071 | 0.2841775 | 0.3045059 | 137.6512 | 0.2961858 | 0.01666037 | 0.01785215
122.4748 | 5.990664 | 0.3369731 | 0.3610782 | 95.18561 | 16.18775 | 0.9105566 | 0.9756925 |  |  |  |  | 143.6755 | 0.1263782 | 0.007108736 | 0.007617254 | 123.704 | 4.535888 | 0.2551424 | 0.2733939 | 141.6742 | 0.09372925 | 0.005272243 | 0.005649389 | 123.7292 | 4.695523 | 0.2641219 | 0.2830156 | 139.6527 | 0.1351618 | 0.007602813 | 0.008146675 | 123.7108 | 5.062783 | 0.2847801 | 0.3051516 | 137.6596 | 0.2952435 | 0.01660736 | 0.01779536
122.4672 | 6.001032 | 0.3375563 | 0.3617031 | 95.19728 | 16.18728 | 0.91053 | 0.975664 |  |  |  |  | 143.6848 | 0.126227 | 0.007100233 | 0.007608142 | 123.6965 | 4.545752 | 0.2556972 | 0.2739883 | 141.6828 | 0.0934958 | 0.005259112 | 0.005635318 | 123.7235 | 4.705526 | 0.2646845 | 0.2836185 | 139.6609 | 0.1347914 | 0.007581976 | 0.008124346 | 123.7022 | 5.072752 | 0.2853409 | 0.3057525 | 137.6679 | 0.2944499 | 0.01656273 | 0.01774753
122.4591 | 6.010715 | 0.338101 | 0.3622868 | 95.21066 | 16.18686 | 0.9105063 | 0.9756386 |  |  |  |  | 143.6937 | 0.1259247 | 0.007083226 | 0.007589919 | 123.6898 | 4.555732 | 0.2562586 | 0.2745899 | 141.6908 | 0.09291218 | 0.005226284 | 0.005600142 | 123.7162 | 4.715157 | 0.2652263 | 0.284199 | 139.6689 | 0.1338388 | 0.007528393 | 0.00806693 | 123.6943 | 5.083266 | 0.2859323 | 0.3063862 | 137.6751 | 0.2935076 | 0.01650972 | 0.01769073
122.4514 | 6.021556 | 0.3387108 | 0.3629402 | 95.21915 | 16.18623 | 0.9104707 | 0.9756005494 |  |  |  |  | 143.7022 | 0.1256223 | 0.00706622 | 0.007571696 | 123.6818 | 4.565887 | 0.2568298 | 0.2752019 | 141.6991 | 0.09215347 | 0.005183607 | 0.005554412 | 123.7081 | 4.725054 | 0.2657829 | 0.2847955 | 139.6764 | 0.1331508 | 0.007489694 | 0.008025463 | 123.6843 | 5.093384 | 0.2865014 | 0.306996 | 137.6846 | 0.2923669 | 0.01644556 | 0.01762198
122.4434 | 6.032029 | 0.3392999 | 0.3635715 | 95.22694 | 16.18581 | 0.9104471 | 0.9755752 |  |  |  |  | 143.7107 | 0.1254711 | 0.007057716 | 0.007562584 | 123.6736 | 4.576217 | 0.2574109 | 0.2758246 | 141.7072 | 0.09168658 | 0.005157344 | 0.00552627 | 123.702 | 4.735268 | 0.2663575 | 0.2854111 | 139.6838 | 0.1330979 | 0.007486717 | 0.008022274 | 123.6764 | 5.103303 | 0.2870593 | 0.3075939 | 137.6929 | 0.2918214 | 0.01641487 | 0.01758909
122.4353 | 6.041765 | 0.3398476 | 0.3641583 | 95.23525 | 16.1857 | 0.9104411 | 0.9755688 |  |  |  |  | 143.7196 | 0.1248665 | 0.007023703 | 0.007526138 | 123.6656 | 4.585905 | 0.2579558 | 0.2764085 | 141.7146 | 0.09168658 | 0.005157344 | 0.00552627 | 123.6944 | 4.745164 | 0.2669141 | 0.2860076 | 139.6916 | 0.1326745 | 0.007462903 | 0.007996755 | 123.6682 | 5.113073 | 0.2876089 | 0.3081828 | 137.7017 | 0.2907303 | 0.01635349 | 0.01752333
122.4285 | 6.051659 | 0.3404041 | 0.3647547 | 95.24318 | 16.18528 | 0.9104175 | 0.9755435 |  |  |  |  | 143.7276 | 0.1242618 | 0.00698969 | 0.007489692 | 123.6584 | 4.595301 | 0.2584844 | 0.2769748 | 141.7223 | 0.09145313 | 0.005144213 | 0.0055122 | 123.6855 | 4.755007 | 0.2674678 | 0.2866009 | 139.7009 | 0.1327274 | 0.007465879 | 0.007999945 | 123.6593 | 5.123141 | 0.2881752 | 0.3087896 | 137.7097 | 0.2897383 | 0.0162977 | 0.01746354
122.4205 | 6.061764 | 0.3409725 | 0.3653637 | 95.25069 | 16.18544 | 0.9104263 | 0.975553 |  |  |  |  | 143.7348 | 0.1234555 | 0.006944339 | 0.007441097 | 123.6513 | 4.605106 | 0.2590359 | 0.2775658 | 141.7314 | 0.09127804 | 0.005134364 | 0.005501647 | 123.6785 | 4.764745 | 0.2680155 | 0.2871878 | 139.7086 | 0.132357 | 0.007445042 | 0.007977617 | 123.6512 | 5.133854 | 0.2887778 | 0.3094353 | 137.7184 | 0.289044 | 0.01625864 | 0.01742169
122.4131 | 6.071711 | 0.341532 | 0.3659632 | 95.2589 | 16.18554 | 0.9104323 | 0.9755593 |  |  |  |  | 143.7427 | 0.1229516 | 0.006915995 | 0.007410725 | 123.6437 | 4.615261 | 0.2596071 | 0.2781779 | 141.7388 | 0.09040262 | 0.005085121 | 0.005448882 | 123.6709 | 4.774377 | 0.2685573 | 0.2877684 | 139.7172 | 0.1317748 | 0.007412297 | 0.007942529 | 123.6422 | 5.14417 | 0.2893581 | 0.3100571 | 137.7272 | 0.2883993 | 0.01622238 | 0.01738283
122.4059 | 6.081815 | 0.3421004 | 0.3665722 | 95.26684 | 16.18586 | 0.91045 | 0.9755783 |  |  |  |  | 143.7517 | 0.1221958 | 0.006873479 | 0.007365168 | 123.6358 | 4.625299 | 0.2601718 | 0.2787829 | 141.747 | 0.09022753 | 0.005075273 | 0.005438329 | 123.6628 | 4.783955 | 0.2690961 | 0.2883457 | 139.7264 | 0.1310868 | 0.007373598 | 0.007901062 | 123.6334 | 5.154684 | 0.2899495 | 0.3106908 | 137.7345 | 0.2875065 | 0.01617216 | 0.01732902
122.3949 | 6.097498 | 0.3429825 | 0.3675175 | 95.27574 | 16.18533 | 0.9104204 | 0.9755466 |  |  |  |  | 143.7594 | 0.1219942 | 0.006862141 | 0.007353019 | 123.6284 | 4.635629 | 0.2607528 | 0.2794056 | 141.7551 | 0.08952719 | 0.005035879 | 0.005396116 | 123.6554 | 4.794169 | 0.2696707 | 0.2889613 | 139.7348 | 0.1307164 | 0.00735276 | 0.007878734 | 123.6248 | 5.164504 | 0.2905019 | 0.3112827 | 137.7441 | 0.2869114 | 0.01613868 | 0.01729315
122.3834 | 6.113339 | 0.3438736 | 0.3684723 | 95.28266 | 16.18528 | 0.9104175 | 0.9755435 |  |  |  |  | 143.7675 | 0.1218431 | 0.006853638 | 0.007343907 | 123.6202 | 4.645492 | 0.2613076 | 0.28 | 141.7617 | 0.08906029 | 0.005009616 | 0.005367975 | 123.6465 | 4.804119 | 0.2702303 | 0.289561 | 139.7426 | 0.1301343 | 0.007320015 | 0.007843646 | 123.6172 | 5.175068 | 0.2910961 | 0.3119194 | 137.7518 | 0.2858699 | 0.0160801 | 0.01723038
122.3764 | 6.123549 | 0.3444479 | 0.3690877 | 95.29116 | 16.18465 | 0.9103819 | 0.9755054 |  |  |  |  | 143.7756 | 0.1214903 | 0.006833797 | 0.007322647 | 123.6133 | 4.655005 | 0.2618427 | 0.2805734 | 141.7703 | 0.08835995 | 0.004970222 | 0.005325763 | 123.6388 | 4.813909 | 0.270781 | 0.2901511 | 139.751 | 0.1298696 | 0.007305131 | 0.007827698 | 123.6087 | 5.185434 | 0.2916792 | 0.3125442 | 137.7589 | 0.2847788 | 0.01601872 | 0.01716461
122.3705 | 6.133548 | 0.3450103 | 0.3696904 | 95.29866 | 16.18433 | 0.9103642 | 0.9754864 |  |  |  |  | 143.7844 | 0.1208353 | 0.006796949 | 0.007283164 | 123.6061 | 4.664577 | 0.2623811 | 0.2811503 | 141.7779 | 0.08824322 | 0.004963656 | 0.005318728 | 123.6301 | 4.824017 | 0.2713496 | 0.2907604 | 139.7594 | 0.1298696 | 0.007305131 | 0.007827698 | 123.6009 | 5.195849 | 0.292265 | 0.313172 | 137.7682 | 0.284382 | 0.01599641 | 0.0171407
122.3624 | 6.144179 | 0.3456083 | 0.3703311 | 95.31078 | 16.18375 | 0.9103316 | 0.9754515 |  |  |  |  | 143.7929 | 0.1204321 | 0.006774274 | 0.007258866 | 123.597 | 4.674556 | 0.2629425 | 0.2817519 | 141.7865 | 0.08771797 | 0.004934111 | 0.005287068 | 123.6227 | 4.833755 | 0.2718973 | 0.2913473 | 139.7677 | 0.1291817 | 0.007266432 | 0.007786231 | 123.5918 | 5.206264 | 0.2928509 | 0.3137997 | 137.7765 | 0.2834397 | 0.0159434 | 0.0170839
122.354 | 6.15481 | 0.3462063 | 0.3709719 | 95.32284 | 16.18349 | 0.9103168 | 0.9754356 |  |  |  |  | 143.8005 | 0.1198275 | 0.006740261 | 0.00722242 | 123.5902 | 4.684711 | 0.2635137 | 0.2823639 | 141.7953 | 0.08719271 | 0.004904565 | 0.005255409 | 123.6148 | 4.843704 | 0.272457 | 0.291947 | 139.7751 | 0.1288641 | 0.007248571 | 0.007767092 | 123.584 | 5.21653 | 0.2934283 | 0.3144185 | 137.7826 | 0.2828941 | 0.01591271 | 0.01705102
122.3473 | 6.164809 | 0.3467688 | 0.3715746 | 95.33022 | 16.18349 | 0.9103168 | 0.9754356 |  |  |  |  | 143.8089 | 0.1197267 | 0.006734592 | 0.007216346 | 123.582 | 4.695333 | 0.2641112 | 0.2830041 | 141.8032 | 0.08701762 | 0.004894717 | 0.005244856 | 123.6074 | 4.8536 | 0.2730136 | 0.2925435 | 139.7839 | 0.1283349 | 0.007218803 | 0.007735194 | 123.5763 | 5.226747 | 0.294003 | 0.3150343 | 137.7912 | 0.2821502 | 0.01587087 | 0.01700618
122.3398 | 6.174598 | 0.3473194 | 0.3721646 | 95.33985 | 16.18333 | 0.9103079 | 0.9754261 |  |  |  |  | 143.8177 | 0.1198275 | 0.006740261 | 0.00722242 | 123.5745 | 4.705663 | 0.2646922 | 0.2836268 | 141.8118 | 0.08666745 | 0.00487502 | 0.00522375 | 123.5989 | 4.86355 | 0.2735733 | 0.2931431 | 139.791 | 0.1278057 | 0.007189035 | 0.007703297 | 123.5671 | 5.237063 | 0.2945833 | 0.3156561 | 137.7992 | 0.2812575 | 0.01582065 | 0.01695237
122.333 | 6.185123 | 0.3479114 | 0.372799 | 95.34734 | 16.18307 | 0.9102931 | 0.9754102 |  |  |  |  | 143.8261 | 0.1193236 | 0.006711917 | 0.007192048 | 123.567 | 4.715526 | 0.265247 | 0.2842213 | 141.8199 | 0.08608383 | 0.004842191 | 0.005188573 | 123.5912 | 4.873234 | 0.274118 | 0.2937269 | 139.7982 | 0.1268531 | 0.007135452 | 0.007645881 | 123.5599 | 5.247775 | 0.2951859 | 0.3163018 | 137.8064 | 0.280216 | 0.01576207 | 0.0168896
122.3245 | 6.195228 | 0.3484798 | 0.373408 | 95.35584 | 16.18349 | 0.9103168 | 0.9754356 |  |  |  |  | 143.8342 | 0.1192228 | 0.006706248 | 0.007185974 | 123.5592 | 4.725857 | 0.2658281 | 0.2848439 | 141.828 | 0.08555858 | 0.004812646 | 0.005156914 | 123.5836 | 4.883395 | 0.2746896 | 0.2943393 | 139.8066 | 0.1263239 | 0.007105684 | 0.007613983 | 123.5512 | 5.257843 | 0.2957522 | 0.3169086 | 137.8142 | 0.2793232 | 0.01571185 | 0.01683579
122.318 | 6.205648 | 0.3490659 | 0.3740361 | 95.36421 | 16.18297 | 0.9102872 | 0.9754039 |  |  |  |  | 143.8429 | 0.1186685 | 0.006675069 | 0.007152565 | 123.5507 | 4.735778 | 0.2663862 | 0.2854419 | 141.8366 | 0.08573366 | 0.004822494 | 0.005167467 | 123.5762 | 4.893291 | 0.2752463 | 0.2949358 | 139.8161 | 0.1249479 | 0.007028286 | 0.007531049 | 123.5449 | 5.268209 | 0.2963353 | 0.3175334 | 137.822 | 0.2786785 | 0.01567559 | 0.01679693
122.3106 | 6.215963 | 0.3496462 | 0.3746578 | 95.37218 | 16.1827 | 0.9102724 | 0.975388 |  |  |  |  | 143.8506 | 0.117963 | 0.006635387 | 0.007110044 | 123.5429 | 4.745466 | 0.2669311 | 0.2860258 | 141.8441 | 0.08491659 | 0.004776534 | 0.00511822 | 123.5688 | 4.903188 | 0.2758029 | 0.2955323 | 139.8242 | 0.12426 | 0.006989587 | 0.007489582 | 123.5359 | 5.278475 | 0.2969127 | 0.3181521 | 137.8289 | 0.2775874 | 0.01561421 | 0.01673116
122.3029 | 6.226541 | 0.3502412 | 0.3752954 | 95.38055 | 16.1826 | 0.9102665 | 0.9753817 |  |  |  |  | 143.8585 | 0.1176103 | 0.006615546 | 0.007088784 | 123.5345 | 4.755621 | 0.2675023 | 0.2866379 | 141.8528 | 0.08450806 | 0.004753554 | 0.005093596 | 123.5613 | 4.912978 | 0.2763536 | 0.2961224 | 139.8328 | 0.1241012 | 0.006980657 | 0.007480013 | 123.5283 | 5.288543 | 0.297479 | 0.318759 | 137.8376 | 0.276893 | 0.01557516 | 0.01668931
122.2927 | 6.241961 | 0.3511085 | 0.3762248 | 95.38931 | 16.18254 | 0.9102635 | 0.9753785 |  |  |  |  | 143.8671 | 0.1172576 | 0.006595705 | 0.007067524 | 123.5271 | 4.765543 | 0.2680604 | 0.2872359 | 141.8626 | 0.08433298 | 0.004743706 | 0.005083043 | 123.5533 | 4.922716 | 0.2769014 | 0.2967093 | 139.8425 | 0.1241012 | 0.006980657 | 0.007480013 | 123.5211 | 5.298264 | 0.2980258 | 0.3193449 | 137.8455 | 0.2759507 | 0.01552215 | 0.01663251
122.2816 | 6.257328 | 0.3519729 | 0.3771511 | 95.39801 | 16.18228 | 0.9102487 | 0.9753626 |  |  |  |  | 143.8758 | 0.1167033 | 0.006564527 | 0.007034115 | 123.5183 | 4.775406 | 0.2686152 | 0.2878304 | 141.8698 | 0.0839828 | 0.004724009 | 0.005061937 | 123.5458 | 4.933089 | 0.2774848 | 0.2973345 | 139.8514 | 0.123572 | 0.006950889 | 0.007448115 | 123.5131 | 5.308431 | 0.2985977 | 0.3199577 | 137.8526 | 0.275554 | 0.01549983 | 0.0166086
122.274 | 6.267538 | 0.3525472 | 0.3777664 | 95.40595 | 16.18233 | 0.9102517 | 0.9753658 |  |  |  |  | 143.8836 | 0.1161994 | 0.006536182 | 0.007003743 | 123.5107 | 4.785269 | 0.26917 | 0.2884249 | 141.8785 | 0.08339919 | 0.00469118 | 0.00502676 | 123.5385 | 4.943197 | 0.2780534 | 0.2979437 | 139.86 | 0.1231486 | 0.006927074 | 0.007422597 | 123.5059 | 5.318747 | 0.299178 | 0.3205795 | 137.861 | 0.2743637 | 0.01543288 | 0.01653686
122.2666 | 6.277748 | 0.3531215 | 0.3783818 | 95.41376 | 16.18197 | 0.910231 | 0.9753436 |  |  |  |  | 143.8917 | 0.1155443 | 0.006499335 | 0.00696426 | 123.5018 | 4.795774 | 0.2697609 | 0.2890581 | 141.8863 | 0.08334082 | 0.004687898 | 0.005023243 | 123.53 | 4.95304 | 0.2786071 | 0.298537 | 139.8699 | 0.1226723 | 0.006900283 | 0.007393889 | 123.4973 | 5.329162 | 0.2997638 | 0.3212072 | 137.8691 | 0.2738677 | 0.01540498 | 0.01650696
122.2596 | 6.287642 | 0.3536781 | 0.3789782 | 95.42746 | 16.18149 | 0.9102043 | 0.9753151 |  |  |  |  | 143.8996 | 0.1146373 | 0.006448315 | 0.00690959 | 123.4943 | 4.805637 | 0.2703157 | 0.2896526 | 141.8932 | 0.08252376 | 0.004641938 | 0.004973995 | 123.5223 | 4.962407 | 0.279134 | 0.2991016 | 139.8784 | 0.1217726 | 0.006849676 | 0.007339663 | 123.4886 | 5.339726 | 0.3003581 | 0.3218439 | 137.8782 | 0.2732726 | 0.0153715 | 0.01647109
122.2524 | 6.297483 | 0.3542316 | 0.3795713 | 95.44063 | 16.18112 | 0.9101836 | 0.9752929 |  |  |  |  | 143.9079 | 0.1150404 | 0.006470991 | 0.006933888 | 123.4857 | 4.815851 | 0.2708902 | 0.2902681 | 141.9031 | 0.08211522 | 0.004618958 | 0.004949371 | 123.514 | 4.972356 | 0.2796936 | 0.2997013 | 139.8872 | 0.121561 | 0.006837769 | 0.007326904 | 123.481 | 5.349893 | 0.30093 | 0.3224567 | 137.8855 | 0.2725782 | 0.01533245 | 0.01642924
122.2446 | 6.30764 | 0.354803 | 0.3801835 | 95.44832 | 16.1807 | 0.9101599 | 0.9752675 |  |  |  |  | 143.9156 | 0.1147885 | 0.006456818 | 0.006918702 | 123.4784 | 4.825655 | 0.2714417 | 0.2908591 | 141.9105 | 0.08229031 | 0.004628806 | 0.004959924 | 123.5054 | 4.981988 | 0.2802354 | 0.3002818 | 139.8964 | 0.1210317 | 0.006808001 | 0.007295006 | 123.4727 | 5.36006 | 0.3015019 | 0.3230696 | 137.8946 | 0.2719335 | 0.01529618 | 0.01639038
122.2376 | 6.317745 | 0.3553714 | 0.3807926 | 95.4579 | 16.18039 | 0.9101422 | 0.9752485 |  |  |  |  | 143.9242 | 0.1144861 | 0.006439812 | 0.006900479 | 123.4704 | 4.835694 | 0.2720064 | 0.2914642 | 141.9184 | 0.08170669 | 0.004595978 | 0.004924748 | 123.4966 | 4.992149 | 0.280807 | 0.3008943 | 139.9054 | 0.1204496 | 0.006775256 | 0.007259918 | 123.4646 | 5.370624 | 0.3020961 | 0.3237063 | 137.9038 | 0.2709416 | 0.01524039 | 0.01633059
122.2299 | 6.327534 | 0.355922 | 0.3813826 | 95.46659 | 16.17991 | 0.9101155 | 0.9752199 |  |  |  |  | 143.9319 | 0.1141334 | 0.006419971 | 0.006879218 | 123.4625 | 4.845557 | 0.2725612 | 0.2920586 | 141.9278 | 0.08141488 | 0.004579564 | 0.004907159 | 123.4878 | 5.002098 | 0.2813666 | 0.3014939 | 139.9135 | 0.1199204 | 0.006745488 | 0.007228021 | 123.456 | 5.381436 | 0.3027042 | 0.3243579 | 137.9119 | 0.2700984 | 0.01519296 | 0.01627978
122.2233 | 6.337954 | 0.3565081 | 0.3820106 | 95.47509 | 16.17949 | 0.9100918 | 0.9751945 |  |  |  |  | 143.9406 | 0.1139822 | 0.006411468 | 0.006870107 | 123.4539 | 4.85542 | 0.273116 | 0.2926531 | 141.9354 | 0.08088962 | 0.004550018 | 0.0048755 | 123.4796 | 5.012153 | 0.2819322 | 0.3021 | 139.9233 | 0.1195499 | 0.00672465 | 0.007205692 | 123.4491 | 5.391504 | 0.3032706 | 0.3249648 | 137.9211 | 0.2692553 | 0.01514553 | 0.01622896
122.2157 | 6.348269 | 0.3570883 | 0.3826324 | 95.48351 | 16.17907 | 0.9100681 | 0.9751691 |  |  |  |  | 143.9478 | 0.1134783 | 0.006383123 | 0.006839735 | 123.4474 | 4.865517 | 0.2736839 | 0.2932617 | 141.9431 | 0.08048109 | 0.004527038 | 0.004850876 | 123.4702 | 5.021891 | 0.2824799 | 0.3026869 | 139.9318 | 0.1190207 | 0.006694882 | 0.007173795 | 123.4405 | 5.401869 | 0.3038536 | 0.3255895 | 137.9301 | 0.2690073 | 0.01513159 | 0.01621401
122.208 | 6.358479 | 0.3576626 | 0.3832477 | 95.49231 | 16.1787 | 0.9100474 | 0.9751469 |  |  |  |  | 143.9564 | 0.1132768 | 0.006371786 | 0.006827586 | 123.4391 | 4.875263 | 0.2742322 | 0.2938491 | 141.9517 | 0.07978075 | 0.004487644 | 0.004808664 | 123.4622 | 5.032581 | 0.2830813 | 0.3033313 | 139.9409 | 0.1184915 | 0.006665113 | 0.007141897 | 123.4324 | 5.412185 | 0.3044339 | 0.3262113 | 137.9396 | 0.2678666 | 0.01506742 | 0.01614526
122.2007 | 6.368636 | 0.358234 | 0.3838599 | 95.50152 | 16.17839 | 0.9100297 | 0.9751279 |  |  |  |  | 143.9649 | 0.1126217 | 0.006334938 | 0.006788103 | 123.4308 | 4.886177 | 0.2748461 | 0.2945069 | 141.9601 | 0.080306 | 0.00451719 | 0.004840323 | 123.4532 | 5.043377 | 0.2836885 | 0.303982 | 139.9502 | 0.1179623 | 0.006635345 | 0.007109999 | 123.4226 | 5.422204 | 0.3049974 | 0.3268152 | 137.9473 | 0.2672715 | 0.01503394 | 0.01610939
122.1926 | 6.379109 | 0.3588231 | 0.3844912 | 95.51009 | 16.1787 | 0.9100474 | 0.9751469 |  |  |  |  | 143.9738 | 0.1116643 | 0.006281084 | 0.006730396 | 123.4229 | 4.896448 | 0.2754238 | 0.2951261 | 141.9686 | 0.07989747 | 0.00449421 | 0.0048157 | 123.4455 | 5.053432 | 0.2842541 | 0.304588 | 139.9589 | 0.1174331 | 0.006605577 | 0.007078101 | 123.415 | 5.43252 | 0.3055777 | 0.3274369 | 137.9572 | 0.2665771 | 0.01499489 | 0.01606754
122.1805 | 6.394739 | 0.3597023 | 0.3854333 | 95.51678 | 16.1787 | 0.9100474 | 0.9751469 |  |  |  |  | 143.9822 | 0.1110092 | 0.006244237 | 0.006690913 | 123.4157 | 4.906662 | 0.2759983 | 0.2957417 | 141.9765 | 0.0795473 | 0.004474513 | 0.004794594 | 123.4354 | 5.063752 | 0.2848346 | 0.30521 | 139.9667 | 0.1171155 | 0.006587716 | 0.007058963 | 123.4061 | 5.443232 | 0.3061803 | 0.3280826 | 137.9653 | 0.265982 | 0.01496141 | 0.01603166
122.1694 | 6.410054 | 0.3605637 | 0.3863564 | 95.52601 | 16.17839 | 0.9100297 | 0.9751279 |  |  |  |  | 143.991 | 0.1102534 | 0.00620172 | 0.006645355 | 123.4075 | 4.916817 | 0.2765695 | 0.2963537 | 141.9846 | 0.07948894 | 0.00447123 | 0.004791076 | 123.4262 | 5.073807 | 0.2854002 | 0.3058161 | 139.975 | 0.116798 | 0.006569855 | 0.007039824 | 123.3973 | 5.453449 | 0.306755 | 0.3286984 | 137.9737 | 0.2653868 | 0.01492793 | 0.01599579
122.1616 | 6.419685 | 0.3611055 | 0.3869368 | 95.53303 | 16.17881 | 0.9100533 | 0.9751533 |  |  |  |  | 143.9996 | 0.1103038 | 0.006204555 | 0.006648393 | 123.4001 | 4.92668 | 0.2771243 | 0.2969482 | 141.9926 | 0.07931385 | 0.004461382 | 0.004780523 | 123.4164 | 5.083862 | 0.2859658 | 0.3064221 | 139.9826 | 0.1162159 | 0.00653711 | 0.007004737 | 123.3902 | 5.463616 | 0.3073269 | 0.3293112 | 137.9822 | 0.2650397 | 0.01490841 | 0.01597487
122.1538 | 6.429789 | 0.3616738 | 0.3875459 | 95.54119 | 16.17907 | 0.9100681 | 0.9751691 |  |  |  |  | 144.0084 | 0.1101022 | 0.006193217 | 0.006636244 | 123.3924 | 4.936543 | 0.2776791 | 0.2975427 | 142.0004 | 0.07878859 | 0.004431836 | 0.004748864 | 123.408 | 5.094076 | 0.2865403 | 0.3070378 | 139.99 | 0.1158983 | 0.006519249 | 0.006985598 | 123.3808 | 5.47418 | 0.3079211 | 0.329948 | 137.9899 | 0.2645933 | 0.0148833 | 0.01594796
122.145 | 6.439736 | 0.3622333 | 0.3881454 | 95.55363 | 16.17891 | 0.9100593 | 0.9751596 |  |  |  |  | 144.0156 | 0.1100014 | 0.006187548 | 0.006630169 | 123.3828 | 4.946698 | 0.2782504 | 0.2981548 | 142.0087 | 0.07843842 | 0.004412139 | 0.004727758 | 123.3981 | 5.104555 | 0.2871297 | 0.3076693 | 139.997 | 0.1162159 | 0.00653711 | 0.007004737 | 123.3726 | 5.484198 | 0.3084846 | 0.3305518 | 137.9987 | 0.2637502 | 0.01483587 | 0.01589714
122.1378 | 6.449735 | 0.3627958 | 0.3887481 | 95.56669 | 16.17876 | 0.9100504 | 0.9751501 |  |  |  |  | 144.0246 | 0.109296 | 0.006147866 | 0.006587649 | 123.3771 | 4.95662 | 0.2788084 | 0.2987528 | 142.017 | 0.07838006 | 0.004408856 | 0.00472424 | 123.3884 | 5.114768 | 0.2877043 | 0.308285 | 140.0054 | 0.1158983 | 0.006519249 | 0.006985598 | 123.3645 | 5.494167 | 0.3090453 | 0.3311526 | 138.0066 | 0.2632046 | 0.01480519 | 0.01586426
122.1296 | 6.460208 | 0.3633849 | 0.3893793 | 95.5755 | 16.17812 | 0.9100149 | 0.9751121 |  |  |  |  | 144.0327 | 0.1093463 | 0.006150701 | 0.006590686 | 123.3688 | 4.966074 | 0.2793403 | 0.2993226 | 142.0258 | 0.07756299 | 0.004362896 | 0.004674993 | 123.3798 | 5.124771 | 0.2882669 | 0.3088878 | 140.012 | 0.115475 | 0.006495434 | 0.00696008 | 123.3563 | 5.504781 | 0.3096423 | 0.3317924 | 138.0152 | 0.2621631 | 0.0147466 | 0.01580149
122.1221 | 6.471102 | 0.3639977 | 0.3900359 | 95.58419 | 16.17786 | 0.9100001 | 0.9750962 |  |  |  |  | 144.0413 | 0.1090944 | 0.006136528 | 0.0065755 | 123.3604 | 4.976288 | 0.2799148 | 0.2999382 | 142.0337 | 0.07750463 | 0.004359613 | 0.004671475 | 123.3692 | 5.134932 | 0.2888384 | 0.3095003 | 140.0198 | 0.1151045 | 0.006474596 | 0.006937752 | 123.3467 | 5.515444 | 0.3102421 | 0.3324351 | 138.0233 | 0.2617663 | 0.01472428 | 0.01577757
122.1129 | 6.48068 | 0.3645364 | 0.3906133 | 95.59191 | 16.17776 | 0.9099941 | 0.9750898 |  |  |  |  | 144.0488 | 0.1085905 | 0.006108184 | 0.006545128 | 123.3528 | 4.986618 | 0.2804958 | 0.3005609 | 142.0415 | 0.07674593 | 0.004316937 | 0.004625745 | 123.3596 | 5.144775 | 0.2893921 | 0.3100936 | 140.0278 | 0.1148928 | 0.006462689 | 0.006924992 | 123.3389 | 5.525512 | 0.3108085 | 0.3330419 | 138.0322 | 0.2612704 | 0.01469638 | 0.01574768
122.1068 | 6.490416 | 0.3650841 | 0.3912001 | 95.60121 | 16.17797 | 0.910006 | 0.9751025 |  |  |  |  | 144.0571 | 0.1083889 | 0.006096847 | 0.00653298 | 123.3461 | 4.996539 | 0.2810539 | 0.3011589 | 142.0501 | 0.07645412 | 0.004300522 | 0.004608157 | 123.3505 | 5.154883 | 0.2899607 | 0.3107028 | 140.0358 | 0.1146282 | 0.006447805 | 0.006909044 | 123.331 | 5.536175 | 0.3114083 | 0.3336846 | 138.041 | 0.2604273 | 0.01464896 | 0.01569686
122.098 | 6.500205 | 0.3656347 | 0.3917901 | 95.61025 | 16.1776 | 0.9099853 | 0.9750803 |  |  |  |  | 144.0657 | 0.1078346 | 0.006065668 | 0.006499571 | 123.3385 | 5.006519 | 0.2816153 | 0.3017604 | 142.0582 | 0.07598722 | 0.00427426 | 0.004580015 | 123.3404 | 5.165256 | 0.2905442 | 0.311328 | 140.0428 | 0.1146811 | 0.006450782 | 0.006912233 | 123.3215 | 5.546689 | 0.3119997 | 0.3343183 | 138.0498 | 0.2596337 | 0.01460432 | 0.01564903
122.0897 | 6.510362 | 0.366206 | 0.3924023 | 95.61889 | 16.17712 | 0.9099586 | 0.9750518 |  |  |  |  | 144.0742 | 0.1068772 | 0.006011814 | 0.006441864 | 123.3297 | 5.016791 | 0.2821931 | 0.3023795 | 142.068 | 0.07598722 | 0.00427426 | 0.004580015 | 123.3303 | 5.175787 | 0.2911366 | 0.3119628 | 140.0509 | 0.1143636 | 0.006432921 | 0.006893095 | 123.314 | 5.556806 | 0.3125688 | 0.3349281 | 138.0587 | 0.2588898 | 0.01456248 | 0.01560419
122.081 | 6.520993 | 0.366804 | 0.393043 | 95.62838 | 16.17681 | 0.9099409 | 0.9750328 |  |  |  |  | 144.0825 | 0.1066253 | 0.005997642 | 0.006426678 | 123.3214 | 5.026887 | 0.282761 | 0.3029881 | 142.0754 | 0.07528688 | 0.004234866 | 0.004537803 | 123.3208 | 5.185842 | 0.2917022 | 0.3125688 | 140.0586 | 0.113411 | 0.006379338 | 0.006835679 | 123.3049 | 5.56737 | 0.313163 | 0.3355649 | 138.0681 | 0.2580963 | 0.01451784 | 0.01555636
122.0693 | 6.536045 | 0.3676507 | 0.3939503 | 95.63684 | 16.17691 | 0.9099468 | 0.9750391 |  |  |  |  | 144.0906 | 0.1064741 | 0.005989138 | 0.006417567 | 123.3133 | 5.037217 | 0.283342 | 0.3036107 | 142.0849 | 0.07493671 | 0.004215168 | 0.004516697 | 123.3119 | 5.196162 | 0.2922826 | 0.3131908 | 140.0672 | 0.112776 | 0.006343616 | 0.006797402 | 123.2962 | 5.577835 | 0.3137516 | 0.3361956 | 138.0756 | 0.2573027 | 0.01447321 | 0.01550853
122.0578 | 6.550833 | 0.3684825 | 0.3948416 | 95.64508 | 16.17649 | 0.9099231 | 0.9750137 |  |  |  |  | 144.0992 | 0.1062725 | 0.005977801 | 0.006405418 | 123.3056 | 5.047781 | 0.2839362 | 0.3042474 | 142.0928 | 0.07470326 | 0.004202037 | 0.004502626 | 123.3011 | 5.206323 | 0.2928542 | 0.3138033 | 140.0747 | 0.1124055 | 0.006322778 | 0.006775073 | 123.288 | 5.587754 | 0.3143096 | 0.3367935 | 138.0846 | 0.2570052 | 0.01445647 | 0.0154906
122.0493 | 6.561306 | 0.3690716 | 0.3954728 | 95.65462 | 16.17644 | 0.9099201 | 0.9750105 |  |  |  |  | 144.1061 | 0.1063229 | 0.005980635 | 0.006408455 | 123.2969 | 5.057761 | 0.2844976 | 0.3048489 | 142.1019 | 0.07406128 | 0.004165926 | 0.004463932 | 123.2921 | 5.216696 | 0.2934376 | 0.3144285 | 140.0819 | 0.1117705 | 0.006287056 | 0.006736796 | 123.2786 | 5.597921 | 0.3148815 | 0.3374063 | 138.0938 | 0.2559636 | 0.01439788 | 0.01542782
122.0409 | 6.571147 | 0.3696252 | 0.396066 | 95.66298 | 16.17639 | 0.9099172 | 0.9750074 |  |  |  |  | 144.1153 | 0.1060206 | 0.005963629 | 0.006390232 | 123.2875 | 5.068149 | 0.285082 | 0.3054751 | 142.1098 | 0.07353602 | 0.00413638 | 0.004432273 | 123.2821 | 5.227703 | 0.2940568 | 0.3150919 | 140.0906 | 0.1113471 | 0.006263242 | 0.006711278 | 123.2704 | 5.608386 | 0.3154701 | 0.338037 | 138.1023 | 0.2549221 | 0.0143393 | 0.01536505
122.0324 | 6.581726 | 0.3702202 | 0.3967036 | 95.67518 | 16.17607 | 0.9098994 | 0.9749883 |  |  |  |  | 144.1224 | 0.1053151 | 0.005923947 | 0.006347711 | 123.2793 | 5.078071 | 0.28564 | 0.3060731 | 142.1181 | 0.07336093 | 0.004126532 | 0.00442172 | 123.2718 | 5.238129 | 0.2946433 | 0.3157203 | 140.1 | 0.1111354 | 0.006251334 | 0.006698519 | 123.2609 | 5.618206 | 0.3160225 | 0.3386289 | 138.1112 | 0.2542774 | 0.01430303 | 0.01532619
122.0248 | 6.592093 | 0.3708034 | 0.3973285 | 95.68814 | 16.17549 | 0.9098668 | 0.9749535 |  |  |  |  | 144.1302 | 0.1046097 | 0.005884265 | 0.006305191 | 123.2718 | 5.088576 | 0.2862309 | 0.3067063 | 142.1271 | 0.07318585 | 0.004116683 | 0.004411167 | 123.2626 | 5.248184 | 0.2952089 | 0.3163264 | 140.108 | 0.1106591 | 0.006224543 | 0.006669811 | 123.2537 | 5.628621 | 0.3166083 | 0.3392567 | 138.1188 | 0.2539798 | 0.01428629 | 0.01530825
122.0166 | 6.602198 | 0.3713717 | 0.3979375 | 95.69553 | 16.17549 | 0.9098668 | 0.9749535 |  |  |  |  | 144.1384 | 0.1042066 | 0.005861589 | 0.006280893 | 123.2631 | 5.098789 | 0.2868054 | 0.3073218 | 142.1352 | 0.07236878 | 0.004070723 | 0.004361919 | 123.2538 | 5.258027 | 0.2957625 | 0.3169197 | 140.1167 | 0.110024 | 0.006188821 | 0.006631534 | 123.2446 | 5.639235 | 0.3172053 | 0.3398964 | 138.1264 | 0.2532855 | 0.01424724 | 0.0152664
122.0097 | 6.611934 | 0.3719194 | 0.3985244 | 95.70301 | 16.17565 | 0.9098757 | 0.974963 |  |  |  |  | 144.1475 | 0.103753 | 0.00583608 | 0.006253559 | 123.2542 | 5.109469 | 0.2874062 | 0.3079656 | 142.1437 | 0.07231042 | 0.004067441 | 0.004358402 | 123.2437 | 5.268294 | 0.29634 | 0.3175385 | 140.1257 | 0.1097065 | 0.00617096 | 0.006612395 | 123.2352 | 5.649253 | 0.3177689 | 0.3405002 | 138.1346 | 0.2528391 | 0.01422213 | 0.0152395
122.0026 | 6.622302 | 0.3725026 | 0.3991493 | 95.71132 | 16.17549 | 0.9098668 | 0.9749535 |  |  |  |  | 144.1548 | 0.104005 | 0.005850252 | 0.006268745 | 123.246 | 5.119099 | 0.2879479 | 0.308546 | 142.1516 | 0.0717268 | 0.004034612 | 0.004323225 | 123.2338 | 5.278349 | 0.2969056 | 0.3181446 | 140.1348 | 0.1087539 | 0.006117377 | 0.006554979 | 123.2268 | 5.659767 | 0.3183603 | 0.341134 | 138.1437 | 0.2521448 | 0.01418307 | 0.01519765
121.9955 | 6.632459 | 0.3730739 | 0.3997615 | 95.71818 | 16.17512 | 0.9098461 | 0.9749312 |  |  |  |  | 144.1622 | 0.1036019 | 0.005827576 | 0.006244447 | 123.2376 | 5.129604 | 0.2885388 | 0.3091792 | 142.1598 | 0.07125991 | 0.004008349 | 0.004295084 | 123.2238 | 5.288722 | 0.2974891 | 0.3187697 | 140.1438 | 0.1084893 | 0.006102493 | 0.00653903 | 123.2185 | 5.669885 | 0.3189294 | 0.3417438 | 138.1514 | 0.2515992 | 0.01415238 | 0.01516476
121.9878 | 6.6423 | 0.3736275 | 0.4003546 | 95.72574 | 16.1746 | 0.9098165 | 0.9748995 |  |  |  |  | 144.1708 | 0.1033499 | 0.005813404 | 0.006229261 | 123.2284 | 5.139643 | 0.2891034 | 0.3097842 | 142.168 | 0.07079301 | 0.003982087 | 0.004266942 | 123.2152 | 5.299042 | 0.2980696 | 0.3193918 | 140.1516 | 0.1082247 | 0.006087609 | 0.006523081 | 123.2097 | 5.680201 | 0.3195097 | 0.3423655 | 138.1589 | 0.2508553 | 0.01411054 | 0.01511992
121.9798 | 6.652668 | 0.3742107 | 0.4009795 | 95.73528 | 16.17376 | 0.9097692 | 0.9748488 |  |  |  |  | 144.179 | 0.103098 | 0.005799232 | 0.006214075 | 123.2201 | 5.149798 | 0.2896746 | 0.3103963 | 142.175 | 0.07015103 | 0.003945975 | 0.004228248 | 123.2053 | 5.308991 | 0.2986292 | 0.3199914 | 140.1609 | 0.1081189 | 0.006081655 | 0.006516702 | 123.2021 | 5.690318 | 0.3200788 | 0.3429754 | 138.1664 | 0.2498138 | 0.01405195 | 0.01505715
121.9718 | 6.662246 | 0.3747494 | 0.4015568 | 95.74228 | 16.17365 | 0.9097632 | 0.9748424 |  |  |  |  | 144.1867 | 0.1027956 | 0.005782225 | 0.006195852 | 123.2113 | 5.159777 | 0.290236 | 0.3109978 | 142.1841 | 0.06921724 | 0.00389345 | 0.004171965 | 123.1961 | 5.319152 | 0.2992008 | 0.3206039 | 140.1688 | 0.1077484 | 0.006060818 | 0.006494373 | 123.1934 | 5.701328 | 0.3206981 | 0.343639 | 138.1751 | 0.2490698 | 0.01401011 | 0.01501231
121.9602 | 6.677245 | 0.3755931 | 0.4024609 | 95.75012 | 16.17328 | 0.9097425 | 0.9748202 |  |  |  |  | 144.1947 | 0.1024933 | 0.005765219 | 0.006177629 | 123.2024 | 5.170341 | 0.2908302 | 0.3116345 | 142.1918 | 0.06921724 | 0.00389345 | 0.004171965 | 123.1869 | 5.329895 | 0.2998051 | 0.3212514 | 140.1774 | 0.1076426 | 0.006054864 | 0.006487994 | 123.1859 | 5.711843 | 0.3212895 | 0.3442727 | 138.1831 | 0.2482763 | 0.01396547 | 0.01496448
121.9484 | 6.692454 | 0.3764487 | 0.4033776 | 95.75732 | 16.17349 | 0.9097544 | 0.9748329 |  |  |  |  | 144.2032 | 0.1023925 | 0.00575955 | 0.006171555 | 123.1936 | 5.180438 | 0.2913981 | 0.3122431 | 142.2001 | 0.06950905 | 0.003909864 | 0.004189553 | 123.1767 | 5.340426 | 0.3003975 | 0.3218862 | 140.1868 | 0.1070604 | 0.006022119 | 0.006452906 | 123.1768 | 5.722357 | 0.321881 | 0.3449065 | 138.1904 | 0.2474828 | 0.01392084 | 0.01491665
121.9404 | 6.702401 | 0.3770081 | 0.4039771 | 95.76478 | 16.17339 | 0.9097484 | 0.9748266 |  |  |  |  | 144.2103 | 0.1019894 | 0.005736875 | 0.006147257 | 123.1841 | 5.190826 | 0.2919825 | 0.3128692 | 142.2083 | 0.06956741 | 0.003913147 | 0.004193071 | 123.1667 | 5.350905 | 0.3009869 | 0.3225177 | 140.1932 | 0.1062666 | 0.005977466 | 0.00640506 | 123.1682 | 5.732772 | 0.3224668 | 0.3455342 | 138.1987 | 0.2466892 | 0.0138762 | 0.01486882
121.9329 | 6.712558 | 0.3775795 | 0.4045893 | 95.77316 | 16.17318 | 0.9097366 | 0.9748139 |  |  |  |  | 144.2194 | 0.1010824 | 0.005685855 | 0.006092588 | 123.1753 | 5.201214 | 0.2925668 | 0.3134954 | 142.2173 | 0.06921724 | 0.00389345 | 0.004171965 | 123.1571 | 5.36133 | 0.3015733 | 0.3231461 | 140.2022 | 0.1057374 | 0.005947698 | 0.006373162 | 123.1599 | 5.742939 | 0.3230387 | 0.346147 | 138.2065 | 0.2459949 | 0.01383714 | 0.01482697
121.9235 | 6.722452 | 0.378136 | 0.4051857 | 95.78469 | 16.17307 | 0.9097307 | 0.9748075 |  |  |  |  | 144.2269 | 0.1008808 | 0.005674517 | 0.006080439 | 123.1672 | 5.21172 | 0.2931577 | 0.3141285 | 142.2245 | 0.06869198 | 0.003863904 | 0.004140306 | 123.1484 | 5.371227 | 0.30213 | 0.3237426 | 140.2097 | 0.104626 | 0.005885185 | 0.006306177 | 123.1513 | 5.753354 | 0.3236246 | 0.3467748 | 138.2137 | 0.2452014 | 0.01379251 | 0.01477914
121.9145 | 6.732451 | 0.3786985 | 0.4057884 | 95.79632 | 16.17281 | 0.9097159 | 0.9747917 |  |  |  |  | 144.2352 | 0.1006289 | 0.005660345 | 0.006065254 | 123.1575 | 5.221875 | 0.293729 | 0.3147406 | 142.2329 | 0.06828345 | 0.003840925 | 0.004115682 | 123.1395 | 5.381546 | 0.3027105 | 0.3243646 | 140.2177 | 0.1043085 | 0.005867324 | 0.006287038 | 123.1427 | 5.76367 | 0.3242048 | 0.3473966 | 138.2206 | 0.2444078 | 0.01374787 | 0.01473131
121.9072 | 6.742924 | 0.3792876 | 0.4064196 | 95.80494 | 16.17249 | 0.9096981 | 0.9747726 |  |  |  |  | 144.2428 | 0.1004273 | 0.005649008 | 0.006053105 | 123.1487 | 5.232321 | 0.2943166 | 0.3153703 | 142.2404 | 0.06799164 | 0.00382451 | 0.004098094 | 123.1306 | 5.392078 | 0.3033028 | 0.3249994 | 140.2253 | 0.1038851 | 0.005843509 | 0.00626152 | 123.135 | 5.774333 | 0.3248046 | 0.3480393 | 138.2294 | 0.2440111 | 0.01372555 | 0.0147074
121.8987 | 6.753081 | 0.3798589 | 0.4070318 | 95.81259 | 16.17223 | 0.9096833 | 0.9747568 |  |  |  |  | 144.2514 | 0.1002761 | 0.005640504 | 0.006043993 | 123.1399 | 5.242768 | 0.2949042 | 0.316 | 142.2487 | 0.06805 | 0.003827793 | 0.004101611 | 123.1212 | 5.402715 | 0.3039012 | 0.3256405 | 140.2337 | 0.1038322 | 0.005840532 | 0.00625833 | 123.1263 | 5.784005 | 0.3253486 | 0.3486222 | 138.2365 | 0.2434655 | 0.01369487 | 0.01467452
121.8916 | 6.763081 | 0.3804214 | 0.4076345 | 95.82101 | 16.17165 | 0.9096507 | 0.9747219 |  |  |  |  | 144.2598 | 0.09977224 | 0.00561216 | 0.006013621 | 123.1312 | 5.252456 | 0.2954492 | 0.3165839 | 142.2574 | 0.06734966 | 0.003788399 | 0.004059399 | 123.113 | 5.412982 | 0.3044787 | 0.3262593 | 140.2421 | 0.1034088 | 0.005816718 | 0.006232812 | 123.1175 | 5.794122 | 0.3259177 | 0.349232 | 138.2456 | 0.2428704 | 0.01366139 | 0.01463865
121.8826 | 6.773133 | 0.3809868 | 0.4082404 | 95.82915 | 16.17133 | 0.909633 | 0.9747029 |  |  |  |  | 144.268 | 0.09926834 | 0.005583816 | 0.00598325 | 123.122 | 5.262728 | 0.2960269 | 0.317203 | 142.2651 | 0.06688276 | 0.003762136 | 0.004031258 | 123.1043 | 5.423566 | 0.3050741 | 0.3268973 | 140.2502 | 0.1034088 | 0.005816718 | 0.006232812 | 123.1094 | 5.804488 | 0.3265008 | 0.3498568 | 138.2527 | 0.2420272 | 0.01361396 | 0.01458783
121.8748 | 6.783395 | 0.381564 | 0.4088589 | 95.83765 | 16.17123 | 0.9096271 | 0.9746965 |  |  |  |  | 144.2767 | 0.09886522 | 0.00556114 | 0.005958952 | 123.1122 | 5.272883 | 0.2965982 | 0.3178151 | 142.2733 | 0.06606569 | 0.003716177 | 0.00398201 | 123.0956 | 5.433621 | 0.3056396 | 0.3275033 | 140.2585 | 0.1030384 | 0.00579588 | 0.006210484 | 123.1022 | 5.815052 | 0.327095 | 0.3504935 | 138.2607 | 0.2415313 | 0.01358607 | 0.01455793
121.867 | 6.793026 | 0.3821058 | 0.4094394 | 95.84476 | 16.17102 | 0.9096152 | 0.9746838 |  |  |  |  | 144.286 | 0.09861327 | 0.005546968 | 0.005943766 | 123.1024 | 5.283213 | 0.2971792 | 0.3184377 | 142.2822 | 0.06571552 | 0.00369648 | 0.003960904 | 123.0865 | 5.444258 | 0.306238 | 0.3281445 | 140.2672 | 0.1021916 | 0.005748251 | 0.006159447 | 123.0936 | 5.825814 | 0.3277004 | 0.3511422 | 138.2701 | 0.2409361 | 0.01355259 | 0.01452206
121.8588 | 6.802867 | 0.3826593 | 0.4100326 | 95.85351 | 16.17097 | 0.9096123 | 0.9746807 |  |  |  |  | 144.2938 | 0.09836132 | 0.005532796 | 0.00592858 | 123.0936 | 5.293601 | 0.2977636 | 0.3190639 | 142.2906 | 0.06536535 | 0.003676782 | 0.003939798 | 123.0793 | 5.454684 | 0.3068244 | 0.3287729 | 140.2757 | 0.1017153 | 0.005721459 | 0.00613074 | 123.0855 | 5.836427 | 0.3282974 | 0.3517819 | 138.2791 | 0.2408865 | 0.0135498 | 0.01451907
121.8471 | 6.818129 | 0.3835178 | 0.4109525 | 95.86246 | 16.17086 | 0.9096063 | 0.9746743 |  |  |  |  | 144.3032 | 0.09831093 | 0.005529962 | 0.005925543 | 123.0843 | 5.304457 | 0.2983742 | 0.3197181 | 142.2995 | 0.06478173 | 0.003643954 | 0.003904621 | 123.071 | 5.465215 | 0.3074168 | 0.3294076 | 140.2839 | 0.1014507 | 0.005706575 | 0.006114791 | 123.0772 | 5.846942 | 0.3288888 | 0.3524156 | 138.287 | 0.2402418 | 0.01351353 | 0.01448021
121.8345 | 6.833444 | 0.3843793 | 0.4118755 | 95.86996 | 16.1707 | 0.9095975 | 0.9746648 |  |  |  |  | 144.312 | 0.09780703 | 0.005501617 | 0.005895171 | 123.0745 | 5.314903 | 0.2989618 | 0.3203478 | 142.308 | 0.06448992 | 0.00362754 | 0.003887033 | 123.0615 | 5.475271 | 0.3079824 | 0.3300137 | 140.2925 | 0.1011332 | 0.005688714 | 0.006095652 | 123.0695 | 5.857357 | 0.3294746 | 0.3530434 | 138.296 | 0.2393491 | 0.01346332 | 0.0144264
121.8267 | 6.843548 | 0.3849477 | 0.4124846 | 95.87726 | 16.17018 | 0.9095679 | 0.9746331 |  |  |  |  | 144.32 | 0.09775664 | 0.005498783 | 0.005892134 | 123.0662 | 5.32535 | 0.2995494 | 0.3209775 | 142.3144 | 0.06361449 | 0.003578297 | 0.003834268 | 123.0539 | 5.485537 | 0.3085599 | 0.3306325 | 140.3011 | 0.1005511 | 0.005655969 | 0.006060565 | 123.0613 | 5.867772 | 0.3300605 | 0.3536711 | 138.304 | 0.2384563 | 0.0134131 | 0.0143726
121.818 | 6.85339 | 0.3855012 | 0.4130778 | 95.88532 | 16.17049 | 0.9095856 | 0.9746521 |  |  |  |  | 144.3288 | 0.09765586 | 0.005493114 | 0.00588606 | 123.0553 | 5.336497 | 0.3001765 | 0.3216493 | 142.3242 | 0.06396467 | 0.003597994 | 0.003855374 | 123.044 | 5.496069 | 0.3091523 | 0.3312673 | 140.3105 | 0.1003923 | 0.005647039 | 0.006050995 | 123.0523 | 5.877989 | 0.3306352 | 0.3542869 | 138.314 | 0.2376628 | 0.01336847 | 0.01432477
121.8096 | 6.863284 | 0.3860578 | 0.4136741 | 95.89784 | 16.17044 | 0.9095827 | 0.9746489 |  |  |  |  | 144.3373 | 0.09770625 | 0.005495949 | 0.005889097 | 123.046 | 5.346477 | 0.3007378 | 0.3222509 | 142.3328 | 0.06343941 | 0.003568449 | 0.003823715 | 123.0358 | 5.5066 | 0.3097447 | 0.331902 | 140.3186 | 0.09959848 | 0.005602386 | 0.006003149 | 123.0445 | 5.888106 | 0.3312043 | 0.3548967 | 138.322 | 0.2371173 | 0.01333778 | 0.01429189
121.8022 | 6.873494 | 0.3866321 | 0.4142895 | 95.9105 | 16.17018 | 0.9095679 | 0.9746331 |  |  |  |  | 144.3465 | 0.09725274 | 0.005470439 | 0.005861762 | 123.0368 | 5.356924 | 0.3013255 | 0.3228805 | 142.3411 | 0.06338105 | 0.003565166 | 0.003820197 | 123.0277 | 5.517555 | 0.3103609 | 0.3325623 | 140.327 | 0.0989105 | 0.005563688 | 0.005961682 | 123.0349 | 5.898521 | 0.3317901 | 0.3555245 | 138.3307 | 0.2365717 | 0.01330709 | 0.014259
121.7932 | 6.883019 | 0.3871679 | 0.4148636 | 95.91791 | 16.16986 | 0.9095501 | 0.974614 |  |  |  |  | 144.354 | 0.09715196 | 0.00546477 | 0.005855688 | 123.0266 | 5.36667 | 0.3018737 | 0.323468 | 142.3482 | 0.06297251 | 0.003542186 | 0.003795573 | 123.0189 | 5.52761 | 0.3109265 | 0.3331684 | 140.3358 | 0.09880466 | 0.005557734 | 0.005955302 | 123.028 | 5.909135 | 0.3323871 | 0.3561642 | 138.3389 | 0.2365221 | 0.0133043 | 0.01425601
121.7855 | 6.893282 | 0.3877451 | 0.4154822 | 95.92706 | 16.16933 | 0.9095205 | 0.9745823 |  |  |  |  | 144.3635 | 0.09649689 | 0.005427922 | 0.005816205 | 123.0175 | 5.376884 | 0.3024482 | 0.3240836 | 142.3565 | 0.06297251 | 0.003542186 | 0.003795573 | 123.0118 | 5.5383 | 0.3115278 | 0.3338127 | 140.344 | 0.09896342 | 0.005566665 | 0.005964871 | 123.0198 | 5.919351 | 0.3329618 | 0.35678 | 138.348 | 0.235927 | 0.01327082 | 0.01422014
121.777 | 6.903544 | 0.3883224 | 0.4161007 | 95.93512 | 16.16923 | 0.9095146 | 0.974576 |  |  |  |  | 144.3723 | 0.09548909 | 0.005371234 | 0.005755461 | 123.0077 | 5.387155 | 0.303026 | 0.3247027 | 142.3646 | 0.06256398 | 0.003519206 | 0.00377095 | 123.0038 | 5.548937 | 0.3121262 | 0.3344538 | 140.3522 | 0.09854005 | 0.00554285 | 0.005939353 | 123.011 | 5.929667 | 0.3335421 | 0.3574018 | 138.3552 | 0.2354806 | 0.01324572 | 0.01419324
121.7684 | 6.913596 | 0.3888878 | 0.4167066 | 95.94262 | 16.16949 | 0.9095294 | 0.9745918 |  |  |  |  | 144.3797 | 0.09503558 | 0.005345724 | 0.005728126 | 122.9987 | 5.397777 | 0.3036234 | 0.3253429 | 142.3721 | 0.06221381 | 0.003499509 | 0.003749844 | 122.9948 | 5.559522 | 0.3127215 | 0.3350918 | 140.3601 | 0.09811668 | 0.005519035 | 0.005913835 | 123.004 | 5.939834 | 0.334114 | 0.3580146 | 138.3635 | 0.2350838 | 0.0132234 | 0.01416932
121.7594 | 6.923542 | 0.3894473 | 0.4173061 | 95.95087 | 16.16891 | 0.9094968 | 0.9745569 |  |  |  |  | 144.3882 | 0.09488441 | 0.005337221 | 0.005719015 | 122.9887 | 5.407932 | 0.3041947 | 0.325955 | 142.3804 | 0.0614551 | 0.003456832 | 0.003704114 | 122.987 | 5.569683 | 0.3132931 | 0.3357042 | 140.3679 | 0.09732285 | 0.005474383 | 0.005865989 | 122.9949 | 5.950547 | 0.3347166 | 0.3586603 | 138.3705 | 0.2344391 | 0.01318713 | 0.01413046
121.7516 | 6.934068 | 0.3900394 | 0.4179405 | 95.96001 | 16.16881 | 0.9094909 | 0.9745506 |  |  |  |  | 144.3966 | 0.09433012 | 0.005306042 | 0.005685606 | 122.9798 | 5.418087 | 0.3047659 | 0.3265671 | 142.3879 | 0.06040459 | 0.003397741 | 0.003640796 | 122.98 | 5.580108 | 0.3138795 | 0.3363326 | 140.3762 | 0.09658195 | 0.005432707 | 0.005821332 | 122.9864 | 5.961458 | 0.3353303 | 0.3593179 | 138.3793 | 0.2336952 | 0.01314529 | 0.01408562
121.7441 | 6.944436 | 0.3906225 | 0.4185654 | 95.96775 | 16.16823 | 0.9094583 | 0.9745157 |  |  |  |  | 144.4047 | 0.09453168 | 0.00531738 | 0.005697754 | 122.971 | 5.428709 | 0.3053633 | 0.3272073 | 142.3962 | 0.06028786 | 0.003391175 | 0.00363376 | 122.9709 | 5.590428 | 0.31446 | 0.3369546 | 140.3841 | 0.09652903 | 0.005429731 | 0.005818142 | 122.9793 | 5.971724 | 0.3359078 | 0.3599367 | 138.387 | 0.2335464 | 0.01313692 | 0.01407666
121.7359 | 6.954803 | 0.3912057 | 0.4191903 | 95.97619 | 16.16791 | 0.9094406 | 0.9744967 |  |  |  |  | 144.4136 | 0.09412856 | 0.005294704 | 0.005673457 | 122.9614 | 5.438631 | 0.3059214 | 0.3278053 | 142.403 | 0.05952916 | 0.003348498 | 0.00358803 | 122.9638 | 5.60043 | 0.3150226 | 0.3375575 | 140.3919 | 0.09642319 | 0.005423777 | 0.005811762 | 122.9709 | 5.98209 | 0.3364909 | 0.3605615 | 138.3946 | 0.2324553 | 0.01307554 | 0.01401089
121.7228 | 6.969381 | 0.3920257 | 0.420069 | 95.98462 | 16.16755 | 0.9094198 | 0.9744745 |  |  |  |  | 144.4216 | 0.09357426 | 0.005263526 | 0.005640048 | 122.9518 | 5.449019 | 0.3065058 | 0.3284314 | 142.411 | 0.05923735 | 0.003332084 | 0.003570442 | 122.9573 | 5.610856 | 0.315609 | 0.3381859 | 140.3996 | 0.09615858 | 0.005408893 | 0.005795814 | 122.9626 | 5.992852 | 0.3370962 | 0.3612101 | 138.4018 | 0.2313146 | 0.01301138 | 0.01394214
121.7102 | 6.984538 | 0.3928783 | 0.4209825 | 95.9927 | 16.1677 | 0.9094287 | 0.974484 |  |  |  |  | 144.4294 | 0.09352387 | 0.005260691 | 0.005637011 | 122.9429 | 5.459466 | 0.3070934 | 0.3290611 | 142.4195 | 0.05836192 | 0.003282841 | 0.003517677 | 122.9489 | 5.620911 | 0.3161746 | 0.3387919 | 140.4082 | 0.09562936 | 0.005379124 | 0.005763916 | 122.955 | 6.003218 | 0.3376793 | 0.3618349 | 138.4096 | 0.2311658 | 0.01300301 | 0.01393317
121.702 | 6.994695 | 0.3934496 | 0.4215947 | 96.00208 | 16.16797 | 0.9094435 | 0.9744998 |  |  |  |  | 144.4372 | 0.09301997 | 0.005232347 | 0.005606639 | 122.9335 | 5.469913 | 0.307681 | 0.3296908 | 142.4264 | 0.05812847 | 0.00326971 | 0.003503606 | 122.9408 | 5.631442 | 0.316767 | 0.3394267 | 140.4158 | 0.09525891 | 0.005358287 | 0.005741587 | 122.947 | 6.013434 | 0.338254 | 0.3624507 | 138.4175 | 0.2304218 | 0.01296116 | 0.01388833
121.6928 | 7.004694 | 0.3940121 | 0.4221974 | 96.01062 | 16.16797 | 0.9094435 | 0.9744998 |  |  |  |  | 144.4454 | 0.0928688 | 0.005223844 | 0.005597527 | 122.9239 | 5.480126 | 0.3082555 | 0.3303063 | 142.4349 | 0.05719468 | 0.003217185 | 0.003447323 | 122.9334 | 5.642185 | 0.3173713 | 0.3400742 | 140.4229 | 0.0942534 | 0.005301727 | 0.005680982 | 122.9386 | 6.024445 | 0.3388733 | 0.3631143 | 138.4254 | 0.2299259 | 0.01293327 | 0.01385844
121.6854 | 7.014378 | 0.3945568 | 0.4227811 | 96.02238 | 16.16797 | 0.9094435 | 0.9744998 |  |  |  |  | 144.4532 | 0.09206256 | 0.005178493 | 0.005548932 | 122.9146 | 5.490806 | 0.3088563 | 0.3309501 | 142.4429 | 0.05742813 | 0.003230316 | 0.003461394 | 122.9259 | 5.653034 | 0.3179816 | 0.3407281 | 140.4318 | 0.0942534 | 0.005301727 | 0.005680982 | 122.931 | 6.034909 | 0.3394619 | 0.3637451 | 138.4332 | 0.2294795 | 0.01290816 | 0.01383153
121.6757 | 7.025009 | 0.3951547 | 0.4234218 | 96.03566 | 16.16781 | 0.9094346 | 0.9744903 |  |  |  |  | 144.4618 | 0.09130671 | 0.005135977 | 0.005503375 | 122.9053 | 5.50172 | 0.3094702 | 0.3316079 | 142.4518 | 0.05731141 | 0.00322375 | 0.003454359 | 122.9193 | 5.663354 | 0.3185621 | 0.3413501 | 140.4406 | 0.09404171 | 0.00528982 | 0.005668223 | 122.9229 | 6.044928 | 0.3400255 | 0.3643489 | 138.441 | 0.2292315 | 0.01289421 | 0.01381659
121.6681 | 7.034903 | 0.3957113 | 0.4240182 | 96.04422 | 16.16802 | 0.9094465 | 0.974503 |  |  |  |  | 144.4701 | 0.09075242 | 0.005104798 | 0.005469966 | 122.8964 | 5.512459 | 0.3100742 | 0.3322551 | 142.4596 | 0.05684451 | 0.003197488 | 0.003426217 | 122.9112 | 5.673727 | 0.3191455 | 0.3419753 | 140.4488 | 0.09335373 | 0.005251121 | 0.005626756 | 122.9143 | 6.055442 | 0.3406169 | 0.3649827 | 138.4493 | 0.2285372 | 0.01285515 | 0.01377474
121.6596 | 7.044955 | 0.3962767 | 0.424624 | 96.0528 | 16.16791 | 0.9094406 | 0.9744967 |  |  |  |  | 144.4782 | 0.09095398 | 0.005116136 | 0.005482114 | 122.8887 | 5.523197 | 0.3106783 | 0.3329024 | 142.4676 | 0.05690287 | 0.00320077 | 0.003429735 | 122.9049 | 5.684364 | 0.3197439 | 0.3426165 | 140.4569 | 0.09293036 | 0.005227306 | 0.005601238 | 122.9066 | 6.065758 | 0.3411972 | 0.3656044 | 138.457 | 0.2280908 | 0.01283004 | 0.01374783
121.6503 | 7.055164 | 0.396851 | 0.4252394 | 96.06171 | 16.16749 | 0.9094169 | 0.9744713 |  |  |  |  | 144.487 | 0.09039969 | 0.005084957 | 0.005448705 | 122.8799 | 5.533586 | 0.3112626 | 0.3335285 | 142.4762 | 0.05666943 | 0.003187639 | 0.003415664 | 122.8977 | 5.694525 | 0.3203154 | 0.3432289 | 140.4659 | 0.09266575 | 0.005212422 | 0.005585289 | 122.8997 | 6.075628 | 0.3417523 | 0.3661993 | 138.4646 | 0.2273469 | 0.0127882 | 0.01370299
121.6415 | 7.065743 | 0.397446 | 0.425877 | 96.06922 | 16.1667 | 0.9093725 | 0.9744237 |  |  |  |  | 144.4949 | 0.08969423 | 0.005045275 | 0.005406185 | 122.8705 | 5.543799 | 0.3118371 | 0.3341441 | 142.4849 | 0.05649434 | 0.003177791 | 0.003405111 | 122.8905 | 5.705374 | 0.3209257 | 0.3438828 | 140.4742 | 0.09213654 | 0.005182654 | 0.005553391 | 122.8911 | 6.085646 | 0.3423159 | 0.3668031 | 138.4732 | 0.2264542 | 0.01273798 | 0.01364918
121.6338 | 7.075479 | 0.3979937 | 0.4264638 | 96.07672 | 16.16576 | 0.9093192 | 0.9743666 |  |  |  |  | 144.5031 | 0.08949267 | 0.005033937 | 0.005394036 | 122.8629 | 5.553954 | 0.3124083 | 0.3347562 | 142.4931 | 0.05608581 | 0.003154811 | 0.003380488 | 122.8829 | 5.716011 | 0.321524 | 0.344524 | 140.4831 | 0.09192485 | 0.005170747 | 0.005540632 | 122.8835 | 6.096309 | 0.3429156 | 0.3674458 | 138.4808 | 0.2261566 | 0.01272124 | 0.01363125
121.6253 | 7.085478 | 0.3985561 | 0.4270665 | 96.08461 | 16.16549 | 0.9093044 | 0.9743508 |  |  |  |  | 144.5128 | 0.08873682 | 0.004991421 | 0.005348478 | 122.8539 | 5.564167 | 0.3129828 | 0.3353718 | 142.5016 | 0.05591072 | 0.003144962 | 0.003369934 | 122.8748 | 5.726331 | 0.3221045 | 0.345146 | 140.4921 | 0.09208361 | 0.005179677 | 0.005550201 | 122.8763 | 6.106427 | 0.3434848 | 0.3680557 | 138.4891 | 0.2257102 | 0.01269614 | 0.01360434
121.617 | 7.095319 | 0.3991097 | 0.4276597 | 96.09251 | 16.16518 | 0.9092866 | 0.9743317 |  |  |  |  | 144.5217 | 0.08828331 | 0.004965911 | 0.005321144 | 122.8455 | 5.574672 | 0.3135737 | 0.336005 | 142.5096 | 0.05497693 | 0.003092437 | 0.003313652 | 122.8684 | 5.736439 | 0.322673 | 0.3457552 | 140.5 | 0.09150148 | 0.005146932 | 0.005515114 | 122.8697 | 6.116643 | 0.3440594 | 0.3686715 | 138.4981 | 0.2255614 | 0.01268777 | 0.01359538
121.6032 | 7.110476 | 0.3999623 | 0.4285732 | 96.09999 | 16.16502 | 0.9092778 | 0.9743222 |  |  |  |  | 144.5296 | 0.08798097 | 0.004948905 | 0.005302921 | 122.8377 | 5.585236 | 0.3141679 | 0.3366417 | 142.5186 | 0.05468512 | 0.003076022 | 0.003296063 | 122.8618 | 5.747288 | 0.3232833 | 0.3464091 | 140.5099 | 0.09123687 | 0.005132048 | 0.005499165 | 122.8607 | 6.127207 | 0.3446537 | 0.3693082 | 138.5054 | 0.2246687 | 0.01263755 | 0.01354157
121.5901 | 7.125475 | 0.4008059 | 0.4294773 | 96.10944 | 16.16497 | 0.9092748 | 0.974319 |  |  |  |  | 144.5388 | 0.08793058 | 0.00494607 | 0.005299884 | 122.829 | 5.595683 | 0.3147556 | 0.3372713 | 142.5264 | 0.05462676 | 0.00307274 | 0.003292546 | 122.854 | 5.757607 | 0.3238638 | 0.3470311 | 140.5189 | 0.0910781 | 0.005123117 | 0.005489596 | 122.8542 | 6.137721 | 0.3452451 | 0.3699419 | 138.5138 | 0.2237264 | 0.01258455 | 0.01348477
121.5816 | 7.135211 | 0.4013536 | 0.4300641 | 96.11626 | 16.16528 | 0.9092926 | 0.9743381 |  |  |  |  | 144.5477 | 0.08742668 | 0.004917726 | 0.005269512 | 122.8206 | 5.605779 | 0.3153235 | 0.3378799 | 142.5339 | 0.05421822 | 0.00304976 | 0.003267922 | 122.8477 | 5.76798 | 0.3244472 | 0.3476563 | 140.5274 | 0.09039012 | 0.005084419 | 0.005448129 | 122.8458 | 6.148186 | 0.3458337 | 0.3705727 | 138.5226 | 0.2229329 | 0.01253991 | 0.01343694
121.5725 | 7.145158 | 0.4019131 | 0.4306636 | 96.12408 | 16.16512 | 0.9092837 | 0.9743286 |  |  |  |  | 144.5553 | 0.0873259 | 0.004912057 | 0.005263437 | 122.8122 | 5.616051 | 0.3159013 | 0.338499 | 142.543 | 0.05380969 | 0.00302678 | 0.003243298 | 122.8397 | 5.778564 | 0.3250426 | 0.3482943 | 140.5368 | 0.08980798 | 0.005051674 | 0.005413041 | 122.8382 | 6.158899 | 0.3464363 | 0.3712184 | 138.5314 | 0.2225857 | 0.01252038 | 0.01341602
121.5654 | 7.155631 | 0.4025022 | 0.4312949 | 96.13553 | 16.16534 | 0.9092955 | 0.9743412 |  |  |  |  | 144.5633 | 0.08712434 | 0.00490072 | 0.005251289 | 122.8038 | 5.626264 | 0.3164758 | 0.3391146 | 142.5514 | 0.05369297 | 0.003020214 | 0.003236263 | 122.833 | 5.788725 | 0.3256142 | 0.3489067 | 140.5463 | 0.08970214 | 0.00504572 | 0.005406662 | 122.8312 | 6.169314 | 0.3470222 | 0.3718461 | 138.5403 | 0.2221393 | 0.01249527 | 0.01338911
121.5554 | 7.165472 | 0.4030558 | 0.431888 | 96.14722 | 16.16518 | 0.9092866 | 0.9743317 |  |  |  |  | 144.57 | 0.08692278 | 0.004889382 | 0.00523914 | 122.7956 | 5.636711 | 0.3170634 | 0.3397443 | 142.5599 | 0.05328443 | 0.002997234 | 0.003211639 | 122.8259 | 5.799045 | 0.3261946 | 0.3495287 | 140.5552 | 0.0895963 | 0.005039766 | 0.005400282 | 122.8241 | 6.179531 | 0.3475968 | 0.3724619 | 138.5486 | 0.2213954 | 0.01245343 | 0.01334427
121.5457 | 7.175998 | 0.4036478 | 0.4325225 | 96.15432 | 16.16497 | 0.9092748 | 0.974319 |  |  |  |  | 144.5788 | 0.08672122 | 0.004878044 | 0.005226991 | 122.7871 | 5.647216 | 0.3176543 | 0.3403775 | 142.5686 | 0.05270081 | 0.002964406 | 0.003176462 | 122.8182 | 5.809471 | 0.3267811 | 0.3501571 | 140.5638 | 0.08906708 | 0.005009998 | 0.005368384 | 122.8164 | 6.189797 | 0.3481743 | 0.3730807 | 138.5581 | 0.2203539 | 0.01239484 | 0.0132815
121.5376 | 7.186786 | 0.4042547 | 0.4331727 | 96.16178 | 16.16481 | 0.9092659 | 0.9743095 |  |  |  |  | 144.5869 | 0.08636849 | 0.004858203 | 0.005205731 | 122.7799 | 5.658072 | 0.3182649 | 0.3410317 | 142.5773 | 0.05293426 | 0.002977537 | 0.003190533 | 122.8112 | 5.820002 | 0.3273735 | 0.3507919 | 140.5734 | 0.08869663 | 0.00498916 | 0.005346056 | 122.8082 | 6.200014 | 0.348749 | 0.3736965 | 138.5659 | 0.2195604 | 0.01235021 | 0.01323367
121.5285 | 7.196733 | 0.4048142 | 0.4337722 | 96.17039 | 16.1647 | 0.90926 | 0.9743032 |  |  |  |  | 144.5934 | 0.08576381 | 0.00482419 | 0.005169285 | 122.7714 | 5.668343 | 0.3188427 | 0.3416509 | 142.5854 | 0.0521172 | 0.002931577 | 0.003141285 | 122.8043 | 5.830375 | 0.3279569 | 0.3514171 | 140.5802 | 0.08790281 | 0.004944508 | 0.005298209 | 122.8009 | 6.210528 | 0.3493404 | 0.3743302 | 138.5744 | 0.218866 | 0.01231115 | 0.01319182
121.5196 | 7.206416 | 0.4053589 | 0.4343559 | 96.1788 | 16.16418 | 0.9092304 | 0.9742715 |  |  |  |  | 144.6006 | 0.08520952 | 0.004793011 | 0.005135876 | 122.7636 | 5.67879 | 0.3194303 | 0.3422805 | 142.5934 | 0.05147521 | 0.002895466 | 0.003102591 | 122.7967 | 5.841329 | 0.3285731 | 0.3520773 | 140.5895 | 0.08747943 | 0.004920693 | 0.005272691 | 122.7929 | 6.220794 | 0.3499179 | 0.374949 | 138.5832 | 0.2185684 | 0.01229441 | 0.01317388
121.5116 | 7.216416 | 0.4059213 | 0.4349586 | 96.18645 | 16.16428 | 0.9092363 | 0.9742778 |  |  |  |  | 144.609 | 0.08470562 | 0.004764667 | 0.005105504 | 122.7558 | 5.689354 | 0.3200245 | 0.3429172 | 142.6013 | 0.05077487 | 0.002856072 | 0.003060379 | 122.7893 | 5.85202 | 0.3291744 | 0.3527217 | 140.5976 | 0.08705606 | 0.004896879 | 0.005247173 | 122.7847 | 6.231358 | 0.3505121 | 0.3755857 | 138.5915 | 0.2181221 | 0.01226931 | 0.01314698
121.5022 | 7.226731 | 0.4065015 | 0.4355803 | 96.19453 | 16.16397 | 0.9092185 | 0.9742588 |  |  |  |  | 144.6172 | 0.08400016 | 0.004724985 | 0.005062983 | 122.7471 | 5.700267 | 0.3206384 | 0.343575 | 142.6107 | 0.05030798 | 0.002829809 | 0.003032238 | 122.7821 | 5.862075 | 0.32974 | 0.3533277 | 140.6052 | 0.0871619 | 0.004902832 | 0.005253553 | 122.7763 | 6.241575 | 0.3510868 | 0.3762015 | 138.5994 | 0.2176757 | 0.0122442 | 0.01312008
121.4934 | 7.236572 | 0.4070551 | 0.4361735 | 96.20309 | 16.16355 | 0.9091949 | 0.9742334 |  |  |  |  | 144.6242 | 0.08394977 | 0.004722151 | 0.005059946 | 122.7412 | 5.710772 | 0.3212293 | 0.3442082 | 142.6182 | 0.0499578 | 0.002810112 | 0.003011131 | 122.7746 | 5.872288 | 0.3303146 | 0.3539433 | 140.6142 | 0.08668561 | 0.004876041 | 0.005224845 | 122.7681 | 6.251742 | 0.3516587 | 0.3768143 | 138.6093 | 0.2171302 | 0.01221351 | 0.01308719
121.4806 | 7.25136 | 0.407887 | 0.4370648 | 96.21106 | 16.16365 | 0.9092008 | 0.9742397 |  |  |  |  | 144.632 | 0.08364743 | 0.004705144 | 0.005041723 | 122.7325 | 5.721628 | 0.3218399 | 0.3448625 | 142.6266 | 0.04978272 | 0.002800264 | 0.003000578 | 122.767 | 5.88282 | 0.3309069 | 0.3545781134 | 140.6214 | 0.08626224 | 0.004852226 | 0.005199326 | 122.7601 | 6.262008 | 0.3522362 | 0.3774331 | 138.6174 | 0.2167334 | 0.01219119 | 0.01306328
121.4686 | 7.266412 | 0.4087336 | 0.437972 | 96.21912 | 16.16365 | 0.9092008 | 0.9742397 |  |  |  |  | 144.6407 | 0.08314353 | 0.0046768 | 0.005011351 | 122.7266 | 5.731666 | 0.3224046 | 0.3454675 | 142.6351 | 0.04890729 | 0.002751021 | 0.002947813 | 122.7591 | 5.893087 | 0.3314845 | 0.3551969 | 140.63 | 0.08599763 | 0.004837342 | 0.005183378 | 122.7531 | 6.272275 | 0.3528137 | 0.3780519 | 138.6262 | 0.216535 | 0.01218003 | 0.01305132
121.4593 | 7.276569 | 0.4093049 | 0.4385842 | 96.2282 | 16.1637 | 0.9092037 | 0.9742429 |  |  |  |  | 144.6474 | 0.08299236 | 0.004668297 | 0.00500224 | 122.7182 | 5.741821 | 0.3229758 | 0.3460796 | 142.6431 | 0.04855712 | 0.002731324 | 0.002926707 | 122.7522 | 5.90383 | 0.3320887 | 0.3558445 | 140.6382 | 0.08557426 | 0.004813528 | 0.005157859 | 122.7447 | 6.283037 | 0.353419 | 0.3787006 | 138.6348 | 0.2157911 | 0.01213819 | 0.01300648
121.4517 | 7.285989 | 0.4098348 | 0.439152 | 96.23595 | 16.16381 | 0.9092097 | 0.9742493 |  |  |  |  | 144.656 | 0.08253885 | 0.004642787 | 0.004974905 | 122.7114 | 5.752151 | 0.3235569 | 0.3467022 | 142.6513 | 0.04809022 | 0.002705061 | 0.002898566 | 122.7436 | 5.914414 | 0.3326841 | 0.3564824 | 140.6466 | 0.08578594 | 0.004825435 | 0.005170618 | 122.7363 | 6.293402 | 0.3540021 | 0.3793254 | 138.6431 | 0.2155927 | 0.01212703 | 0.01299453
121.4433 | 7.296094 | 0.4104032 | 0.4397611 | 96.24844 | 16.16318 | 0.9091741 | 0.9742112 |  |  |  |  | 144.6643 | 0.08188378 | 0.004605939 | 0.004935422 | 122.7047 | 5.762831 | 0.3241576 | 0.347346 | 142.6596 | 0.04715643 | 0.002652536 | 0.002842283 | 122.7357 | 5.924893 | 0.3332735 | 0.357114 | 140.6536 | 0.08594471 | 0.004834365 | 0.005180188 | 122.7286 | 6.30352 | 0.3545712 | 0.3799352 | 138.6516 | 0.2153447 | 0.01211308 | 0.01297958
121.4357 | 7.306093 | 0.4109657 | 0.4403638 | 96.25982 | 16.16318 | 0.9091741 | 0.9742112 |  |  |  |  | 144.674 | 0.08188378 | 0.004605939 | 0.004935422 | 122.6975 | 5.773278 | 0.3247452 | 0.3479756 | 142.6681 | 0.04668954 | 0.002626273 | 0.002814142 | 122.7279 | 5.935318 | 0.33386 | 0.3577424 | 140.6613 | 0.0856801 | 0.004819481 | 0.005164239 | 122.7204 | 6.313737 | 0.3551459 | 0.380551 | 138.6603 | 0.214452 | 0.01206286 | 0.01292577
121.427 | 7.315829 | 0.4115133 | 0.4409506 | 96.2685 | 16.16328 | 0.9091801 | 0.9742175 |  |  |  |  | 144.683 | 0.08153105 | 0.004586098 | 0.004914161 | 122.6909 | 5.783958 | 0.325346 | 0.3486194 | 142.6764 | 0.04604756 | 0.002590162 | 0.002775447 | 122.721 | 5.945373 | 0.3344256 | 0.3583484 | 140.6697 | 0.08504504 | 0.004783759 | 0.005125962 | 122.713 | 6.324549 | 0.3557541 | 0.3812026 | 138.6688 | 0.2138569 | 0.01202939 | 0.0128899
121.419 | 7.325408 | 0.4120521 | 0.4415279 | 96.27638 | 16.16355 | 0.9091949 | 0.9742334 |  |  |  |  | 144.6914 | 0.08143027 | 0.00458043 | 0.004908087 | 122.6834 | 5.794522 | 0.3259402 | 0.3492561 | 142.6861 | 0.04575575 | 0.002573748 | 0.002757859 | 122.7124 | 5.955958 | 0.3350209 | 0.3589864 | 140.6768 | 0.0849392 | 0.004777806 | 0.005119582 | 122.7044 | 6.33536 | 0.3563622 | 0.3818543 | 138.6769 | 0.2129641 | 0.01197917 | 0.01283609
121.4106 | 7.335723 | 0.4126323 | 0.4421496 | 96.28475 | 16.16312 | 0.9091712 | 0.974208 |  |  |  |  | 144.6994 | 0.08107754 | 0.004560589 | 0.004886827 | 122.6762 | 5.804793 | 0.326518 | 0.3498752 | 142.6955 | 0.04540557 | 0.002554051 | 0.002736753 | 122.7045 | 5.966436 | 0.3356103 | 0.359618 | 140.6842 | 0.08478043 | 0.004768875 | 0.005110013 | 122.6966 | 6.345875 | 0.3569537 | 0.382488 | 138.6856 | 0.2121706 | 0.01193454 | 0.01278826
121.4018 | 7.345827 | 0.4132007 | 0.4427587 | 96.29306 | 16.1626 | 0.9091416 | 0.9741763 |  |  |  |  | 144.7079 | 0.08057364 | 0.004532244 | 0.004856455 | 122.6696 | 5.815649 | 0.3271286 | 0.3505295 | 142.7026 | 0.04523049 | 0.002544202 | 0.0027262 | 122.696 | 5.977444 | 0.3362295 | 0.3602814 | 140.6925 | 0.08462167 | 0.004759945 | 0.005100444 | 122.6881 | 6.35624 | 0.3575367 | 0.3831128 | 138.694 | 0.2119722 | 0.01192338 | 0.01277631
121.3938 | 7.35609 | 0.4137779 | 0.4433772 | 96.30134 | 16.16197 | 0.9091061 | 0.9741382 |  |  |  |  | 144.7178 | 0.0802713 | 0.004515238 | 0.004838232 | 122.6624 | 5.826037 | 0.3277129 | 0.3511556 | 142.7131 | 0.04482196 | 0.002521222 | 0.002701576 | 122.6894 | 5.987287 | 0.3367832 | 0.3608747 | 140.6994 | 0.08398661 | 0.004724223 | 0.005062166 | 122.68 | 6.366556 | 0.358117 | 0.3837346 | 138.702 | 0.2114763 | 0.01189548 | 0.01274641
121.3853 | 7.365878 | 0.4143286 | 0.4439672 | 96.30995 | 16.16155 | 0.9090824 | 0.9741129 |  |  |  |  | 144.726 | 0.08001935 | 0.004501066 | 0.004823046 | 122.6561 | 5.836484 | 0.3283006 | 0.3517853 | 142.7218 | 0.04453015 | 0.002504808 | 0.002683987 | 122.6805 | 5.99766 | 0.3373667 | 0.3614999 | 140.7089 | 0.08340447 | 0.004691478 | 0.005027079 | 122.6721 | 6.377318 | 0.3587224 | 0.3843833 | 138.7112 | 0.210286 | 0.01182853 | 0.01267467
121.3768 | 7.375825 | 0.4148881 | 0.4445667 | 96.31701 | 16.16128 | 0.9090676 | 0.974097 |  |  |  |  | 144.7347 | 0.07941467 | 0.004467053 | 0.0047866 | 122.6478 | 5.847047 | 0.3288948 | 0.352422 | 142.7298 | 0.04447178 | 0.002501525 | 0.00268047 | 122.6726 | 6.008297 | 0.337965 | 0.3621411 | 140.7163 | 0.08239896 | 0.004634918 | 0.004966473 | 122.6641 | 6.387486 | 0.3592943 | 0.3849961 | 138.7197 | 0.2098892 | 0.01180621 | 0.01265076
121.3681 | 7.385982 | 0.4154594 | 0.445179 | 96.32524 | 16.16065 | 0.909032 | 0.9740589 |  |  |  |  | 144.7434 | 0.07860843 | 0.004421702 | 0.004738005 | 122.6404 | 5.857553 | 0.3294857 | 0.3530552 | 142.7396 | 0.04435506 | 0.00249496 | 0.002673434 | 122.6653 | 6.019146 | 0.3385753 | 0.362795 | 140.7246 | 0.08224019 | 0.004625988 | 0.004956904 | 122.6559 | 6.397851 | 0.3598773 | 0.3856208 | 138.727 | 0.2093932 | 0.01177831 | 0.01262086
121.3564 | 7.400876 | 0.4162972 | 0.4460766 | 96.33264 | 16.16039 | 0.9090172 | 0.9740431 |  |  |  |  | 144.7521 | 0.07800375 | 0.004387689 | 0.004701559 | 122.6343 | 5.867708 | 0.3300569 | 0.3536672 | 142.747 | 0.04365472 | 0.002455565 | 0.002631222 | 122.6568 | 6.029783 | 0.3391736 | 0.3634361 | 140.7328 | 0.08165806 | 0.004593242 | 0.004921816 | 122.6485 | 6.408266 | 0.3604632 | 0.3862486 | 138.7365 | 0.2085997 | 0.01173367 | 0.01257303
121.3442 | 7.415506 | 0.4171201 | 0.4469585 | 96.34139 | 16.15986 | 0.9089876 | 0.9740113 |  |  |  |  | 144.7601 | 0.07734868 | 0.004350841 | 0.004662075 | 122.6257 | 5.877804 | 0.3306248 | 0.3542758 | 142.7563 | 0.04330455 | 0.002435868 | 0.002610116 | 122.6495 | 6.040315 | 0.339766 | 0.3640709 | 140.7408 | 0.08107592 | 0.004560497 | 0.004886729 | 122.6407 | 6.41888 | 0.3610602 | 0.3868883 | 138.7447 | 0.2086989 | 0.01173925 | 0.01257901
121.3352 | 7.425558 | 0.4176855 | 0.4475643 | 96.34962 | 16.16002 | 0.9089965 | 0.9740209 |  |  |  |  | 144.7684 | 0.07699595 | 0.004331 | 0.004640815 | 122.6184 | 5.888309 | 0.3312157 | 0.354909 | 142.7648 | 0.04283765 | 0.002409606 | 0.002581975 | 122.6422 | 6.050687 | 0.3403494 | 0.3646961 | 140.7504 | 0.08086423 | 0.00454859 | 0.00487397 | 122.6314 | 6.428997 | 0.3616293 | 0.3874981 | 138.7536 | 0.2082525 | 0.01171415 | 0.01255211
121.3281 | 7.435399 | 0.4182391 | 0.4481575 | 96.35822 | 16.16018 | 0.9090054 | 0.9740304 |  |  |  |  | 144.7767 | 0.07689517 | 0.004325331 | 0.004634741 | 122.6112 | 5.898406 | 0.3317837 | 0.3555175 | 142.7734 | 0.04190386 | 0.00235708 | 0.002525692 | 122.6341 | 6.060478 | 0.3409002 | 0.3652862 | 140.7573 | 0.08065254 | 0.004536683 | 0.004861211 | 122.6228 | 6.439512 | 0.3622207 | 0.3881319 | 138.7617 | 0.2077566 | 0.01168625 | 0.01252221
121.3196 | 7.445188 | 0.4187897 | 0.4487475 | 96.3704 | 16.16044 | 0.9090202 | 0.9740462 |  |  |  |  | 144.7862 | 0.07664322 | 0.004311159 | 0.004619555 | 122.6042 | 5.909261 | 0.3323943 | 0.3561718 | 142.7813 | 0.04196222 | 0.002360363 | 0.00252921 | 122.6272 | 6.070956 | 0.3414896 | 0.3659177 | 140.7656 | 0.08007041 | 0.004503938 | 0.004826123 | 122.6156 | 6.449877 | 0.3628038 | 0.3887566 | 138.7709 | 0.2070622 | 0.01164719 | 0.01248036
121.311 | 7.455661 | 0.4193788 | 0.4493788 | 96.38363 | 16.16065 | 0.909032 | 0.9740589 |  |  |  |  | 144.7942 | 0.07593776 | 0.004271477 | 0.004577034 | 122.5977 | 5.919883 | 0.3329917 | 0.356812 | 142.7894 | 0.04126188 | 0.002320969 | 0.002486998 | 122.619 | 6.08117 | 0.3420641 | 0.3665334 | 140.7743 | 0.07975288 | 0.004486077 | 0.004806985 | 122.6062 | 6.459697 | 0.3633561 | 0.3893485 | 138.7795 | 0.2067151 | 0.01162766 | 0.01245944
121.3031 | 7.466081 | 0.419965 | 0.4500068 | 96.39126 | 16.16039 | 0.9090172 | 0.9740431 |  |  |  |  | 144.8032 | 0.07578659 | 0.004262974 | 0.004567923 | 122.5894 | 5.93068 | 0.3335991 | 0.3574628 | 142.7991 | 0.04079498 | 0.002294706 | 0.002458856 | 122.6108 | 6.091754 | 0.3426595 | 0.3671713 | 140.7823 | 0.07959411 | 0.004477146 | 0.004797415 | 122.5983 | 6.469765 | 0.3639224 | 0.3899553 | 138.7884 | 0.2060703 | 0.0115914 | 0.01242058
121.2944 | 7.476133 | 0.4205304 | 0.4506127 | 96.39999 | 16.15965 | 0.9089758 | 0.9739987 |  |  |  |  | 144.8117 | 0.07568581 | 0.004257305 | 0.004561848 | 122.5814 | 5.940777 | 0.334167 | 0.3580714 | 142.8068 | 0.04050317 | 0.002278292 | 0.002441268 | 122.6021 | 6.102074 | 0.3432399 | 0.3677933 | 140.7919 | 0.0793295 | 0.004462262 | 0.004781466 | 122.59 | 6.480329 | 0.3645167 | 0.3905921 | 138.7961 | 0.205624 | 0.01156629 | 0.01239367
121.2873 | 7.486501 | 0.4211136 | 0.4512376 | 96.4085 | 16.15949 | 0.9089669 | 0.9739891 |  |  |  |  | 144.8213 | 0.07503074 | 0.004220458 | 0.004522365 | 122.5742 | 5.951282 | 0.3347579 | 0.3587046 | 142.8148 | 0.04097007 | 0.002304555 | 0.002469409 | 122.5945 | 6.1125 | 0.3438264 | 0.3684217 | 140.8004 | 0.0790649 | 0.004447378 | 0.004765518 | 122.5814 | 6.490298 | 0.3650774 | 0.3911929 | 138.8055 | 0.2049296 | 0.01152723 | 0.01235182
121.2792 | 7.49629 | 0.4216642 | 0.4518276 | 96.41686 | 16.15913 | 0.9089462 | 0.9739669 |  |  |  |  | 144.8304 | 0.07503074 | 0.004220458 | 0.004522365 | 122.5678 | 5.961904 | 0.3353554 | 0.3593448 | 142.8237 | 0.04050317 | 0.002278292 | 0.002441268 | 122.5864 | 6.12229 | 0.3443771 | 0.3690118 | 140.8088 | 0.07880029 | 0.004432494 | 0.004749569 | 122.573 | 6.500465 | 0.3656493 | 0.3918057 | 138.8137 | 0.2042849 | 0.01149097 | 0.01231296
121.2717 | 7.506026 | 0.4222118 | 0.4524144 | 96.4235 | 16.15897 | 0.9089373 | 0.9739574 |  |  |  |  | 144.839 | 0.07427489 | 0.004177941 | 0.004476807 | 122.5588 | 5.972292 | 0.3359397 | 0.3599709 | 142.8324 | 0.040153 | 0.002258595 | 0.002420162 | 122.5795 | 6.132716 | 0.3449635 | 0.3696402 | 140.8172 | 0.07774186 | 0.004372957 | 0.004685773 | 122.5658 | 6.511029 | 0.3662435 | 0.3924424 | 138.8218 | 0.2034417 | 0.01144354 | 0.01226215
121.2636 | 7.515657 | 0.4227536 | 0.4529949 | 96.43147 | 16.15855 | 0.9089136 | 0.973932 |  |  |  |  | 144.8484 | 0.07402294 | 0.004163769 | 0.004461621 | 122.5528 | 5.982797 | 0.3365306 | 0.3606041 | 142.8407 | 0.03986119 | 0.002242181 | 0.002402573 | 122.5712 | 6.143406 | 0.3455648 | 0.3702845 | 140.8245 | 0.07715972 | 0.004340212 | 0.004650686 | 122.558 | 6.521642 | 0.3668405 | 0.3930822 | 138.8301 | 0.203045 | 0.01142122 | 0.01223823
121.256 | 7.525656 | 0.423316 | 0.4535976 | 96.44092 | 16.15839 | 0.9089048 | 0.9739225 |  |  |  |  | 144.8579 | 0.07346865 | 0.004132591 | 0.004428212 | 122.5458 | 5.993011 | 0.3371051 | 0.3612197 | 142.8499 | 0.03881068 | 0.00218309 | 0.002339255 | 122.563 | 6.153884 | 0.3461543 | 0.3709161 | 140.8335 | 0.07641882 | 0.004298537 | 0.004606029 | 122.5497 | 6.532355 | 0.3674431 | 0.3937279 | 138.8384 | 0.2025986 | 0.01139611 | 0.01221133
121.2446 | 7.540918 | 0.4241745 | 0.4545175 | 96.44864 | 16.15786 | 0.9088752 | 0.9738908 |  |  |  |  | 144.8659 | 0.07306553 | 0.004109915 | 0.004403915 | 122.5375 | 6.003574 | 0.3376993 | 0.3618564 | 142.8582 | 0.03910249 | 0.002199504 | 0.002356844 | 122.5546 | 6.164204 | 0.3467347 | 0.3715381 | 140.8429 | 0.07631297 | 0.004292583 | 0.00459965 | 122.5414 | 6.542522 | 0.368015 | 0.3943407 | 138.8464 | 0.2017059 | 0.0113459 | 0.01215752
121.2335 | 7.556127 | 0.42503 | 0.4554342 | 96.45686 | 16.15797 | 0.9088811 | 0.9738972 |  |  |  |  | 144.8752 | 0.07246085 | 0.004075902 | 0.004367468 | 122.5305 | 6.014196 | 0.3382968 | 0.3624966 | 142.8661 | 0.03898576 | 0.002192938 | 0.002349808 | 122.5475 | 6.174365 | 0.3473063 | 0.3721506 | 140.8502 | 0.07567791 | 0.004256861 | 0.004561372 | 122.5347 | 6.552887 | 0.3685981 | 0.3949654 | 138.8539 | 0.2013091 | 0.01132358 | 0.0121336
121.2248 | 7.565495 | 0.425557 | 0.4559988 | 96.46569 | 16.15802 | 0.908884 | 0.9739003 |  |  |  |  | 144.8842 | 0.07241046 | 0.004073068 | 0.004364431 | 122.5229 | 6.024759 | 0.338891 | 0.3631333 | 142.8754 | 0.03875232 | 0.002179807 | 0.002335737 | 122.5377 | 6.184473 | 0.3478749 | 0.3727598 | 140.8586 | 0.07562499 | 0.004253884 | 0.004558182 | 122.5262 | 6.562906 | 0.3691616 | 0.3955693 | 138.862 | 0.2002676 | 0.011265 | 0.01207083
121.2179 | 7.575547 | 0.4261224 | 0.4566047 | 96.47291 | 16.15765 | 0.9088633 | 0.9738781 |  |  |  |  | 144.8916 | 0.07225929 | 0.004064564 | 0.00435532 | 122.5154 | 6.035206 | 0.3394786 | 0.363763 | 142.8833 | 0.03799361 | 0.00213713 | 0.002290008 | 122.5305 | 6.194687 | 0.3484494 | 0.3733754 | 140.8668 | 0.07483117 | 0.004209232 | 0.004510336 | 122.5196 | 6.573321 | 0.3697474 | 0.396197 | 138.8697 | 0.1992757 | 0.0112092 | 0.01201104
121.2118 | 7.585546 | 0.4266848 | 0.4572074 | 96.48549 | 16.1576 | 0.9088603 | 0.973875 |  |  |  |  | 144.8991 | 0.071705 | 0.004033386 | 0.004321911 | 122.5076 | 6.04612 | 0.3400925 | 0.3644208 | 142.8921 | 0.03776016 | 0.002123998 | 0.002275937 | 122.523 | 6.205113 | 0.3490358 | 0.3740038 | 140.8749 | 0.07488409 | 0.004212209 | 0.004513526 | 122.5112 | 6.58324 | 0.3703054 | 0.3967949 | 138.8773 | 0.1985318 | 0.01116736 | 0.0119662
121.2034 | 7.595598 | 0.4272502 | 0.4578132 | 96.49806 | 16.15744 | 0.9088515 | 0.9738654 |  |  |  |  | 144.9077 | 0.07180578 | 0.004039055 | 0.004327985 | 122.5002 | 6.056392 | 0.3406703 | 0.3650399 | 142.9001 | 0.03682637 | 0.002071473 | 0.002219654 | 122.5139 | 6.215326 | 0.3496103 | 0.3746194 | 140.8837 | 0.07504285 | 0.004221139 | 0.004523095 | 122.5036 | 6.593804 | 0.3708996 | 0.3974316 | 138.8845 | 0.1980854 | 0.01114225 | 0.0119393
121.1955 | 7.604861 | 0.4277713 | 0.4583715 | 96.50589 | 16.15718 | 0.9088367 | 0.9738496 |  |  |  |  | 144.9155 | 0.07145305 | 0.004019214 | 0.004306725 | 122.493 | 6.066547 | 0.3412415 | 0.365652 | 142.9086 | 0.03641784 | 0.002048493 | 0.00219503 | 122.5053 | 6.225699 | 0.3501938 | 0.3752446 | 140.8911 | 0.07477825 | 0.004206255 | 0.004507146 | 122.496 | 6.604269 | 0.3714882 | 0.3980623 | 138.8933 | 0.197639 | 0.01111714 | 0.0119124
121.1889 | 7.614649 | 0.4283219 | 0.4589615 | 96.51446 | 16.15744 | 0.9088515 | 0.9738654 |  |  |  |  | 144.9234 | 0.07099954 | 0.003993704 | 0.00427939 | 122.485 | 6.077227 | 0.3418423 | 0.3662957 | 142.9174 | 0.03618439 | 0.002035362 | 0.00218096 | 122.4976 | 6.23623 | 0.3507862 | 0.3758794 | 140.8999 | 0.07435487 | 0.00418244 | 0.004481628 | 122.4888 | 6.614436 | 0.3720601 | 0.3986752 | 138.9 | 0.1971431 | 0.01108924 | 0.0118825
121.1807 | 7.624333 | 0.4288666 | 0.4595452 | 96.5229 | 16.15713 | 0.9088337 | 0.9738464 |  |  |  |  | 144.9307 | 0.07089876 | 0.003988035 | 0.004273316 | 122.4762 | 6.087207 | 0.3424036 | 0.3668972 | 142.9258 | 0.03530896 | 0.001986119 | 0.002128195 | 122.489 | 6.246286 | 0.3513518 | 0.3764855 | 140.9067 | 0.07403734 | 0.004164579 | 0.004462489 | 122.4802 | 6.624801 | 0.3726432 | 0.3992999 | 138.9084 | 0.1967959 | 0.01106971 | 0.01186158
121.1727 | 7.634648 | 0.4294468 | 0.4601669 | 96.53199 | 16.15702 | 0.9088278 | 0.9738401 |  |  |  |  | 144.9386 | 0.07049564 | 0.00396536 | 0.004249018 | 122.4684 | 6.097537 | 0.3429847 | 0.3675199 | 142.9336 | 0.03548405 | 0.001995968 | 0.002138748 | 122.4814 | 6.256817 | 0.3519442 | 0.3771202 | 140.9154 | 0.07366689 | 0.004143742 | 0.004440161 | 122.472 | 6.635415 | 0.3732402 | 0.3999396 | 138.9166 | 0.196052 | 0.01102787 | 0.01181674
121.1652 | 7.645279 | 0.4300448 | 0.4608077 | 96.53938 | 16.1566 | 0.9088041 | 0.9738147 |  |  |  |  | 144.947 | 0.06963901 | 0.003917174 | 0.004197386 | 122.4598 | 6.107867 | 0.3435658 | 0.3681425 | 142.9416 | 0.03495879 | 0.001966422 | 0.002107088 | 122.473 | 6.267666 | 0.3525544 | 0.3777741 | 140.923 | 0.07287307 | 0.004099089 | 0.004392314 | 122.4652 | 6.646127 | 0.3738428 | 0.4005853 | 138.926 | 0.1957048 | 0.01100834 | 0.01179581
121.158 | 7.654804 | 0.4305806 | 0.4613818 | 96.54792 | 16.15618 | 0.9087804 | 0.9737893 |  |  |  |  | 144.9547 | 0.06953823 | 0.003911505 | 0.004191312 | 122.4517 | 6.118489 | 0.3441633 | 0.3687827 | 142.9493 | 0.03460862 | 0.001946725 | 0.002085982 | 122.4651 | 6.278091 | 0.3531409 | 0.3784025 | 140.9305 | 0.07287307 | 0.004099089 | 0.004392314 | 122.4576 | 6.656295 | 0.3744147 | 0.4011981 | 138.9333 | 0.1952089 | 0.01098044 | 0.01176592
121.1499 | 7.664856 | 0.431146 | 0.4619877 | 96.55656 | 16.15607 | 0.9087745 | 0.973783 |  |  |  |  | 144.9624 | 0.06933667 | 0.003900168 | 0.004179163 | 122.4426 | 6.12876 | 0.344741 | 0.3694018 | 142.9572 | 0.03349974 | 0.001884351 | 0.002019147 | 122.4567 | 6.288252 | 0.3537124 | 0.3790149 | 140.9394 | 0.07218509 | 0.004060391 | 0.004350847 | 122.4493 | 6.666858 | 0.3750089 | 0.4018349 | 138.9405 | 0.1946137 | 0.01094697 | 0.01173005
121.1384 | 7.67996 | 0.4319956 | 0.4628981 | 96.56542 | 16.15607 | 0.9087745 | 0.973783 |  |  |  |  | 144.97 | 0.06888316 | 0.003874658 | 0.004151829 | 122.436 | 6.139616 | 0.3453516 | 0.3700561 | 142.965 | 0.03373319 | 0.001897482 | 0.002033217 | 122.4487 | 6.298784 | 0.3543048 | 0.3796497 | 140.9467 | 0.07155003 | 0.004024669 | 0.00431257 | 122.4404 | 6.676579 | 0.3755557 | 0.4024208 | 138.9507 | 0.1940682 | 0.01091628 | 0.01169717
121.127 | 7.694591 | 0.4328186 | 0.4637799 | 96.57306 | 16.1557 | 0.9087538 | 0.9737608 |  |  |  |  | 144.9786 | 0.0686816 | 0.00386332 | 0.00413968 | 122.4283 | 6.150121 | 0.3459426 | 0.3706893 | 142.9729 | 0.03338302 | 0.001877785 | 0.002012111 | 122.439 | 6.308786 | 0.3548674 | 0.3802526 | 140.9552 | 0.07086205 | 0.00398597 | 0.004271103 | 122.4324 | 6.686399 | 0.3761081 | 0.4030126 | 138.9589 | 0.1936218 | 0.01089117 | 0.01167026
121.1192 | 7.70438 | 0.4333692 | 0.4643699 | 96.58251 | 16.15528 | 0.9087301 | 0.9737354 |  |  |  |  | 144.9875 | 0.06782497 | 0.003815135 | 0.004088048 | 122.4202 | 6.160334 | 0.346517 | 0.3713049 | 142.9798 | 0.03326629 | 0.00187122 | 0.002005076 | 122.432 | 6.319423 | 0.3554658 | 0.3808937 | 140.9625 | 0.07059744 | 0.003971086 | 0.004255154 | 122.4231 | 6.696913 | 0.3766995 | 0.4036464 | 138.9681 | 0.192977 | 0.0108549 | 0.0116314
121.1117 | 7.713958 | 0.4339079 | 0.4649472 | 96.59101 | 16.15518 | 0.9087242 | 0.973729 |  |  |  |  | 144.9944 | 0.06732107 | 0.003786791 | 0.004057676 | 122.4124 | 6.170548 | 0.3470915 | 0.3719205 | 142.9876 | 0.03326629 | 0.00187122 | 0.002005076 | 122.4224 | 6.330219 | 0.356073 | 0.3815444 | 140.9701 | 0.07012114 | 0.003944294 | 0.004226446 | 122.4156 | 6.707626 | 0.3773021 | 0.4042921 | 138.9766 | 0.1927787 | 0.01084374 | 0.01161944
121.1047 | 7.723957 | 0.4344704 | 0.4655499 | 96.60361 | 16.15513 | 0.9087212 | 0.9737259 |  |  |  |  | 145.0032 | 0.06696833 | 0.00376695 | 0.004036416 | 122.4048 | 6.181228 | 0.3476923 | 0.3725642 | 142.9958 | 0.03291612 | 0.001851523 | 0.00198397 | 122.4145 | 6.340804 | 0.3566684 | 0.3821824 | 140.9792 | 0.06980361 | 0.003926433 | 0.004207308 | 122.4071 | 6.717595 | 0.3778628 | 0.4048929 | 138.9851 | 0.1925307 | 0.0108298 | 0.0116045
121.0967 | 7.733904 | 0.4350299 | 0.4661494 | 96.61686 | 16.15481 | 0.9087035 | 0.9737068 |  |  |  |  | 145.012 | 0.06681716 | 0.003758447 | 0.004027304 | 122.3965 | 6.191208 | 0.3482537 | 0.3731657 | 143.0044 | 0.03250759 | 0.001828543 | 0.001959346 | 122.4046 | 6.35107 | 0.3572459 | 0.3828012 | 140.9861 | 0.06948608 | 0.003908572 | 0.004188169 | 122.3996 | 6.727464 | 0.378418 | 0.4054878 | 138.9946 | 0.1918363 | 0.01079074 | 0.01156265
121.0882 | 7.743324 | 0.4355598 | 0.4667172 | 96.62558 | 16.15418 | 0.9086679 | 0.9736688 |  |  |  |  | 145.0198 | 0.0666156 | 0.003747109 | 0.004015155 | 122.3886 | 6.201479 | 0.3488315 | 0.3737848 | 143.0121 | 0.03204069 | 0.00180228 | 0.001931205 | 122.3957 | 6.361549 | 0.3578353 | 0.3834328 | 140.9946 | 0.0687981 | 0.003869874 | 0.004146702 | 122.3908 | 6.738227 | 0.3790233 | 0.4061365 | 139.0026 | 0.191638 | 0.01077958 | 0.01155069
121.0817 | 7.753744 | 0.4361459 | 0.4673453 | 96.63397 | 16.15381 | 0.9086472 | 0.9736466 |  |  |  |  | 145.0272 | 0.06626287 | 0.003727268 | 0.003993895 | 122.3818 | 6.211576 | 0.3493994 | 0.3743934 | 143.0199 | 0.03180725 | 0.001789149 | 0.001917134 | 122.3868 | 6.371445 | 0.358392 | 0.3840293 | 141.0018 | 0.06853349 | 0.00385499 | 0.004130753 | 122.3829 | 6.748394 | 0.3795952 | 0.4067493 | 139.0098 | 0.1909436 | 0.01074052 | 0.01150884
121.0743 | 7.764217 | 0.436735 | 0.4679765 | 96.64259 | 16.15376 | 0.9086442 | 0.9736434 |  |  |  |  | 145.0364 | 0.0656078 | 0.00369042 | 0.003954412 | 122.3742 | 6.221673 | 0.3499673 | 0.3750019 | 143.0294 | 0.03052328 | 0.001716926 | 0.001839745 | 122.3794 | 6.381712 | 0.3589695 | 0.3846481 | 141.0101 | 0.0680572 | 0.003828198 | 0.004102045 | 122.3743 | 6.758809 | 0.3801811 | 0.407377 | 139.0188 | 0.1903485 | 0.01070705 | 0.01147297
121.0663 | 7.774901 | 0.437336 | 0.4686204 | 96.65168 | 16.15339 | 0.9086235 | 0.9736212 |  |  |  |  | 145.0434 | 0.06535585 | 0.003676248 | 0.003939226 | 122.3677 | 6.232294 | 0.3505648 | 0.3756422 | 143.037 | 0.02993967 | 0.001684098 | 0.001804568 | 122.3705 | 6.392296 | 0.3595649 | 0.385286 | 141.0181 | 0.06752798 | 0.00379843 | 0.004070148 | 122.366 | 6.769323 | 0.3807725 | 0.4080108 | 139.0264 | 0.1901997 | 0.01069868 | 0.011464
121.0598 | 7.784479 | 0.4378747 | 0.4691978 | 96.66106 | 16.15313 | 0.9086087 | 0.9736053 |  |  |  |  | 145.0526 | 0.06545663 | 0.003681917 | 0.0039453 | 122.3654 | 6.242741 | 0.3511524 | 0.3762718 | 143.0451 | 0.02958949 | 0.001664401 | 0.001783462 | 122.3616 | 6.402246 | 0.3601245 | 0.3858857 | 141.0261 | 0.06721045 | 0.003780569 | 0.004051009 | 122.3576 | 6.779342 | 0.381336 | 0.4086146 | 139.0346 | 0.1897533 | 0.01067357 | 0.0114371
121.0518 | 7.794478 | 0.4384372 | 0.4698004 | 96.67012 | 16.15313 | 0.9086087 | 0.9736053 |  |  |  |  | 145.0603 | 0.06550702 | 0.003684752 | 0.003948337 |  |  |  |  | 143.0537 | 0.02929768 | 0.001647986 | 0.001765874 | 122.3528 | 6.412248 | 0.3606871 | 0.3864886 | 141.0341 | 0.06736922 | 0.003789499 | 0.004060578 | 122.3488 | 6.789162 | 0.3818884 | 0.4092065 | 139.0419 | 0.1895053 | 0.01065962 | 0.01142215
121.0436 | 7.804057 | 0.438976 | 0.4703778 | 96.67861 | 16.15239 | 0.9085673 | 0.9735609 |  |  |  |  | 145.069 | 0.0651039 | 0.003662076 | 0.00392404 |  |  |  |  | 143.0615 | 0.02918096 | 0.001641421 | 0.001758838 | 122.3433 | 6.422515 | 0.3612646 | 0.3871074 | 141.0427 | 0.06684 | 0.003759731 | 0.004028681 | 122.3405 | 6.799626 | 0.382477 | 0.4098372 | 139.0511 | 0.189059 | 0.01063451 | 0.01139525
121.0354 | 7.814477 | 0.4395621 | 0.4710058 | 96.68739 | 16.15165 | 0.9085258 | 0.9735165 |  |  |  |  | 145.0769 | 0.06475117 | 0.003642235 | 0.00390278 |  |  |  |  | 143.0706 | 0.02906424 | 0.001634855 | 0.001751803 | 122.3352 | 6.432993 | 0.361854 | 0.387739 | 141.0498 | 0.06652247 | 0.00374187 | 0.004009542 | 122.3332 | 6.81019 | 0.3830713 | 0.410474 | 139.0582 | 0.1886126 | 0.01060941 | 0.01136834
121.0236 | 7.829634 | 0.4404147 | 0.4719194 | 96.69628 | 16.15139 | 0.908511 | 0.9735006 |  |  |  |  | 145.0847 | 0.06414649 | 0.003608222 | 0.003866333 |  |  |  |  | 143.0787 | 0.02824717 | 0.001588895 | 0.001702556 | 122.3245 | 6.443154 | 0.3624256 | 0.3883514 | 141.0588 | 0.06594034 | 0.003709125 | 0.003974454 | 122.3253 | 6.82006 | 0.3836264 | 0.4110688 | 139.0657 | 0.1883646 | 0.01059546 | 0.0113534
121.0114 | 7.844527 | 0.4412524 | 0.4728171 | 96.70472 | 16.15123 | 0.9085022 | 0.9734911 |  |  |  |  | 145.0936 | 0.06339064 | 0.003565706 | 0.003820776 |  |  |  |  | 143.0882 | 0.02783864 | 0.001565915 | 0.001677932 | 122.3171 | 6.454056 | 0.3630388 | 0.3890085 | 141.0671 | 0.06482898 | 0.003646612 | 0.003907469 | 122.3168 | 6.830723 | 0.3842262 | 0.4117115 | 139.0727 | 0.1883646 | 0.01059546 | 0.0113534
121.0038 | 7.854684 | 0.4418238 | 0.4734293 | 96.71392 | 16.15081 | 0.9084785 | 0.9734658 |  |  |  |  | 145.1009 | 0.06328986 | 0.003560037 | 0.003814701 |  |  |  |  | 143.0967 | 0.02748846 | 0.001546218 | 0.001656826 | 122.307 | 6.464217 | 0.3636104 | 0.3896209 | 141.0744 | 0.06424684 | 0.003613867 | 0.003872382 | 122.3092 | 6.841088 | 0.3848093 | 0.4123363 | 139.0804 | 0.1878191 | 0.01056477 | 0.01132051
120.9954 | 7.864578 | 0.4423803 | 0.4740256 | 96.72257 | 16.1507 | 0.9084726 | 0.9734594 |  |  |  |  | 145.1093 | 0.06278596 | 0.003531693 | 0.003784329 |  |  |  |  | 143.1049 | 0.02655467 | 0.001493693 | 0.001600543 | 122.2991 | 6.474272 | 0.364176 | 0.390227 | 141.0834 | 0.06419392 | 0.00361089 | 0.003869192 | 122.3007 | 6.851404 | 0.3853895 | 0.4129581 | 139.088 | 0.186976 | 0.01051734 | 0.01126969
120.9872 | 7.874104 | 0.4429161 | 0.4745998 | 96.73548 | 16.15018 | 0.9084429 | 0.9734277 |  |  |  |  | 145.1171 | 0.06268518 | 0.003526024 | 0.003778255 |  |  |  |  | 143.113 | 0.02649631 | 0.00149041 | 0.001597025 | 122.2896 | 6.484697 | 0.3647624 | 0.3908554 | 141.0919 | 0.06403516 | 0.003601959 | 0.003859623 | 122.2929 | 6.861472 | 0.3859559 | 0.4135649 | 139.0951 | 0.1863312 | 0.01048108 | 0.01123083
120.9787 | 7.884472 | 0.4434993 | 0.4752247 | 96.7492 | 16.14976 | 0.9084193 | 0.9734023 |  |  |  |  | 145.1263 | 0.06248362 | 0.003514686 | 0.003766106 |  |  |  |  | 143.1215 | 0.02614614 | 0.001470713 | 0.001575919 | 122.2814 | 6.495229 | 0.3653548 | 0.3914901 | 141.1007 | 0.06361178 | 0.003578145 | 0.003834105 | 122.285 | 6.871292 | 0.3865082 | 0.4141568 | 139.1035 | 0.1860336 | 0.01046434 | 0.0112129
120.9705 | 7.894734 | 0.4440765 | 0.4758432 | 96.75625 | 16.14955 | 0.9084074 | 0.9733896 |  |  |  |  | 145.134 | 0.06213089 | 0.003494845 | 0.003744846 |  |  |  |  | 143.1302 | 0.02597105 | 0.001460864 | 0.001565366 | 122.2728 | 6.505284 | 0.3659204 | 0.3920962 | 141.1085 | 0.06366471 | 0.003581122 | 0.003837294 | 122.2771 | 6.88136 | 0.3870745 | 0.4147636 | 139.1112 | 0.1850913 | 0.01041133 | 0.0111561
120.9612 | 7.904996 | 0.4446538 | 0.4764618 | 96.76547 | 16.14907 | 0.9083808 | 0.9733611 |  |  |  |  | 145.142 | 0.06152621 | 0.003460832 | 0.0037084 |  |  |  |  | 143.1398 | 0.02573761 | 0.001447733 | 0.001551296 | 122.2638 | 6.515551 | 0.3664979 | 0.392715 | 141.1175 | 0.06308257 | 0.003548377 | 0.003802207 | 122.2686 | 6.891478 | 0.3876437 | 0.4153734 | 139.1192 | 0.184397 | 0.01037228 | 0.01111425
120.9531 | 7.91489 | 0.4452103 | 0.4770581 | 96.77265 | 16.14881 | 0.908366 | 0.9733452 |  |  |  |  | 145.1505 | 0.06117348 | 0.003440991 | 0.00368714 |  |  |  |  | 143.1482 | 0.02579597 | 0.001451016 | 0.001554813 | 122.2545 | 6.526082 | 0.3670903 | 0.3933498 | 141.1251 | 0.06297672 | 0.003542423 | 0.003795827 | 122.2614 | 6.901198 | 0.3881904 | 0.4159593 | 139.1275 | 0.1842482 | 0.01036391 | 0.01110528
120.9445 | 7.924942 | 0.4457758 | 0.477664 | 96.78082 | 16.14865 | 0.9083571 | 0.9733357 |  |  |  |  | 145.1588 | 0.06066958 | 0.003412647 | 0.003656768 |  |  |  |  | 143.1584 | 0.02509563 | 0.001411622 | 0.001512601 | 122.2454 | 6.535978 | 0.3676469 | 0.3939463 | 141.1334 | 0.06287088 | 0.003536469 | 0.003789448 | 122.2526 | 6.911167 | 0.3887512 | 0.4165602 | 139.1369 | 0.1837026 | 0.01033322 | 0.0110724
120.9357 | 7.934994 | 0.4463412 | 0.4782698 | 96.78788 | 16.14802 | 0.9083216 | 0.9732976 |  |  |  |  | 145.1669 | 0.06026646 | 0.003389971 | 0.00363247 |  |  |  |  | 143.1661 | 0.02468709 | 0.001388642 | 0.001487977 | 122.2357 | 6.54651 | 0.3682393 | 0.394581 | 141.1412 | 0.0629238 | 0.003539446 | 0.003792637 | 122.2449 | 6.921483 | 0.3893315 | 0.417182 | 139.1452 | 0.1830083 | 0.01029416 | 0.01103055
120.9271 | 7.94552 | 0.4469332 | 0.4789042 | 96.7962 | 16.14818 | 0.9083305 | 0.9733072 |  |  |  |  | 145.1757 | 0.059561 | 0.003350289 | 0.00358995 |  |  |  |  | 143.1756 | 0.0242202 | 0.001362379 | 0.001459836 | 122.227 | 6.557041 | 0.3688317 | 0.3952158 | 141.149 | 0.0621829 | 0.00349777 | 0.003747981 | 122.2365 | 6.931402 | 0.3898894 | 0.4177798 | 139.153 | 0.1827107 | 0.01027743 | 0.01101261
120.9194 | 7.955835 | 0.4475134 | 0.479526 | 96.80422 | 16.14786 | 0.9083127 | 0.9732881 |  |  |  |  | 145.1841 | 0.05875476 | 0.003304939 | 0.003541355 |  |  |  |  | 143.1847 | 0.02351985 | 0.001322985 | 0.001417624 | 122.2177 | 6.567308 | 0.3694092 | 0.3958346 | 141.1575 | 0.06197121 | 0.003485863 | 0.003735222 | 122.2281 | 6.942115 | 0.390492 | 0.4184255 | 139.1619 | 0.1820164 | 0.01023837 | 0.01097076
120.9062 | 7.970676 | 0.4483483 | 0.4804205 | 96.81109 | 16.14776 | 0.9083068 | 0.9732818 |  |  |  |  | 145.1916 | 0.05850281 | 0.003290767 | 0.003526169 |  |  |  |  | 143.1937 | 0.02322804 | 0.001306571 | 0.001400035 | 122.2088 | 6.57731 | 0.3699718 | 0.3964375 | 141.1659 | 0.06160076 | 0.003465025 | 0.003712893 | 122.22 | 6.952976 | 0.3911029 | 0.4190802 | 139.1699 | 0.1812229 | 0.01019373 | 0.01092293
120.8936 | 7.98578 | 0.4491979 | 0.4813309 | 96.81912 | 16.1477 | 0.9083038 | 0.9732786 |  |  |  |  | 145.2004 | 0.05835164 | 0.003282263 | 0.003517057 |  |  |  |  | 143.2017 | 0.02276115 | 0.001280308 | 0.001371894 | 122.2006 | 6.587365 | 0.3705374 | 0.3970435 | 141.1739 | 0.06112447 | 0.003438234 | 0.003684185 | 122.2117 | 6.963094 | 0.391672 | 0.41969 | 139.1794 | 0.1810741 | 0.01018536 | 0.01091397
120.8852 | 7.995463 | 0.4497426 | 0.4819145 | 96.82746 | 16.14776 | 0.9083068 | 0.9732818 |  |  |  |  | 145.209 | 0.05845242 | 0.003287932 | 0.003523132 |  |  |  |  | 143.2109 | 0.0225277 | 0.001267177 | 0.001357823 | 122.1917 | 6.597526 | 0.371109 | 0.397656 | 141.1832 | 0.06107155 | 0.003435257 | 0.003680996 | 122.2031 | 6.972914 | 0.3922244 | 0.4202819 | 139.1874 | 0.1803797 | 0.01014631 | 0.01087212
120.8778 | 8.005147 | 0.4502872 | 0.4824982 | 96.83534 | 16.14728 | 0.9082801 | 0.9732532 |  |  |  |  | 145.2177 | 0.05769657 | 0.003245416 | 0.003477574 |  |  |  |  | 143.2192 | 0.02194408 | 0.001234348 | 0.001322647 | 122.1826 | 6.60774 | 0.3716835 | 0.3982716 | 141.1912 | 0.06091278 | 0.003426327 | 0.003671426 | 122.1957 | 6.98323 | 0.3928047 | 0.4209037 | 139.1963 | 0.1796854 | 0.01010725 | 0.01083027
120.8696 | 8.015304 | 0.4508586 | 0.4831104 | 96.84692 | 16.14692 | 0.9082594 | 0.973231 |  |  |  |  | 145.2253 | 0.05749501 | 0.003234078 | 0.003465425 |  |  |  |  | 143.2266 | 0.02235262 | 0.001257328 | 0.00134727 | 122.1731 | 6.618642 | 0.3722967 | 0.3989287 | 141.2004 | 0.06027772 | 0.003390605 | 0.003633149 | 122.1879 | 6.993397 | 0.3933766 | 0.4215165 | 139.2048 | 0.1790902 | 0.01007377 | 0.01079439
120.8609 | 8.024672 | 0.4513855 | 0.483675 | 96.85855 | 16.14649 | 0.9082357 | 0.9732056 |  |  |  |  | 145.2352 | 0.05689033 | 0.003200065 | 0.003428979 |  |  |  |  | 143.2339 | 0.02194408 | 0.001234348 | 0.001322647 | 122.1642 | 6.628803 | 0.3728683 | 0.3995411 | 141.2089 | 0.05969558 | 0.00335786 | 0.003598061 | 122.1789 | 7.003514 | 0.3939457 | 0.4221263 | 139.2135 | 0.1788423 | 0.01005983 | 0.01077945
120.8529 | 8.034513 | 0.4519391 | 0.4842682 | 96.86708 | 16.1467 | 0.9082476 | 0.9732183 |  |  |  |  | 145.2432 | 0.05668877 | 0.003188727 | 0.00341683 |  |  |  |  | 143.2428 | 0.02171063 | 0.001221217 | 0.001308576 | 122.1564 | 6.639334 | 0.3734607 | 0.4001759 | 141.2183 | 0.05958974 | 0.003351906 | 0.003591682 | 122.1703 | 7.01388 | 0.3945288 | 0.4227511 | 139.2224 | 0.1782471 | 0.01002635 | 0.01074358
120.8442 | 8.044091 | 0.4524779 | 0.4848455 | 96.8752 | 16.14649 | 0.9082357 | 0.9732056 |  |  |  |  | 145.2514 | 0.05633604 | 0.003168886 | 0.00339557 |  |  |  |  | 143.2498 | 0.0213021 | 0.001198237 | 0.001283952 | 122.1471 | 6.649654 | 0.3740412 | 0.4007979 | 141.2257 | 0.0590076 | 0.003319161 | 0.003556594 | 122.1609 | 7.023799 | 0.3950867 | 0.4233489 | 139.2298 | 0.1780487 | 0.01001519 | 0.01073162
120.835 | 8.053933 | 0.4530314 | 0.4854387 | 96.88314 | 16.14628 | 0.9082239 | 0.973193 |  |  |  |  | 145.2596 | 0.05583214 | 0.003140542 | 0.003365198 |  |  |  |  | 143.2573 | 0.02077684 | 0.001168692 | 0.001252293 | 122.1373 | 6.660027 | 0.3746246 | 0.4014231 | 141.2356 | 0.05884884 | 0.00331023 | 0.003547025 | 122.1533 | 7.033669 | 0.3956419 | 0.4239438 | 139.2393 | 0.1777512 | 0.009998452 | 0.01071368
120.8278 | 8.064037 | 0.4535998 | 0.4860477 | 96.89134 | 16.14576 | 0.9081943 | 0.9731612 |  |  |  |  | 145.2678 | 0.05517707 | 0.003103695 | 0.003325715 |  |  |  |  | 143.2644 | 0.02030995 | 0.001142429 | 0.001224152 | 122.1293 | 6.669976 | 0.3751843 | 0.4020228 | 141.2438 | 0.05869007 | 0.0033013 | 0.003537456 | 122.1458 | 7.043935 | 0.3962193 | 0.4245626 | 139.2471 | 0.176908 | 0.009951026 | 0.01066286
120.8196 | 8.074458 | 0.454186 | 0.4866758 | 96.89951 | 16.14592 | 0.9082032 | 0.9731708 |  |  |  |  | 145.2759 | 0.05507629 | 0.003098026 | 0.00331964 |  |  |  |  | 143.2721 | 0.02001814 | 0.001126015 | 0.001206563 | 122.1194 | 6.680243 | 0.3757618 | 0.4026416 | 141.2532 | 0.05831962 | 0.003280462 | 0.003515127 | 122.136 | 7.054102 | 0.3967912 | 0.4251754 | 139.2562 | 0.1768584 | 0.009948236 | 0.01065988
120.811 | 8.083983 | 0.4547218 | 0.4872499 | 96.90826 | 16.14586 | 0.9082002 | 0.9731676 |  |  |  |  | 145.2834 | 0.05462278 | 0.003072516 | 0.003292306 |  |  |  |  | 143.2798 | 0.01972633 | 0.0011096 | 0.001188975 | 122.1117 | 6.690298 | 0.3763274 | 0.4032476 | 141.2617 | 0.05816086 | 0.003271532 | 0.003505558 | 122.1273 | 7.06412 | 0.3973548 | 0.4257792 | 139.2644 | 0.1760649 | 0.0099036 | 0.01061205
120.8029 | 8.093404 | 0.4552517 | 0.4878177 | 96.91651 | 16.14549 | 0.9081795 | 0.9731454 |  |  |  |  | 145.2927 | 0.05457239 | 0.003069681 | 0.003289269 |  |  |  |  | 143.2874 | 0.01867581 | 0.001050509 | 0.001125657 | 122.1032 | 6.700459 | 0.3768989 | 0.4038601 | 141.2711 | 0.05816086 | 0.003271532 | 0.003505558 | 122.1185 | 7.074635 | 0.3979462 | 0.426413 | 139.2726 | 0.1756681 | 0.009881282 | 0.01058813
120.7898 | 8.10856 | 0.4561042 | 0.4887313 | 96.924 | 16.14528 | 0.9081676 | 0.9731327 |  |  |  |  | 145.301 | 0.05482434 | 0.003083854 | 0.003304455 |  |  |  |  | 143.294 | 0.01844237 | 0.001037378 | 0.001111586 | 122.0936 | 6.710726 | 0.3774764 | 0.4044789 | 141.2808 | 0.05800209 | 0.003262601 | 0.003495989 | 122.1108 | 7.085 | 0.3985292 | 0.4270377 | 139.2811 | 0.1749738 | 0.009842226 | 0.01054628
120.777 | 8.123928 | 0.4569686 | 0.4896575 | 96.93288 | 16.14471 | 0.9081351 | 0.9730978 |  |  |  |  | 145.3078 | 0.05442122 | 0.003061178 | 0.003280157 |  |  |  |  | 143.3024 | 0.01803383 | 0.001014398 | 0.001086962 | 122.0858 | 6.721045 | 0.3780569 | 0.4051009 | 141.2888 | 0.0575258 | 0.00323581 | 0.003467281 | 122.1018 | 7.095118 | 0.3990984 | 0.4276475 | 139.2893 | 0.174577 | 0.009819908 | 0.01052237
120.768 | 8.133611 | 0.4575133 | 0.4902412 | 96.94132 | 16.14449 | 0.9081232 | 0.9730851 |  |  |  |  | 145.3156 | 0.05421966 | 0.00304984 | 0.003268008 |  |  |  |  | 143.3101 | 0.0176253 | 0.0009914181 | 0.001062338 | 122.0779 | 6.731312 | 0.3786344 | 0.4057197 | 141.2978 | 0.05757872 | 0.003238787 | 0.003470471 | 122.093 | 7.105334 | 0.399673 | 0.4282633 | 139.2983 | 0.1737835 | 0.009775272 | 0.01047454
120.7585 | 8.143505 | 0.4580699 | 0.4908375 | 96.94837 | 16.14423 | 0.9081084 | 0.9730692 |  |  |  |  | 145.323 | 0.05376615 | 0.003024331 | 0.003240674 |  |  |  |  | 143.3178 | 0.01674987 | 0.0009421755 | 0.001009573 | 122.0686 | 6.741632 | 0.3792149 | 0.4063417 | 141.3065 | 0.05720827 | 0.003217949 | 0.003448142 | 122.0855 | 7.115551 | 0.4002477 | 0.4288791 | 139.3062 | 0.1730892 | 0.009736216 | 0.01043269
120.7496 | 8.153083 | 0.4586086 | 0.4914148 | 96.96054 | 16.14418 | 0.9081055 | 0.9730661 |  |  |  |  | 145.3304 | 0.0530103 | 0.002981814 | 0.003195116 |  |  |  |  | 143.3278 | 0.01622461 | 0.0009126299 | 0.0009779142 | 122.0606 | 6.752005 | 0.3797983 | 0.4069669 | 141.3154 | 0.0563086 | 0.003167343 | 0.003393916 | 122.0767 | 7.126016 | 0.4008364 | 0.4295099 | 139.3144 | 0.1728908 | 0.009725057 | 0.01042073
120.7408 | 8.163188 | 0.459177 | 0.4920239 | 96.97306 | 16.14418 | 0.9081055 | 0.9730661 |  |  |  |  | 145.3394 | 0.0525064 | 0.00295347 | 0.003164744 |  |  |  |  | 143.3357 | 0.01558263 | 0.0008765187 | 0.0009392197 | 122.0519 | 6.762536 | 0.3803907 | 0.4076017 | 141.3251 | 0.05614984 | 0.003158412 | 0.003384347 | 122.0682 | 7.13658 | 0.4014306 | 0.4301466 | 139.3231 | 0.1725932 | 0.009708318 | 0.01040279
120.731 | 8.173135 | 0.4597365 | 0.4926234 | 96.98121 | 16.14381 | 0.9080848 | 0.9730439 |  |  |  |  | 145.3475 | 0.05230484 | 0.002942132 | 0.003152595 |  |  |  |  | 143.3434 | 0.01534919 | 0.0008633873 | 0.000925149 | 122.0448 | 6.772856 | 0.3809712 | 0.4082237 | 141.3338 | 0.05562062 | 0.003128644 | 0.003352449 | 122.06 | 7.146648 | 0.4019969 | 0.4307534 | 139.331 | 0.172494 | 0.009702739 | 0.01039682
120.7216 | 8.182818 | 0.4602812 | 0.493207 | 96.99035 | 16.14365 | 0.9080759 | 0.9730344 |  |  |  |  | 145.3558 | 0.05180094 | 0.002913788 | 0.003122224 |  |  |  |  | 143.3514 | 0.01546591 | 0.000869953 | 0.0009321844 | 122.0354 | 6.782805 | 0.3815309 | 0.4088234 | 141.3417 | 0.0550914 | 0.003098876 | 0.003320551 | 122.051 | 7.156418 | 0.4025465 | 0.4313423 | 139.3396 | 0.1718989 | 0.009669262 | 0.01036094
120.7136 | 8.192765 | 0.4608407 | 0.4938066 | 96.99862 | 16.14381 | 0.9080848 | 0.9730439 |  |  |  |  | 145.3642 | 0.05164977 | 0.002905285 | 0.003113112 |  |  |  |  | 143.3598 | 0.01488229 | 0.0008371246 | 0.0008970076 | 122.0281 | 6.793072 | 0.3821084 | 0.4094422 | 141.3509 | 0.05450927 | 0.003066131 | 0.003285464 | 122.0428 | 7.166585 | 0.4031184 | 0.4319551 | 139.3475 | 0.1712045 | 0.009630205 | 0.01031909
120.7052 | 8.202448 | 0.4613854 | 0.4943902 | 97.00731 | 16.14376 | 0.9080818 | 0.9730407 |  |  |  |  | 145.3722 | 0.05109548 | 0.002874106 | 0.003079703 |  |  |  |  | 143.3678 | 0.01441539 | 0.0008108618 | 0.0008688662 | 122.0212 | 6.803656 | 0.3827037 | 0.4100801 | 141.3587 | 0.0543505 | 0.0030572 | 0.003275895 | 122.0346 | 7.176306 | 0.4036652 | 0.432541 | 139.3572 | 0.1702622 | 0.0095772 | 0.0102623
120.6955 | 8.212079 | 0.4619271 | 0.4949707 | 97.01684 | 16.14381 | 0.9080848 | 0.9730439 |  |  |  |  | 145.3814 | 0.05059158 | 0.002845762 | 0.003049331 |  |  |  |  | 143.3754 | 0.01371505 | 0.0007714677 | 0.0008266541 | 122.0138 | 6.814187 | 0.3832961 | 0.4107149 | 141.3673 | 0.05334499 | 0.003000641 | 0.003215289 | 122.0264 | 7.186473 | 0.4042371 | 0.4331538 | 139.3654 | 0.1700142 | 0.009563251 | 0.01024735
120.6868 | 8.221499 | 0.462457 | 0.4955385 | 97.02436 | 16.14376 | 0.9080818 | 0.9730407 |  |  |  |  | 145.3892 | 0.05033963 | 0.00283159 | 0.003034145 |  |  |  |  | 143.3835 | 0.01342324 | 0.0007550535 | 0.0008090657 | 122.006 | 6.824084 | 0.3838528 | 0.4113114 | 141.3749 | 0.05329207 | 0.002997664 | 0.003212099 | 122.0177 | 7.196739 | 0.4048145 | 0.4337726 | 139.3731 | 0.1697166 | 0.009546513 | 0.01022941
120.6789 | 8.231657 | 0.4630283 | 0.4961507 | 97.03289 | 16.14344 | 0.908064 | 0.9730217 |  |  |  |  | 145.3979 | 0.05028924 | 0.002828755 | 0.003031108 |  |  |  |  | 143.3915 | 0.01307307 | 0.0007353565 | 0.0007879596 | 121.999 | 6.834351 | 0.3844303 | 0.4119302 | 141.3826 | 0.05281577 | 0.002970872 | 0.003183391 | 122.0102 | 7.207204 | 0.4054032 | 0.4344034 | 139.3816 | 0.1692703 | 0.009521405 | 0.01020251
120.665 | 8.246392 | 0.4638572 | 0.4970389 | 97.04269 | 16.14307 | 0.9080433 | 0.9729995 |  |  |  |  | 145.4073 | 0.04983573 | 0.002803246 | 0.003003774 |  |  |  |  | 143.4009 | 0.01313143 | 0.0007386393 | 0.0007914773 | 121.9913 | 6.844512 | 0.3850018 | 0.4125426 | 141.3908 | 0.05255117 | 0.002955988 | 0.003167442 | 122.0026 | 7.216429 | 0.4059221 | 0.4349594 | 139.3895 | 0.1685759 | 0.009482349 | 0.01016066
120.6523 | 8.261286 | 0.464695 | 0.4979366 | 97.0509 | 16.14302 | 0.9080403 | 0.9729963 |  |  |  |  | 145.4158 | 0.04887832 | 0.002749392 | 0.002946067 |  |  |  |  | 143.4096 | 0.012256 | 0.0006893967 | 0.0007387122 | 121.9835 | 6.854461 | 0.3855615 | 0.4131423 | 141.3984 | 0.05218071 | 0.00293515 | 0.003145114 | 121.9934 | 7.226646 | 0.4064968 | 0.4355752 | 139.3983 | 0.16808 | 0.009454451 | 0.01013077
120.645 | 8.271443 | 0.4652663 | 0.4985488 | 97.05856 | 16.14318 | 0.9080492 | 0.9730058 |  |  |  |  | 145.4241 | 0.04837442 | 0.002721047 | 0.002915695 |  |  |  |  | 143.4196 | 0.01143894 | 0.0006434369 | 0.0006894647 | 121.9768 | 6.864833 | 0.3861449 | 0.4137675 | 141.4067 | 0.05202195 | 0.00292622 | 0.003135545 | 121.9858 | 7.237259 | 0.4070938 | 0.4362149 | 139.4075 | 0.1677328 | 0.009434923 | 0.01010984
120.6357 | 8.281285 | 0.4658199 | 0.499142 | 97.06851 | 16.14286 | 0.9080315 | 0.9729868 |  |  |  |  | 145.4326 | 0.04817286 | 0.00270971 | 0.002903546 |  |  |  |  | 143.4275 | 0.01120549 | 0.0006303056 | 0.000675394 | 121.9684 | 6.874994 | 0.3867165 | 0.4143799 | 141.414 | 0.05138689 | 0.002890498 | 0.003097267 | 121.9774 | 7.247525 | 0.4076712 | 0.4368337 | 139.415 | 0.1674352 | 0.009418184 | 0.01009191
120.627 | 8.290547 | 0.4663409 | 0.4997002 | 97.08101 | 16.14255 | 0.9080137 | 0.9729677 |  |  |  |  | 145.441 | 0.04827364 | 0.002715378 | 0.002909621 |  |  |  |  | 143.4369 | 0.01062187 | 0.0005974771 | 0.0006402172 | 121.9613 | 6.885155 | 0.387288 | 0.4149924 | 141.4216 | 0.05128105 | 0.002884544 | 0.003090888 | 121.9691 | 7.25799 | 0.4082599 | 0.4374644 | 139.4236 | 0.1668401 | 0.009384707 | 0.01005604
120.6191 | 8.299967 | 0.4668708 | 0.500268 | 97.09246 | 16.14155 | 0.9079575 | 0.9729075 |  |  |  |  | 145.4505 | 0.04807208 | 0.002704041 | 0.002897472 |  |  |  |  | 143.4464 | 0.009921527 | 0.0005580831 | 0.0005980051 | 121.9532 | 6.895528 | 0.3878715 | 0.4156176 | 141.4289 | 0.05143981 | 0.002893475 | 0.003100457 | 121.9609 | 7.268256 | 0.4088374 | 0.4380832 | 139.4316 | 0.1659474 | 0.009334492 | 0.01000223
120.6103 | 8.309703 | 0.4674185 | 0.5008549 | 97.10128 | 16.14144 | 0.9079515 | 0.9729011 |  |  |  |  | 145.4578 | 0.04787052 | 0.002692703 | 0.002885323 |  |  |  |  | 143.4551 | 0.009629717 | 0.0005416688 | 0.0005804167 | 121.9456 | 6.906006 | 0.3884609 | 0.4162491 | 141.4374 | 0.05122813 | 0.002881568 | 0.003087698 | 121.952 | 7.278076 | 0.4093897 | 0.4386751 | 139.4398 | 0.165749 | 0.009323333 | 0.00999027
120.602 | 8.319861 | 0.4679898 | 0.5014671 | 97.1091 | 16.1416 | 0.9079604 | 0.9729106 |  |  |  |  | 145.4667 | 0.04741701 | 0.002667193 | 0.002857989 |  |  |  |  | 143.4639 | 0.009221184 | 0.000518689 | 0.000555793 | 121.9381 | 6.916009 | 0.3890235 | 0.416852 | 141.4444 | 0.05080475 | 0.002857753 | 0.00306218 | 121.9444 | 7.288095 | 0.4099533 | 0.4392789 | 139.4477 | 0.165005 | 0.009281487 | 0.009945431
120.5939 | 8.329386 | 0.4685256 | 0.5020412 | 97.11742 | 16.14134 | 0.9079456 | 0.9728948 |  |  |  |  | 145.4748 | 0.04726584 | 0.00265869 | 0.002848877 |  |  |  |  | 143.4729 | 0.00881265 | 0.0004957091 | 0.0005311692 | 121.9296 | 6.926117 | 0.3895921 | 0.4174613 | 141.4524 | 0.05016969 | 0.002822031 | 0.003023903 | 121.9366 | 7.298708 | 0.4105503 | 0.4399187 | 139.457 | 0.1641619 | 0.009234061 | 0.009894612
120.5856 | 8.338807 | 0.4690555 | 0.502609 | 97.12524 | 16.14118 | 0.9079367 | 0.9728853 |  |  |  |  | 145.4816 | 0.04676194 | 0.002630346 | 0.002818505 |  |  |  |  | 143.481 | 0.008637564 | 0.0004858605 | 0.0005206162 | 121.9218 | 6.93686 | 0.3901964 | 0.4181088 | 141.4599 | 0.04916418 | 0.002765471 | 0.002963297 | 121.929 | 7.308429 | 0.4110971 | 0.4405046 | 139.464 | 0.1638147 | 0.009214533 | 0.009873687
120.5779 | 8.348595 | 0.4696061 | 0.503199 | 97.13434 | 16.14128 | 0.9079427 | 0.9728916 |  |  |  |  | 145.49 | 0.04656038 | 0.002619008 | 0.002806357 |  |  |  |  | 143.4893 | 0.008170669 | 0.0004595978 | 0.0004924748 | 121.9135 | 6.947021 | 0.3907679 | 0.4187212 | 141.4676 | 0.0484762 | 0.002726773 | 0.00292183 | 121.9208 | 7.318596 | 0.411669 | 0.4411174 | 139.4729 | 0.163418 | 0.009192215 | 0.009849773
120.5691 | 8.358805 | 0.4701804 | 0.5038144 | 97.14078 | 16.14134 | 0.9079456 | 0.9728948 |  |  |  |  | 145.4979 | 0.04656038 | 0.002619008 | 0.002806357 |  |  |  |  | 143.4964 | 0.007528688 | 0.0004234866 | 0.0004537803 | 121.9066 | 6.957393 | 0.3913514 | 0.4193464 | 141.4757 | 0.04826451 | 0.002714865 | 0.002909071 | 121.9124 | 7.328664 | 0.4122353 | 0.4417242 | 139.4813 | 0.1630708 | 0.009172687 | 0.009828848
120.5612 | 8.368383 | 0.4707192 | 0.5043917 | 97.14934 | 16.14076 | 0.9079131 | 0.9728599 |  |  |  |  | 145.5048 | 0.04570375 | 0.002570823 | 0.002754725 |  |  |  |  | 143.505 | 0.007178516 | 0.0004037895 | 0.0004326743 | 121.8993 | 6.967554 | 0.3919229 | 0.4199588 | 141.4838 | 0.04789406 | 0.002694027 | 0.002886743 | 121.9036 | 7.338583 | 0.4127932 | 0.4423221 | 139.4902 | 0.162922 | 0.009164317 | 0.00981988
120.5536 | 8.37812 | 0.4712668 | 0.5049785 | 97.15838 | 16.14049 | 0.9078983 | 0.972844 |  |  |  |  | 145.5125 | 0.04525024 | 0.002545313 | 0.00272739 |  |  |  |  | 143.5126 | 0.006711621 | 0.0003775268 | 0.0004045328 | 121.8925 | 6.977874 | 0.3925034 | 0.4205809 | 141.4918 | 0.04741777 | 0.002667236 | 0.002858035 | 121.8947 | 7.348949 | 0.4133763 | 0.4429468 | 139.4978 | 0.1623765 | 0.00913363 | 0.009786997
120.542 | 8.392434 | 0.472072 | 0.5058413 | 97.16488 | 16.14007 | 0.9078746 | 0.9728187 |  |  |  |  | 145.5202 | 0.04504868 | 0.002533975 | 0.002715241 |  |  |  |  | 143.519 | 0.005836192 | 0.0003282841 | 0.0003517677 | 121.8853 | 6.987717 | 0.3930571 | 0.4211741 | 141.4998 | 0.04715316 | 0.002652352 | 0.002842086 | 121.8873 | 7.359066 | 0.4139454 | 0.4435566 | 139.5073 | 0.1612358 | 0.009069466 | 0.009718243
120.5297 | 8.407696 | 0.4729305 | 0.5067612 | 97.17505 | 16.14002 | 0.9078716 | 0.9728155 |  |  |  |  | 145.5278 | 0.04484712 | 0.002522638 | 0.002703092 |  |  |  |  | 143.5277 | 0.005427659 | 0.0003053043 | 0.000327144 | 121.8771 | 6.998249 | 0.3936495 | 0.4218089 | 141.5083 | 0.04672979 | 0.002628537 | 0.002816568 | 121.8791 | 7.369432 | 0.4145284 | 0.4441814 | 139.5158 | 0.1611862 | 0.009066676 | 0.009715254
120.5221 | 8.417485 | 0.4734811 | 0.5073512 | 97.18289 | 16.13986 | 0.9078627 | 0.972806 |  |  |  |  | 145.5356 | 0.04454478 | 0.002505631 | 0.002684869 |  |  |  |  | 143.5345 | 0.004902401 | 0.0002757587 | 0.0002954849 | 121.8706 | 7.00841 | 0.3942211 | 0.4224213 | 141.5169 | 0.04662394 | 0.002622584 | 0.002810188 | 121.8702 | 7.379252 | 0.4150808 | 0.4447733 | 139.5239 | 0.1608886 | 0.009049938 | 0.009697318
120.5158 | 8.426695 | 0.4739992 | 0.5079063 | 97.19147 | 16.13944 | 0.907839 | 0.9727806 |  |  |  |  | 145.5434 | 0.04419205 | 0.00248579 | 0.002663609 |  |  |  |  | 143.5427 | 0.004377144 | 0.0002462131 | 0.0002638258 | 121.8618 | 7.018412 | 0.3947837 | 0.4230242 | 141.5248 | 0.04635934 | 0.0026077 | 0.002794239 | 121.8616 | 7.389816 | 0.415675 | 0.44541 | 139.5328 | 0.160591 | 0.009033199 | 0.009679382
120.5075 | 8.436168 | 0.474532 | 0.5084773 | 97.20475 | 16.13902 | 0.9078154 | 0.9727552 |  |  |  |  | 145.5508 | 0.0434362 | 0.002443274 | 0.002618051 |  |  |  |  | 143.5502 | 0.004435506 | 0.000249496 | 0.0002673434 | 121.856 | 7.028202 | 0.3953344 | 0.4236143 | 141.5329 | 0.04630642 | 0.002604723 | 0.002791049 | 121.8532 | 7.399784 | 0.4162358 | 0.4460109 | 139.5418 | 0.1602439 | 0.009013671 | 0.009658457
120.5005 | 8.446325 | 0.4751034 | 0.5090895 | 97.2186 | 16.13881 | 0.9078035 | 0.9727425 |  |  |  |  | 145.5581 | 0.04298269 | 0.002417764 | 0.002590717 |  |  |  |  | 143.5576 | 0.003851887 | 0.0002166675 | 0.0002321667 | 121.848 | 7.038205 | 0.395897 | 0.4242172 | 141.5404 | 0.04551259 | 0.00256007 | 0.002743203 | 121.8459 | 7.409555 | 0.4167853 | 0.4465998 | 139.5501 | 0.1596487 | 0.008980194 | 0.009622585
120.4935 | 8.455587 | 0.4756244 | 0.5096478 | 97.22564 | 16.13807 | 0.9077621 | 0.9726981 |  |  |  |  | 145.5656 | 0.04283152 | 0.002409261 | 0.002581605 |  |  |  |  | 143.5641 | 0.003384991 | 0.0001904048 | 0.0002040253 | 121.8404 | 7.048313 | 0.3964656 | 0.4248264 | 141.5494 | 0.04556551 | 0.002563047 | 0.002746393 | 121.837 | 7.41992 | 0.4173684 | 0.4472245 | 139.5586 | 0.1587064 | 0.008927189 | 0.009565788
120.4858 | 8.465639 | 0.4761898 | 0.5102537 | 97.23541 | 16.13813 | 0.907765 | 0.9727013 |  |  |  |  | 145.5726 | 0.04247879 | 0.00238942 | 0.002560345 |  |  |  |  | 143.5725 | 0.002626286 | 0.0001477279 | 0.0001582955 | 121.8342 | 7.058844 | 0.397058 | 0.4254612 | 141.5574 | 0.04493045 | 0.002527325 | 0.002708115 | 121.8286 | 7.430137 | 0.4179431 | 0.4478403 | 139.566 | 0.1583096 | 0.008904871 | 0.009541874
120.4773 | 8.47527 | 0.4767315 | 0.5108342 | 97.2438 | 16.13802 | 0.9077591 | 0.9726949 |  |  |  |  | 145.5808 | 0.04222684 | 0.002375248 | 0.002545159 |  |  |  |  | 143.5792 | 0.002509563 | 0.0001411622 | 0.0001512601 | 121.8267 | 7.06964 | 0.3976652 | 0.4261119 | 141.5659 | 0.04461292 | 0.002509464 | 0.002688977 | 121.8219 | 7.440155 | 0.4185066 | 0.4484442 | 139.575 | 0.1582104 | 0.008899292 | 0.009535895
120.4708 | 8.484954 | 0.4772762 | 0.5114178 | 97.25294 | 16.13797 | 0.9077562 | 0.9726918 |  |  |  |  | 145.5891 | 0.0419245 | 0.002358241 | 0.002526936 |  |  |  |  | 143.5876 | 0.002159391 | 0.0001214651 | 0.000130154 | 121.8188 | 7.079484 | 0.3982189 | 0.4267052 | 141.5737 | 0.04397786 | 0.002473742 | 0.0026507 | 121.8132 | 7.45057 | 0.4190925 | 0.4490719 | 139.583 | 0.1576153 | 0.008865815 | 0.009500024
120.4634 | 8.494058 | 0.4777884 | 0.5119666 | 97.26163 | 16.13792 | 0.9077532 | 0.9726886 |  |  |  |  | 145.5977 | 0.04111826 | 0.00231289 | 0.002478341 |  |  |  |  | 143.5951 | 0.001984305 | 0.0001116166 | 0.000119601 | 121.8125 | 7.089644 | 0.3987905 | 0.4273176 | 141.5823 | 0.04371326 | 0.002458858 | 0.002634751 | 121.8057 | 7.460986 | 0.4196783 | 0.4496997 | 139.5908 | 0.1573673 | 0.008851866 | 0.009485077
120.4569 | 8.504005 | 0.4783479 | 0.5125661 | 97.27012 | 16.13786 | 0.9077502 | 0.9726854 |  |  |  |  | 145.6056 | 0.04031201 | 0.002267539 | 0.002429746 |  |  |  |  | 143.6032 | 0.00151741 | 8.535388e-05 | 9.14596e-05 | 121.8049 | 7.0997 | 0.3993561 | 0.4279237 | 141.5902 | 0.0433428 | 0.00243802 | 0.002612422 | 121.7973 | 7.470508 | 0.4202139 | 0.4502736 | 139.5984 | 0.1567226 | 0.008815599 | 0.009446216
120.4506 | 8.513373 | 0.4788748 | 0.5131307 | 97.27944 | 16.13734 | 0.9077206 | 0.9726537 |  |  |  |  | 145.6146 | 0.04036241 | 0.002270374 | 0.002432783 |  |  |  |  | 143.6118 | 0.001108876 | 6.237399e-05 | 6.683586e-05 | 121.7969 | 7.109861 | 0.3999276 | 0.4285361 | 141.5978 | 0.04297235 | 0.002417183 | 0.002590094 | 121.789 | 7.480725 | 0.4207886 | 0.4508894 | 139.6064 | 0.1560282 | 0.008776543 | 0.009404366
120.4396 | 8.528424 | 0.4797214 | 0.5140379 | 97.28694 | 16.13702 | 0.9077029 | 0.9726347 |  |  |  |  | 145.6221 | 0.03995928 | 0.002247698 | 0.002408486 |  |  |  |  | 143.6201 | 0.0005252573 | 2.954557e-05 | 3.165909e-05 | 121.7896 | 7.120339 | 0.400517 | 0.4291677 | 141.6065 | 0.04281359 | 0.002408252 | 0.002580525 | 121.7808 | 7.490743 | 0.4213522 | 0.4514933 | 139.6144 | 0.1558298 | 0.008765384 | 0.009392408
120.4294 | 8.542792 | 0.4805296 | 0.5149039 | 97.29644 | 16.13723 | 0.9077147 | 0.9726474 |  |  |  |  | 145.6313 | 0.04006006 | 0.002253367 | 0.00241456 |  |  |  |  | 143.6291 | 5.836192e-05 | 3.282841e-06 | 3.517677e-06 | 121.7829 | 7.131241 | 0.4011303 | 0.4298248 | 141.6144 | 0.04175516 | 0.002348716 | 0.002516729 | 121.7724 | 7.50091 | 0.4219241 | 0.4521061 | 139.6228 | 0.1557802 | 0.008762594 | 0.009389419
120.4228 | 8.552791 | 0.4810921 | 0.5155066 | 97.30407 | 16.13739 | 0.9077236 | 0.9726569 |  |  |  |  | 145.6397 | 0.03980811 | 0.002239195 | 0.002399374 |  |  |  |  | 143.6382 | -5.836192e-05 | -3.282841e-06 | -3.517677e-06 | 121.7747 | 7.141455 | 0.4017048 | 0.4304404 | 141.6224 | 0.04170223 | 0.002345739 | 0.002513539 | 121.7662 | 7.510978 | 0.4224904 | 0.4527129 | 139.6316 | 0.1553339 | 0.008737486 | 0.009362515
120.4158 | 8.562632 | 0.4816456 | 0.5160998 | 97.31253 | 16.13728 | 0.9077177 | 0.9726505 |  |  |  |  | 145.6478 | 0.03910265 | 0.002199513 | 0.002356854 |  |  |  |  | 143.6482 | -0.0008170669 | -4.595978e-05 | -4.924748e-05 | 121.7667 | 7.151457 | 0.4022674 | 0.4310433 | 141.6298 | 0.04154347 | 0.002336808 | 0.00250397 | 121.7566 | 7.520897 | 0.4230483 | 0.4533108 | 139.6395 | 0.1552347 | 0.008731907 | 0.009356537
120.4087 | 8.572158 | 0.4821814 | 0.5166739 | 97.32525 | 16.13671 | 0.9076851 | 0.9726156 |  |  |  |  | 145.6561 | 0.03854836 | 0.002168335 | 0.002323445 |  |  |  |  | 143.6554 | -0.001108876 | -6.237399e-05 | -6.683586e-05 | 121.7595 | 7.161882 | 0.4028539 | 0.4316717 | 141.6387 | 0.04170223 | 0.002345739 | 0.002513539 | 121.7491 | 7.530519 | 0.4235895 | 0.4538907 | 139.6474 | 0.1547387 | 0.008704009 | 0.009326644
120.4006 | 8.581526 | 0.4827084 | 0.5172385 | 97.3383 | 16.13644 | 0.9076703 | 0.9725998 |  |  |  |  | 145.6639 | 0.0383468 | 0.002156997 | 0.002311296 |  |  |  |  | 143.6639 | -0.001925943 | -0.0001083338 | -0.0001160833 | 121.7527 | 7.171514 | 0.4033956 | 0.4322522 | 141.6461 | 0.04122594 | 0.002318947 | 0.002484831 | 121.741 | 7.540636 | 0.4241586 | 0.4545005 | 139.6561 | 0.1537468 | 0.008648214 | 0.009266858
120.3935 | 8.591209 | 0.4832531 | 0.5178222 | 97.34676 | 16.13671 | 0.9076851 | 0.9726156 |  |  |  |  | 145.6738 | 0.03779251 | 0.002125818 | 0.002277887 |  |  |  |  | 143.6739 | -0.002392839 | -0.0001345965 | -0.0001442248 | 121.7443 | 7.181622 | 0.4039642 | 0.4328615 | 141.6536 | 0.0411201 | 0.002312994 | 0.002478452 | 121.733 | 7.551151 | 0.4247501 | 0.4551342 | 139.6636 | 0.1533004 | 0.008623107 | 0.009239954
120.3858 | 8.600366 | 0.4837682 | 0.5183741 | 97.35439 | 16.13607 | 0.9076496 | 0.9725776 |  |  |  |  | 145.6806 | 0.03779251 | 0.002125818 | 0.002277887 |  |  |  |  | 143.6812 | -0.002626286 | -0.0001477279 | -0.0001582955 | 121.7367 | 7.191889 | 0.4045417 | 0.4334803 | 141.6617 | 0.04090841 | 0.002301086 | 0.002465693 | 121.7248 | 7.561367 | 0.4253248 | 0.45575 | 139.671 | 0.1527549 | 0.008592419 | 0.009207071
120.3791 | 8.609524 | 0.4842833 | 0.5189261 | 97.36239 | 16.13555 | 0.90762 | 0.9725459 |  |  |  |  | 145.6898 | 0.03754056 | 0.002111646 | 0.002262701 |  |  |  |  | 143.6901 | -0.003151544 | -0.0001772734 | -0.0001899546 | 121.7298 | 7.201944 | 0.4051073 | 0.4340863 | 141.6701 | 0.0406438 | 0.002286202 | 0.002449744 | 121.7167 | 7.571733 | 0.4259078 | 0.4563748 | 139.6791 | 0.1524573 | 0.008575681 | 0.009189135
120.3721 | 8.619365 | 0.4848368 | 0.5195192 | 97.37125 | 16.13555 | 0.90762 | 0.9725459 |  |  |  |  | 145.6985 | 0.03713744 | 0.002088971 | 0.002238404 |  |  |  |  | 143.6989 | -0.003735163 | -0.0002101019 | -0.0002251313 | 121.7217 | 7.21184 | 0.405664 | 0.4346828 | 141.6785 | 0.04032627 | 0.002268341 | 0.002430605 | 121.7084 | 7.582098 | 0.4264909 | 0.4569996 | 139.6882 | 0.1517134 | 0.008533835 | 0.009144296
120.3657 | 8.62968 | 0.485417 | 0.520141 | 97.37852 | 16.13539 | 0.9076111 | 0.9725363 |  |  |  |  | 145.7074 | 0.03708705 | 0.002086136 | 0.002235366 |  |  |  |  | 143.7067 | -0.003793525 | -0.0002133847 | -0.000228649 | 121.7134 | 7.222425 | 0.4062593 | 0.4353208 | 141.6863 | 0.03995582 | 0.002247504 | 0.002408277 | 121.7007 | 7.591819 | 0.4270377 | 0.4575855 | 139.697 | 0.1514654 | 0.008519886 | 0.009129349
120.3571 | 8.639363 | 0.4859617 | 0.5207246 | 97.38751 | 16.13523 | 0.9076022 | 0.9725268 |  |  |  |  | 145.7145 | 0.03698627 | 0.002080467 | 0.002229292 |  |  |  |  | 143.7148 | -0.003618439 | -0.0002035362 | -0.000218096 | 121.7056 | 7.232797 | 0.4068428 | 0.435946 | 141.6958 | 0.03932076 | 0.002211782 | 0.00237 | 121.6919 | 7.60154 | 0.4275845 | 0.4581714 | 139.7048 | 0.1507711 | 0.00848083 | 0.009087499
120.3493 | 8.648784 | 0.4864916 | 0.5212924 | 97.39519 | 16.13507 | 0.9075933 | 0.9725173 |  |  |  |  | 145.7228 | 0.03628081 | 0.002040785 | 0.002186771 |  |  |  |  | 143.7226 | -0.004435506 | -0.000249496 | -0.0002673434 | 121.6969 | 7.243011 | 0.4074173 | 0.4365616 | 141.7039 | 0.03900323 | 0.002193921 | 0.002350861 | 121.6843 | 7.611905 | 0.4281675 | 0.4587961 | 139.7136 | 0.1500271 | 0.008438983 | 0.009042659
120.3374 | 8.663256 | 0.4873057 | 0.5221647 | 97.40366 | 16.13497 | 0.9075874 | 0.972511 |  |  |  |  | 145.7314 | 0.03567613 | 0.002006772 | 0.002150325 |  |  |  |  | 143.7304 | -0.00455223 | -0.0002560616 | -0.0002743788 | 121.6888 | 7.253384 | 0.4080008 | 0.4371868 | 141.7125 | 0.0386857 | 0.00217606 | 0.002331722 | 121.6763 | 7.622072 | 0.4287394 | 0.4594089 | 139.7212 | 0.1495808 | 0.008413876 | 0.009015756
120.3261 | 8.677255 | 0.4880931 | 0.5230085 | 97.41222 | 16.13481 | 0.9075785 | 0.9725015 |  |  |  |  | 145.7399 | 0.03522262 | 0.001981263 | 0.002122991 |  |  |  |  | 143.7388 | -0.005310935 | -0.0002987386 | -0.0003201086 | 121.6806 | 7.263492 | 0.4085694 | 0.437796 | 141.7199 | 0.03815649 | 0.002146292 | 0.002299825 | 121.6674 | 7.631992 | 0.4292974 | 0.4600068 | 139.7288 | 0.149432 | 0.008405506 | 0.009006788
120.3182 | 8.686676 | 0.488623 | 0.5235763 | 97.42105 | 16.13502 | 0.9075904 | 0.9725141 |  |  |  |  | 145.7483 | 0.03421482 | 0.001924574 | 0.002062247 |  |  |  |  | 143.7458 | -0.005894554 | -0.000331567 | -0.0003552854 | 121.6716 | 7.273335 | 0.409123 | 0.4383893 | 141.7284 | 0.0379448 | 0.002134384 | 0.002287066 | 121.6597 | 7.641762 | 0.4298469 | 0.4605957 | 139.7384 | 0.148936 | 0.008377609 | 0.008976895
120.3105 | 8.696201 | 0.4891589 | 0.5241504 | 97.42955 | 16.13492 | 0.9075845 | 0.9725078 |  |  |  |  | 145.7573 | 0.03401326 | 0.001913236 | 0.002050098 |  |  |  |  | 143.7529 | -0.006303087 | -0.0003545469 | -0.0003799091 | 121.6631 | 7.283285 | 0.4096827 | 0.438989 | 141.7366 | 0.03778603 | 0.002125454 | 0.002277496 | 121.6524 | 7.65183 | 0.4304133 | 0.4612025 | 139.7457 | 0.1485393 | 0.008355291 | 0.00895298
120.3025 | 8.706358 | 0.4897302 | 0.5247627 | 97.44132 | 16.13418 | 0.907543 | 0.9724634 |  |  |  |  | 145.7649 | 0.03386209 | 0.001904733 | 0.002040987 |  |  |  |  | 143.7598 | -0.00606964 | -0.0003414155 | -0.0003658384 | 121.655 | 7.293499 | 0.4102572 | 0.4396046 | 141.7448 | 0.03704513 | 0.002083778 | 0.00223284 | 121.6441 | 7.661947 | 0.4309824 | 0.4618123 | 139.7538 | 0.1482913 | 0.008341342 | 0.008938034
120.2936 | 8.7162 | 0.4902838 | 0.5253558 | 97.45397 | 16.13407 | 0.9075371 | 0.972457 |  |  |  |  | 145.7732 | 0.03366053 | 0.001893395 | 0.002028838 |  |  |  |  | 143.7688 | -0.006653259 | -0.0003742439 | -0.0004010152 | 121.646 | 7.303289 | 0.4108079 | 0.4401948 | 141.7526 | 0.03678052 | 0.002068894 | 0.002216891 | 121.6366 | 7.671867 | 0.4315403 | 0.4624102 | 139.7622 | 0.1472002 | 0.008279968 | 0.008872269
120.2854 | 8.725041 | 0.4907811 | 0.5258887 | 97.46197 | 16.13355 | 0.9075075 | 0.9724253 |  |  |  |  | 145.7807 | 0.03335819 | 0.001876389 | 0.002010615 |  |  |  |  | 143.7767 | -0.006769983 | -0.0003808096 | -0.0004080505 | 121.6386 | 7.313609 | 0.4113884 | 0.4408168 | 141.7608 | 0.03651592 | 0.00205401 | 0.002200942 | 121.6274 | 7.681637 | 0.4320899 | 0.4629991 | 139.7704 | 0.147349 | 0.008288337 | 0.008881237
120.2783 | 8.733988 | 0.4912843 | 0.526428 | 97.47024 | 16.13339 | 0.9074986 | 0.9724158 |  |  |  |  | 145.7889 | 0.03315663 | 0.001865051 | 0.001998466 |  |  |  |  | 143.7852 | -0.007178516 | -0.0004037895 | -0.0004326743 | 121.6304 | 7.323928 | 0.4119689 | 0.4414388 | 141.7685 | 0.03588086 | 0.002018288 | 0.002162665 | 121.6199 | 7.691705 | 0.4326562 | 0.4636059 | 139.7792 | 0.1469522 | 0.008266019 | 0.008857322
120.2689 | 8.743724 | 0.491832 | 0.5270148 | 97.47875 | 16.13292 | 0.907472 | 0.9723873 |  |  |  |  | 145.7977 | 0.03235039 | 0.0018197 | 0.001949871 |  |  |  |  | 143.7934 | -0.007470326 | -0.0004202037 | -0.0004502626 | 121.6217 | 7.334142 | 0.4125434 | 0.4420544 | 141.7769 | 0.03556333 | 0.002000427 | 0.002143526 | 121.6118 | 7.702418 | 0.4332588 | 0.4642516 | 139.7874 | 0.1470018 | 0.008268809 | 0.008860312
120.261 | 8.75325 | 0.4923678 | 0.527589 | 97.48632 | 16.1325 | 0.9074483 | 0.9723619 |  |  |  |  | 145.8057 | 0.03235039 | 0.0018197 | 0.001949871 |  |  |  |  | 143.8019 | -0.007411964 | -0.0004169209 | -0.000446745 | 121.6137 | 7.344039 | 0.4131001 | 0.4426509 | 141.7856 | 0.03540456 | 0.001991497 | 0.002133957 | 121.6042 | 7.712238 | 0.4338112 | 0.4648435 | 139.7951 | 0.1464066 | 0.008235332 | 0.00882444
120.2525 | 8.762617 | 0.4928947 | 0.5281536 | 97.49469 | 16.1325 | 0.9074483 | 0.9723619 |  |  |  |  | 145.8129 | 0.03194727 | 0.001797025 | 0.001925574 |  |  |  |  | 143.81 | -0.007703774 | -0.0004333351 | -0.0004643334 | 121.6061 | 7.354411 | 0.4136835 | 0.4432761 | 141.794 | 0.03450489 | 0.001940891 | 0.002079731 | 121.5952 | 7.722653 | 0.434397 | 0.4654713 | 139.8041 | 0.1461091 | 0.008218593 | 0.008806504
120.2428 | 8.771669 | 0.4934039 | 0.5286992 | 97.50196 | 16.13265 | 0.9074572 | 0.9723714 |  |  |  |  | 145.8218 | 0.03159454 | 0.001777184 | 0.001904313 |  |  |  |  | 143.8195 | -0.007762135 | -0.0004366179 | -0.000467851 | 121.5973 | 7.364202 | 0.4142343 | 0.4438662 | 141.8026 | 0.03418736 | 0.00192303 | 0.002060592 | 121.5884 | 7.733068 | 0.4349829 | 0.466099 | 139.8139 | 0.1451667 | 0.008165588 | 0.008749707
120.2351 | 8.780879 | 0.493922 | 0.5292543 | 97.51109 | 16.1325 | 0.9074483 | 0.9723619 |  |  |  |  | 145.83 | 0.03139298 | 0.001765846 | 0.001892165 |  |  |  |  | 143.8283 | -0.008462479 | -0.000476012 | -0.0005100632 | 121.5896 | 7.374469 | 0.4148118 | 0.444485 | 141.8114 | 0.03376399 | 0.001899215 | 0.002035074 | 121.5809 | 7.743136 | 0.4355492 | 0.4667058 | 139.8214 | 0.1446212 | 0.008134901 | 0.008716825
120.226 | 8.7903 | 0.4944519 | 0.5298221 | 97.51869 | 16.13197 | 0.9074187 | 0.9723302 |  |  |  |  | 145.8388 | 0.03038518 | 0.001709158 | 0.001831421 |  |  |  |  | 143.8378 | -0.008053945 | -0.0004530321 | -0.0004854394 | 121.581 | 7.384682 | 0.4153863 | 0.4451006 | 141.8201 | 0.03323478 | 0.001869447 | 0.002003176 | 121.5729 | 7.752906 | 0.4360988 | 0.4672947 | 139.8311 | 0.144522 | 0.008129322 | 0.008710846
120.2128 | 8.804825 | 0.4952689 | 0.5306976 | 97.52599 | 16.13207 | 0.9074246 | 0.9723365 |  |  |  |  | 145.8473 | 0.03003245 | 0.001689317 | 0.001810161 |  |  |  |  | 143.8456 | -0.008929374 | -0.0005022747 | -0.0005382046 | 121.5728 | 7.394632 | 0.4159459 | 0.4457003 | 141.829 | 0.03233511 | 0.001818841 | 0.00194895 | 121.5651 | 7.763371 | 0.4366874 | 0.4679255 | 139.8396 | 0.1438773 | 0.008093055 | 0.008671985
120.2002 | 8.818929 | 0.4960623 | 0.5315477 | 97.53432 | 16.13171 | 0.9074039 | 0.9723143 |  |  |  |  | 145.8556 | 0.02957894 | 0.001663807 | 0.001782826 |  |  |  |  | 143.8547 | -0.009046098 | -0.0005088404 | -0.0005452399 | 121.5644 | 7.404899 | 0.4165234 | 0.4463191 | 141.8364 | 0.03233511 | 0.001818841 | 0.00194895 | 121.5564 | 7.77334 | 0.4372481 | 0.4685263 | 139.8492 | 0.1432821 | 0.008059578 | 0.008636113
120.191 | 8.828771 | 0.4966158 | 0.5321409 | 97.54215 | 16.13213 | 0.9074276 | 0.9723397 |  |  |  |  | 145.863 | 0.02942777 | 0.001655304 | 0.001773715 |  |  |  |  | 143.8635 | -0.009629717 | -0.0005416688 | -0.0005804167 | 121.5569 | 7.415059 | 0.417095 | 0.4469315 | 141.8459 | 0.03191174 | 0.001795026 | 0.001923432 | 121.5494 | 7.782713 | 0.4377754 | 0.4690913 | 139.857 | 0.1427862 | 0.00803168 | 0.00860622
120.1817 | 8.838507 | 0.4971635 | 0.5327277 | 97.54996 | 16.13197 | 0.9074187 | 0.9723302 |  |  |  |  | 145.8722 | 0.02907504 | 0.001635463 | 0.001752454 |  |  |  |  | 143.8724 | -0.009688079 | -0.0005449517 | -0.0005839344 | 121.5478 | 7.425168 | 0.4176636 | 0.4475408 | 141.8546 | 0.03154128 | 0.001774188 | 0.001901103 | 121.5418 | 7.793128 | 0.4383612 | 0.4697191 | 139.8669 | 0.1423398 | 0.008006573 | 0.008579316
120.1737 | 8.84819 | 0.4977082 | 0.5333113 | 97.5621 | 16.13144 | 0.9073891 | 0.9722984 |  |  |  |  | 145.8792 | 0.02857114 | 0.001607119 | 0.001722082 |  |  |  |  | 143.881 | -0.009921527 | -0.0005580831 | -0.0005980051 | 121.5395 | 7.434958 | 0.4182143 | 0.4481309 | 141.863 | 0.03111791 | 0.001750374 | 0.001875585 | 121.5327 | 7.803047 | 0.4389192 | 0.4703169 | 139.8751 | 0.1415463 | 0.007961937 | 0.008531488
120.1644 | 8.857505 | 0.4982322 | 0.5338728 | 97.57422 | 16.13076 | 0.9073506 | 0.9722572 |  |  |  |  | 145.8874 | 0.02771451 | 0.001558933 | 0.00167045 |  |  |  |  | 143.8888 | -0.01009661 | -0.0005679316 | -0.0006085581 | 121.5326 | 7.445225 | 0.4187918 | 0.4487497 | 141.8726 | 0.03027117 | 0.001702744 | 0.001824549 | 121.5242 | 7.812917 | 0.4394744 | 0.4709118 | 139.8842 | 0.1415463 | 0.007961937 | 0.008531488
120.1571 | 8.86661 | 0.4987443 | 0.5344216 | 97.5838 | 16.13013 | 0.9073151 | 0.9722191 |  |  |  |  | 145.8949 | 0.02710983 | 0.00152492 | 0.001634004 |  |  |  |  | 143.8977 | -0.01038842 | -0.0005843458 | -0.0006261465 | 121.5234 | 7.454804 | 0.4193306 | 0.4493271 | 141.8806 | 0.02990071 | 0.001681907 | 0.001802221 | 121.5158 | 7.822588 | 0.4400184 | 0.4714947 | 139.8927 | 0.1411991 | 0.007942408 | 0.008510562
120.1462 | 8.875872 | 0.4992653 | 0.5349798 | 97.59116 | 16.12981 | 0.9072973 | 0.9722001 |  |  |  |  | 145.9035 | 0.02665632 | 0.00149941 | 0.00160667 |  |  |  |  | 143.9056 | -0.01120549 | -0.0006303056 | -0.000675394 | 121.5149 | 7.464488 | 0.4198753 | 0.4499108 | 141.8885 | 0.02974195 | 0.001672976 | 0.001792651 | 121.5071 | 7.832904 | 0.4405986 | 0.4721165 | 139.9011 | 0.1407031 | 0.007914511 | 0.008480669
120.1375 | 8.885608 | 0.499813 | 0.5355667 | 97.59871 | 16.12992 | 0.9073032 | 0.9722065 |  |  |  |  | 145.9124 | 0.02645476 | 0.001488073 | 0.001594521 |  |  |  |  | 143.9131 | -0.01143894 | -0.0006434369 | -0.0006894647 | 121.5063 | 7.474543 | 0.4204409 | 0.4505169 | 141.8985 | 0.02979487 | 0.001675953 | 0.001795841 | 121.4999 | 7.842774 | 0.4411538 | 0.4727114 | 139.9094 | 0.1404056 | 0.007897773 | 0.008462733
120.1294 | 8.894608 | 0.5003192 | 0.5361091 | 97.60699 | 16.12976 | 0.9072944 | 0.9721969 |  |  |  |  | 145.9191 | 0.0262532 | 0.001476735 | 0.001582372 |  |  |  |  | 143.9211 | -0.012256 | -0.0006893967 | -0.0007387122 | 121.498 | 7.484757 | 0.4210155 | 0.4511325 | 141.906 | 0.0293715 | 0.001652138 | 0.001770323 | 121.4916 | 7.85299 | 0.4417285 | 0.4733272 | 139.9167 | 0.139612 | 0.007853137 | 0.008414904
120.1209 | 8.90387 | 0.5008402 | 0.5366674 | 97.61512 | 16.12981 | 0.9072973 | 0.9722001 |  |  |  |  | 145.9277 | 0.02564852 | 0.001442722 | 0.001545926 |  |  |  |  | 143.9293 | -0.01254781 | -0.0007058109 | -0.0007563005 | 121.4908 | 7.494971 | 0.42159 | 0.4517481 | 141.915 | 0.02900105 | 0.001631301 | 0.001747994 | 121.4824 | 7.863207 | 0.4423032 | 0.473943 | 139.9234 | 0.1391657 | 0.007828029 | 0.008388001
120.1119 | 8.913133 | 0.5013612 | 0.5372257 | 97.62402 | 16.12965 | 0.9072884 | 0.9721906 |  |  |  |  | 145.9356 | 0.02519501 | 0.001417212 | 0.001518591 |  |  |  |  | 143.937 | -0.01295635 | -0.0007287908 | -0.0007809243 | 121.4816 | 7.504973 | 0.4221526 | 0.452351 | 141.9233 | 0.02847183 | 0.001601532 | 0.001716097 | 121.4745 | 7.873225 | 0.4428667 | 0.4745468 | 139.9317 | 0.1387689 | 0.007805711 | 0.008364086
120.1031 | 8.923342 | 0.5019355 | 0.537841 | 97.63175 | 16.12939 | 0.9072736 | 0.9721747 |  |  |  |  | 145.9443 | 0.02504384 | 0.001408709 | 0.00150948 |  |  |  |  | 143.9438 | -0.01307307 | -0.0007353565 | -0.0007879596 | 121.475 | 7.515293 | 0.4227331 | 0.452973 | 141.9313 | 0.02810138 | 0.001580695 | 0.001693768 | 121.4659 | 7.883144 | 0.4434246 | 0.4751447 | 139.9396 | 0.1382729 | 0.007777813 | 0.008334193
120.09 | 8.937762 | 0.5027466 | 0.5387102 | 97.64012 | 16.12886 | 0.907244 | 0.972143 |  |  |  |  | 145.9525 | 0.02494306 | 0.00140304 | 0.001503405 |  |  |  |  | 143.952 | -0.01365669 | -0.0007681849 | -0.0008231364 | 121.4662 | 7.525136 | 0.4232868 | 0.4535663 | 141.9396 | 0.02788969 | 0.001568787 | 0.001681009 | 121.4572 | 7.892667 | 0.4439603 | 0.4757186 | 139.9476 | 0.1378266 | 0.007752706 | 0.008307289
120.077 | 8.95134 | 0.5035104 | 0.5395286 | 97.64826 | 16.12881 | 0.9072411 | 0.9721398 |  |  |  |  | 145.962 | 0.02499345 | 0.001405874 | 0.001506443 |  |  |  |  | 143.9595 | -0.01377341 | -0.0007747506 | -0.0008301718 | 121.4575 | 7.535668 | 0.4238792 | 0.454201 | 141.9483 | 0.02757216 | 0.001550926 | 0.001661871 | 121.4495 | 7.902784 | 0.4445294 | 0.4763284 | 139.9561 | 0.137529 | 0.007735967 | 0.008289354
120.0688 | 8.960077 | 0.5040018 | 0.5400551 | 97.65582 | 16.1286 | 0.9072292 | 0.9721271 |  |  |  |  | 145.9699 | 0.02433838 | 0.001369027 | 0.001466959 |  |  |  |  | 143.9679 | -0.01377341 | -0.0007747506 | -0.0008301718 | 121.449 | 7.54567 | 0.4244418 | 0.4548039 | 141.9569 | 0.02709587 | 0.001524135 | 0.001633163 | 121.4412 | 7.912505 | 0.4450762 | 0.4769143 | 139.9633 | 0.1364379 | 0.007674593 | 0.008223589
120.0598 | 8.96955 | 0.5045346 | 0.5406261 | 97.66509 | 16.12818 | 0.9072055 | 0.9721018 |  |  |  |  | 145.9797 | 0.0237337 | 0.001335014 | 0.001430513 |  |  |  |  | 143.9751 | -0.01459048 | -0.0008207104 | -0.0008794192 | 121.4411 | 7.555513 | 0.4249955 | 0.4553972 | 141.9649 | 0.02651373 | 0.00149139 | 0.001598075 | 121.4324 | 7.922722 | 0.4456509 | 0.4775301 | 139.9726 | 0.1361403 | 0.007657854 | 0.008205653
120.05 | 8.979075 | 0.5050704 | 0.5412002 | 97.67587 | 16.12765 | 0.9071759 | 0.9720701 |  |  |  |  | 145.9883 | 0.02338097 | 0.001315173 | 0.001409253 |  |  |  |  | 143.9825 | -0.0147072 | -0.0008272761 | -0.0008864546 | 121.433 | 7.565674 | 0.425567 | 0.4560096 | 141.9732 | 0.0261962 | 0.001473529 | 0.001578937 | 121.4244 | 7.932492 | 0.4462004 | 0.478119 | 139.9809 | 0.1358427 | 0.007641116 | 0.008187717
120.0417 | 8.988496 | 0.5056003 | 0.541768 | 97.68806 | 16.12713 | 0.9071463 | 0.9720383 |  |  |  |  | 145.9987 | 0.02287707 | 0.001286829 | 0.001378881 |  |  |  |  | 143.9901 | -0.01499901 | -0.0008436903 | -0.000904043 | 121.4245 | 7.575571 | 0.4261237 | 0.4566061 | 141.9814 | 0.02550822 | 0.00143483 | 0.00153747 | 121.4159 | 7.942163 | 0.4467444 | 0.4787019 | 139.9888 | 0.1354956 | 0.007621588 | 0.008166792
120.033 | 8.997653 | 0.5061154 | 0.54232 | 97.69497 | 16.12702 | 0.9071404 | 0.972032 |  |  |  |  | 146.0068 | 0.02287707 | 0.001286829 | 0.001378881 |  |  |  |  | 143.9982 | -0.01499901 | -0.0008436903 | -0.000904043 | 121.4152 | 7.585414 | 0.4266774 | 0.4571994 | 141.99 | 0.02513777 | 0.001413992 | 0.001515141 | 121.4088 | 7.952083 | 0.4473024 | 0.4792998 | 139.9968 | 0.1350492 | 0.00759648 | 0.008139888
120.0242 | 9.007442 | 0.506666 | 0.54291 | 97.70429 | 16.12692 | 0.9071345 | 0.9720256 |  |  |  |  | 146.0158 | 0.02237317 | 0.001258484 | 0.001348509 |  |  |  |  | 144.007 | -0.01523246 | -0.0008568216 | -0.0009181137 | 121.407 | 7.595628 | 0.4272519 | 0.457815 | 141.9981 | 0.0247144 | 0.001390178 | 0.001489623 | 121.4002 | 7.961704 | 0.4478436 | 0.4798797 | 140.0056 | 0.1343549 | 0.007557423 | 0.008098038
120.0154 | 9.016704 | 0.507187 | 0.5434683 | 97.71222 | 16.12623 | 0.907096 | 0.9719844 |  |  |  |  | 146.0238 | 0.02176849 | 0.001224471 | 0.001312063 |  |  |  |  | 144.0147 | -0.01523246 | -0.0008568216 | -0.0009181137 | 121.3979 | 7.60563 | 0.4278145 | 0.4584179 | 142.0059 | 0.02407934 | 0.001354456 | 0.001451346 | 121.3928 | 7.971475 | 0.4483932 | 0.4804686 | 140.0141 | 0.1341069 | 0.007543475 | 0.008083091
120.0061 | 9.02623 | 0.5077229 | 0.5440424 | 97.71937 | 16.12602 | 0.9070842 | 0.9719717 |  |  |  |  | 146.0329 | 0.02126459 | 0.001196127 | 0.001281691 |  |  |  |  | 144.0226 | -0.01564099 | -0.0008798015 | -0.0009427374 | 121.3898 | 7.615262 | 0.4283563 | 0.4589985 | 142.0142 | 0.0234972 | 0.001321711 | 0.001416258 | 121.3837 | 7.980947 | 0.448926 | 0.4810396 | 140.0223 | 0.1334126 | 0.007504418 | 0.008041241
119.9982 | 9.035755 | 0.5082587 | 0.5446165 | 97.72804 | 16.12555 | 0.9070575 | 0.9719432 |  |  |  |  | 146.0426 | 0.02045835 | 0.001150776 | 0.001233096 |  |  |  |  | 144.0302 | -0.01587444 | -0.0008929329 | -0.0009568081 | 121.3809 | 7.625158 | 0.428913 | 0.4595949 | 142.022 | 0.02291506 | 0.001288966 | 0.001381171 | 121.3765 | 7.990718 | 0.4494756 | 0.4816285 | 140.0316 | 0.1333134 | 0.007498839 | 0.008035262
119.9897 | 9.044491 | 0.5087501 | 0.5451431 | 97.73595 | 16.12523 | 0.9070398 | 0.9719241 |  |  |  |  | 146.05 | 0.01965211 | 0.001105425 | 0.001184501 |  |  |  |  | 144.0392 | -0.01628298 | -0.0009159128 | -0.0009814319 | 121.3729 | 7.63516 | 0.4294756 | 0.4601978 | 142.0298 | 0.02270337 | 0.001277058 | 0.001368412 | 121.3682 | 8.000538 | 0.450028 | 0.4822204 | 140.0399 | 0.133115 | 0.00748768 | 0.008023305
119.9814 | 9.053964 | 0.5092829 | 0.5457141 | 97.74488 | 16.12555 | 0.9070575 | 0.9719432 |  |  |  |  | 146.0589 | 0.01924899 | 0.00108275 | 0.001160204 |  |  |  |  | 144.048 | -0.01704168 | -0.0009585897 | -0.001027162 | 121.3636 | 7.644739 | 0.4300144 | 0.4607752 | 142.0381 | 0.02217416 | 0.00124729 | 0.001336514 | 121.3603 | 8.010606 | 0.4505943 | 0.4828272 | 140.0481 | 0.1329662 | 0.007479311 | 0.008014337
119.9689 | 9.067963 | 0.5100704 | 0.5465578 | 97.75278 | 16.12513 | 0.9070338 | 0.9719178 |  |  |  |  | 146.0681 | 0.01899704 | 0.001068578 | 0.001145018 |  |  |  |  | 144.0564 | -0.01774202 | -0.0009979838 | -0.001069374 | 121.3553 | 7.654212 | 0.4305473 | 0.4613461 | 142.0456 | 0.02265045 | 0.001274082 | 0.001365222 | 121.3525 | 8.020227 | 0.4511355 | 0.4834071 | 140.057 | 0.1326686 | 0.007462572 | 0.007996401
119.9555 | 9.081699 | 0.510843 | 0.5473858 | 97.76181 | 16.1246 | 0.9070042 | 0.9718861 |  |  |  |  | 146.0756 | 0.01839236 | 0.001034565 | 0.001108572 |  |  |  |  | 144.0644 | -0.01797547 | -0.001011115 | -0.001083444 | 121.3466 | 7.664691 | 0.4311367 | 0.4619777 | 142.054 | 0.02238584 | 0.001259197 | 0.001349273 | 121.3457 | 8.030444 | 0.4517102 | 0.4840229 | 140.0656 | 0.1325198 | 0.007454203 | 0.007987433
119.9468 | 9.091172 | 0.5113759 | 0.5479567 | 97.77005 | 16.12418 | 0.9069806 | 0.9718607 |  |  |  |  | 146.0843 | 0.01829158 | 0.001028896 | 0.001102497 |  |  |  |  | 144.074 | -0.01850073 | -0.001040661 | -0.001115104 | 121.3381 | 7.674746 | 0.4317023 | 0.4625838 | 142.0624 | 0.02217416 | 0.00124729 | 0.001336514 | 121.3382 | 8.040859 | 0.452296 | 0.4846507 | 140.0741 | 0.1317759 | 0.007412357 | 0.007942594
119.9387 | 9.100698 | 0.5119117 | 0.5485309 | 97.77792 | 16.12418 | 0.9069806 | 0.9718607 |  |  |  |  | 146.0933 | 0.01738456 | 0.0009778764 | 0.001047828 |  |  |  |  | 144.0825 | -0.01896762 | -0.001066923 | -0.001143245 | 121.3291 | 7.684801 | 0.4322679 | 0.4631898 | 142.0704 | 0.02143325 | 0.001205615 | 0.001291857 | 121.3295 | 8.050828 | 0.4528568 | 0.4852515 | 140.0836 | 0.1314783 | 0.007395618 | 0.007924658
119.9298 | 9.110381 | 0.5124564 | 0.5491145 | 97.79097 | 16.12371 | 0.9069539 | 0.9718321 |  |  |  |  | 146.1009 | 0.01698144 | 0.000955201 | 0.001023531 |  |  |  |  | 144.0908 | -0.01896762 | -0.001066923 | -0.001143245 | 121.3211 | 7.694697 | 0.4328245 | 0.4637863 | 142.0786 | 0.02100988 | 0.0011818 | 0.001266339 | 121.3216 | 8.060945 | 0.4534259 | 0.4858613 | 140.0911 | 0.1309328 | 0.007364931 | 0.007891775
119.9202 | 9.119539 | 0.5129715 | 0.5496665 | 97.80335 | 16.12308 | 0.9069184 | 0.9717941 |  |  |  |  | 146.1108 | 0.01677988 | 0.0009438633 | 0.001011382 |  |  |  |  | 144.0992 | -0.01960961 | -0.001103035 | -0.001181939 | 121.3133 | 7.704541 | 0.4333782 | 0.4643796 | 142.0864 | 0.02011021 | 0.001131194 | 0.001212113 | 121.3126 | 8.071162 | 0.4540006 | 0.4864771 | 140.1009 | 0.1299904 | 0.007311926 | 0.007834979
119.9118 | 9.128485 | 0.5134747 | 0.5502057 | 97.81241 | 16.12229 | 0.906874 | 0.9717465 |  |  |  |  | 146.1189 | 0.0166791 | 0.0009381944 | 0.001005307 |  |  |  |  | 144.1078 | -0.01966797 | -0.001106318 | -0.001185457 | 121.3044 | 7.714649 | 0.4339468 | 0.4649888 | 142.0948 | 0.02000437 | 0.00112524 | 0.001205733 | 121.3055 | 8.080932 | 0.4545501 | 0.487066 | 140.1098 | 0.1295937 | 0.007289608 | 0.007811064
119.9034 | 9.137485 | 0.5139809 | 0.5507481 | 97.82062 | 16.12213 | 0.9068651 | 0.971737 |  |  |  |  | 146.1274 | 0.01597364 | 0.0008985125 | 0.0009627869 |  |  |  |  | 144.1164 | -0.01966797 | -0.001106318 | -0.001185457 | 121.2958 | 7.725339 | 0.4345481 | 0.4656332 | 142.103 | 0.01942223 | 0.001092495 | 0.001170646 | 121.298 | 8.090603 | 0.4550941 | 0.4876489 | 140.1178 | 0.1286514 | 0.007236603 | 0.007754267
119.895 | 9.146852 | 0.5145078 | 0.5513128 | 97.8295 | 16.12208 | 0.9068622 | 0.9717338 |  |  |  |  | 146.1354 | 0.01481467 | 0.0008333207 | 0.0008929317 |  |  |  |  | 144.1237 | -0.01984305 | -0.001116166 | -0.00119601 | 121.2879 | 7.735659 | 0.4351286 | 0.4662552 | 142.111 | 0.01894594 | 0.001065704 | 0.001141938 | 121.2908 | 8.10087 | 0.4556716 | 0.4882677 | 140.1268 | 0.1282546 | 0.007214285 | 0.007730353
119.8854 | 9.155957 | 0.51502 | 0.5518615 | 97.8375 | 16.12218 | 0.9068681 | 0.9717402 |  |  |  |  | 146.1444 | 0.01446194 | 0.0008134798 | 0.0008716714 |  |  |  |  | 144.1324 | -0.02042667 | -0.001148995 | -0.001231187 | 121.2792 | 7.745343 | 0.4356734 | 0.4668389 | 142.1204 | 0.01846964 | 0.001038912 | 0.00111323 | 121.2829 | 8.110293 | 0.4562017 | 0.4888357 | 140.1348 | 0.1279074 | 0.007194756 | 0.007709428
119.8778 | 9.165062 | 0.5155321 | 0.5524103 | 97.84503 | 16.12197 | 0.9068562 | 0.9717275 |  |  |  |  | 146.1524 | 0.01400843 | 0.0007879699 | 0.0008443367 |  |  |  |  | 144.1401 | -0.02083521 | -0.001171974 | -0.001255811 | 121.2715 | 7.755134 | 0.4362241 | 0.467429 | 142.1281 | 0.01825796 | 0.001027005 | 0.001100471 | 121.2751 | 8.119815 | 0.4567373 | 0.4894096 | 140.1426 | 0.1276594 | 0.007180808 | 0.007694481
119.8697 | 9.17464 | 0.5160709 | 0.5529876 | 97.85368 | 16.1216 | 0.9068355 | 0.9717053 |  |  |  |  | 146.1606 | 0.01420999 | 0.0007993076 | 0.0008564855 |  |  |  |  | 144.1493 | -0.02159391 | -0.001214651 | -0.00130154 | 121.2629 | 7.764818 | 0.4367688 | 0.4680127 | 142.136 | 0.01783459 | 0.00100319 | 0.001074953 | 121.2666 | 8.129487 | 0.4572813 | 0.4899926 | 140.1506 | 0.1269651 | 0.007141751 | 0.007652631
119.8608 | 9.183902 | 0.5165919 | 0.5535459 | 97.86212 | 16.12108 | 0.9068059 | 0.9716735 |  |  |  |  | 146.1683 | 0.01380687 | 0.0007766322 | 0.000832188 |  |  |  |  | 144.1575 | -0.02235262 | -0.001257328 | -0.00134727 | 121.2541 | 7.77445 | 0.4373106 | 0.4685933 | 142.144 | 0.01767582 | 0.0009942599 | 0.001065383 | 121.2588 | 8.139406 | 0.4578393 | 0.4905904 | 140.1577 | 0.1265683 | 0.007119433 | 0.007628716
119.8519 | 9.193165 | 0.5171129 | 0.5541042 | 97.86999 | 16.12165 | 0.9068385 | 0.9717084 |  |  |  |  | 146.1756 | 0.01360531 | 0.0007652945 | 0.0008200393 |  |  |  |  | 144.1663 | -0.02270279 | -0.001277025 | -0.001368376 | 121.2463 | 7.784029 | 0.4378494 | 0.4691706 | 142.1532 | 0.01741121 | 0.0009793757 | 0.001049435 | 121.2508 | 8.149077 | 0.4583833 | 0.4911733 | 140.1664 | 0.125874 | 0.007080377 | 0.007586866
119.8394 | 9.207479 | 0.5179181 | 0.554967 | 97.87766 | 16.12155 | 0.9068325 | 0.9717021 |  |  |  |  | 146.1843 | 0.01315179 | 0.0007397847 | 0.0007927046 |  |  |  |  | 144.1732 | -0.02340313 | -0.001316419 | -0.001410588 | 121.2377 | 7.793925 | 0.4384061 | 0.4697671 | 142.1611 | 0.01672323 | 0.000940677 | 0.001007968 | 121.241 | 8.159393 | 0.4589635 | 0.4917951 | 140.175 | 0.1251301 | 0.007038531 | 0.007542026
119.8269 | 9.220952 | 0.5186759 | 0.555779 | 97.88547 | 16.12139 | 0.9068237 | 0.9716926 |  |  |  |  | 146.1922 | 0.01284945 | 0.0007227782 | 0.0007744815 |  |  |  |  | 144.1824 | -0.02404511 | -0.001352531 | -0.001449283 | 121.2289 | 7.803345 | 0.438936 | 0.4703349 | 142.1697 | 0.01624694 | 0.0009138856 | 0.0009792596 | 121.2343 | 8.169163 | 0.4595131 | 0.492384 | 140.1832 | 0.1248821 | 0.007024582 | 0.00752708
119.8185 | 9.230109 | 0.519191 | 0.5563309 | 97.89472 | 16.12139 | 0.9068237 | 0.9716926 |  |  |  |  | 146.1996 | 0.01229516 | 0.0006915995 | 0.0007410725 |  |  |  |  | 144.1909 | -0.02451201 | -0.001378793 | -0.001477424 | 121.2213 | 7.813295 | 0.4394956 | 0.4709346 | 142.1787 | 0.01598233 | 0.0008990014 | 0.0009633108 | 121.2254 | 8.178338 | 0.4600292 | 0.492937 | 140.1916 | 0.1247829 | 0.007019002 | 0.007521101
119.8087 | 9.239319 | 0.5197091 | 0.5568861 | 97.90328 | 16.12134 | 0.9068207 | 0.9716894 |  |  |  |  | 146.2079 | 0.01224477 | 0.0006887651 | 0.0007380354 |  |  |  |  | 144.1983 | -0.02486218 | -0.00139849 | -0.00149853 | 121.212 | 7.823191 | 0.4400523 | 0.4715311 | 142.1858 | 0.01571772 | 0.0008841173 | 0.0009473619 | 121.2173 | 8.188505 | 0.4606011 | 0.4935498 | 140.1997 | 0.1246837 | 0.007013423 | 0.007515123
119.8009 | 9.248634 | 0.5202331 | 0.5574475 | 97.9157 | 16.12039 | 0.9067674 | 0.9716323 |  |  |  |  | 146.2155 | 0.01179126 | 0.0006632553 | 0.0007107007 |  |  |  |  | 144.2067 | -0.02538744 | -0.001428036 | -0.001530189 | 121.2035 | 7.833087 | 0.4406089 | 0.4721275 | 142.195 | 0.01534727 | 0.0008632795 | 0.0009250335 | 121.2077 | 8.198375 | 0.4611563 | 0.4941447 | 140.2082 | 0.123791 | 0.006963207 | 0.007461315
119.7932 | 9.257792 | 0.5207481 | 0.5579994 | 97.92819 | 16.12008 | 0.9067497 | 0.9716133 |  |  |  |  | 146.2241 | 0.01098502 | 0.0006179045 | 0.0006621058 |  |  |  |  | 144.2151 | -0.02521235 | -0.001418188 | -0.001519636 | 121.1959 | 7.843513 | 0.4411954 | 0.4727559 | 142.2025 | 0.01534727 | 0.0008632795 | 0.0009250335 | 121.199 | 8.208046 | 0.4617003 | 0.4947276 | 140.2157 | 0.123791 | 0.006963207 | 0.007461315
119.7846 | 9.266791 | 0.5212544 | 0.5585419 | 97.93609 | 16.11965 | 0.906726 | 0.9715879 |  |  |  |  | 146.2322 | 0.01068268 | 0.0006008979 | 0.0006438827 |  |  |  |  | 144.2228 | -0.02550416 | -0.001434602 | -0.001537225 | 121.1884 | 7.853409 | 0.441752 | 0.4733524 | 142.2105 | 0.01481805 | 0.0008335113 | 0.0008931358 | 121.1914 | 8.218164 | 0.4622694 | 0.4953374 | 140.2238 | 0.1228487 | 0.006910202 | 0.007404518
119.7764 | 9.275738 | 0.5217576 | 0.5590811 | 97.94453 | 16.11944 | 0.9067141 | 0.9715752 |  |  |  |  | 146.2404 | 0.01017878 | 0.0005725537 | 0.0006135109 |  |  |  |  | 144.2317 | -0.02614614 | -0.001470713 | -0.001575919 | 121.1798 | 7.862988 | 0.4422908 | 0.4739298 | 142.2186 | 0.01391839 | 0.0007829052 | 0.0008389097 | 121.1837 | 8.228331 | 0.4628413 | 0.4959503 | 140.2319 | 0.1226503 | 0.006899043 | 0.007392561
119.7671 | 9.285263 | 0.5222934 | 0.5596553 | 97.95274 | 16.11908 | 0.9066934 | 0.971553 |  |  |  |  | 146.2488 | 0.01002761 | 0.0005640504 | 0.0006043993 |  |  |  |  | 144.2392 | -0.02655467 | -0.001493693 | -0.001600543 | 121.1715 | 7.872355 | 0.4428177 | 0.4744944 | 142.2259 | 0.01381254 | 0.0007769516 | 0.0008325302 | 121.1747 | 8.237556 | 0.4633602 | 0.4965063 | 140.2401 | 0.1223031 | 0.006879515 | 0.007371636
119.7584 | 9.294841 | 0.5228322 | 0.5602326 | 97.96106 | 16.1185 | 0.9066609 | 0.9715181 |  |  |  |  | 146.257 | 0.010078 | 0.0005668848 | 0.0006074365 |  |  |  |  | 144.2484 | -0.02702157 | -0.001519956 | -0.001628684 | 121.1633 | 7.882516 | 0.4433893 | 0.4751068 | 142.2341 | 0.01307164 | 0.000735276 | 0.0007878734 | 121.1661 | 8.247624 | 0.4639265 | 0.4971131 | 140.2478 | 0.1218071 | 0.006851618 | 0.007341743
119.7509 | 9.304051 | 0.5233502 | 0.5607877 | 97.96832 | 16.11802 | 0.9066342 | 0.9714896 |  |  |  |  | 146.2655 | 0.009725274 | 0.0005470439 | 0.0005861762 |  |  |  |  | 144.2562 | -0.02737174 | -0.001539653 | -0.00164979 | 121.1557 | 7.891989 | 0.4439221 | 0.4756778 | 142.2415 | 0.01280703 | 0.0007203919 | 0.0007719245 | 121.1589 | 8.257592 | 0.4644872 | 0.4977139 | 140.2561 | 0.1216088 | 0.006840459 | 0.007329785
119.7423 | 9.313156 | 0.5238624 | 0.5613365 | 97.97793 | 16.11818 | 0.9066431 | 0.9714991 |  |  |  |  | 146.2743 | 0.008767863 | 0.0004931898 | 0.0005284698 |  |  |  |  | 144.2646 | -0.02801372 | -0.001575764 | -0.001688485 | 121.1476 | 7.902203 | 0.4444967 | 0.4762934 | 142.2509 | 0.01222489 | 0.0006876468 | 0.0007368371 | 121.1514 | 8.266817 | 0.4650061 | 0.49827 | 140.2632 | 0.1211624 | 0.006815351 | 0.007302882
119.7342 | 9.322103 | 0.5243656 | 0.5618757 | 97.98603 | 16.11818 | 0.9066431 | 0.9714991 |  |  |  |  | 146.2828 | 0.008667083 | 0.000487521 | 0.0005223954 |  |  |  |  | 144.2728 | -0.02807208 | -0.001579047 | -0.001692003 | 121.1392 | 7.91247 | 0.4450742 | 0.4769122 | 142.2593 | 0.01211905 | 0.0006816931 | 0.0007304575 | 121.1423 | 8.276588 | 0.4655557 | 0.4988589 | 140.2714 | 0.1208152 | 0.006795823 | 0.007281956
119.7223 | 9.335523 | 0.5251205 | 0.5626846 | 97.99326 | 16.11829 | 0.906649 | 0.9715054 |  |  |  |  | 146.2916 | 0.008112793 | 0.0004563423 | 0.0004889864 |  |  |  |  | 144.2814 | -0.02894751 | -0.001628289 | -0.001744768 | 121.1322 | 7.922207 | 0.4456219 | 0.4774991 | 142.268 | 0.01143107 | 0.0006429944 | 0.0006889905 | 121.1343 | 8.286457 | 0.4661109 | 0.4994537 | 140.2799 | 0.1202697 | 0.006765135 | 0.007249074
119.7092 | 9.348995 | 0.5258783 | 0.5634966 | 98.00172 | 16.11786 | 0.9066253 | 0.97148 |  |  |  |  | 146.2993 | 0.007961623 | 0.000447839 | 0.0004798748 |  |  |  |  | 144.2889 | -0.02894751 | -0.001628289 | -0.001744768 | 121.1235 | 7.931839 | 0.4461637 | 0.4780797 | 142.2766 | 0.01137815 | 0.0006400176 | 0.0006858007 | 121.1257 | 8.296029 | 0.4666493 | 0.5000307 | 140.2876 | 0.1203689 | 0.006770715 | 0.007255053
119.7019 | 9.357942 | 0.5263816 | 0.5640359 | 98.00946 | 16.11755 | 0.9066076 | 0.971461 |  |  |  |  | 146.308 | 0.008163183 | 0.0004591767 | 0.0004920236 |  |  |  |  | 144.2977 | -0.02929768 | -0.001647986 | -0.001765874 | 121.115 | 7.941524 | 0.4467085 | 0.4786634 | 142.2848 | 0.01132523 | 0.0006370408 | 0.000682611 | 121.1174 | 8.305403 | 0.4671765 | 0.5005956 | 140.2958 | 0.1200217 | 0.006751187 | 0.007234127
119.6942 | 9.367415 | 0.5269144 | 0.5646068 | 98.01819 | 16.11765 | 0.9066135 | 0.9714674 |  |  |  |  | 146.3163 | 0.007961623 | 0.000447839 | 0.0004798748 |  |  |  |  | 144.3064 | -0.02958949 | -0.001664401 | -0.001783462 | 121.1065 | 7.951843 | 0.4472889 | 0.4792854 | 142.2937 | 0.01084893 | 0.0006102493 | 0.000653903 | 121.1096 | 8.315619 | 0.4677512 | 0.5012114 | 140.3036 | 0.1196745 | 0.006731658 | 0.007213202
119.6858 | 9.377204 | 0.527465 | 0.5651968 | 98.03028 | 16.11792 | 0.9066283 | 0.9714832 |  |  |  |  | 146.3246 | 0.007356943 | 0.0004138259 | 0.0004434286 |  |  |  |  | 144.3149 | -0.02999803 | -0.001687381 | -0.001808086 | 121.099 | 7.961422 | 0.4478277 | 0.4798627 | 142.3028 | 0.01026679 | 0.0005775042 | 0.0006188155 | 121.1016 | 8.325291 | 0.4682952 | 0.5017944 | 140.3116 | 0.1189802 | 0.006692602 | 0.007171352
119.6778 | 9.386203 | 0.5279713 | 0.5657393 | 98.04328 | 16.11744 | 0.9066016 | 0.9714547 |  |  |  |  | 146.332 | 0.006953823 | 0.0003911505 | 0.0004191312 |  |  |  |  | 144.3237 | -0.03023148 | -0.001700512 | -0.001822157 | 121.0904 | 7.971424 | 0.4483904 | 0.4804656 | 142.3115 | 0.009949264 | 0.0005596433 | 0.0005996769 | 121.0927 | 8.335358 | 0.4688615 | 0.5024012 | 140.3191 | 0.1185834 | 0.006670284 | 0.007147438
119.6701 | 9.395202 | 0.5284775 | 0.5662817 | 98.05136 | 16.11755 | 0.9066076 | 0.971461 |  |  |  |  | 146.3407 | 0.006500312 | 0.0003656407 | 0.0003917965 |  |  |  |  | 144.3322 | -0.03023148 | -0.001700512 | -0.001822157 | 121.0818 | 7.980527 | 0.4489024 | 0.4810142 | 142.3196 | 0.01010803 | 0.0005685738 | 0.0006092462 | 121.0853 | 8.345178 | 0.4694139 | 0.5029931 | 140.3273 | 0.1179883 | 0.006636807 | 0.007111566
119.6606 | 9.404465 | 0.5289985 | 0.56684 | 98.06004 | 16.11734 | 0.9065957 | 0.9714483 |  |  |  |  | 146.3489 | 0.005946022 | 0.0003344621 | 0.0003583875 |  |  |  |  | 144.3402 | -0.03099018 | -0.001743189 | -0.001867886 | 121.0735 | 7.99037 | 0.4494561 | 0.4816075 | 142.3282 | 0.009472969 | 0.0005328518 | 0.000570969 | 121.0757 | 8.3548 | 0.4699551 | 0.503573 | 140.3356 | 0.1173931 | 0.00660333 | 0.007075694
119.6519 | 9.414043 | 0.5295373 | 0.5674173 | 98.06797 | 16.11765 | 0.9066135 | 0.9714674 |  |  |  |  | 146.3574 | 0.005946022 | 0.0003344621 | 0.0003583875 |  |  |  |  | 144.3488 | -0.03134035 | -0.001762886 | -0.001888993 | 121.0646 | 8.000425 | 0.4500217 | 0.4822136 | 142.3364 | 0.009525891 | 0.0005358287 | 0.0005741587 | 121.0675 | 8.364074 | 0.4704768 | 0.504132 | 140.3437 | 0.1171947 | 0.006592171 | 0.007063737
119.6438 | 9.422779 | 0.5300287 | 0.5679438 | 98.07659 | 16.11755 | 0.9066076 | 0.971461 |  |  |  |  | 146.3654 | 0.005290952 | 0.0002976145 | 0.0003189042 |  |  |  |  | 144.3577 | -0.03151544 | -0.001772734 | -0.001899546 | 121.0562 | 8.010534 | 0.4505902 | 0.4828228 | 142.3453 | 0.00883791 | 0.0004971299 | 0.0005326917 | 121.0596 | 8.373746 | 0.4710208 | 0.5047149 | 140.3515 | 0.1164508 | 0.006550325 | 0.007018897
119.636 | 9.431884 | 0.5305408 | 0.5684926 | 98.08551 | 16.11744 | 0.9066016 | 0.9714547 |  |  |  |  | 146.3734 | 0.004837442 | 0.0002721047 | 0.0002915695 |  |  |  |  | 144.3665 | -0.03151544 | -0.001772734 | -0.001899546 | 121.0466 | 8.020536 | 0.4511529 | 0.4834257 | 142.3526 | 0.008202851 | 0.000461408 | 0.0004944145 | 121.0511 | 8.383764 | 0.4715843 | 0.5053188 | 140.3589 | 0.1162524 | 0.006539166 | 0.00700694
119.6285 | 9.440778 | 0.5310411 | 0.5690287 | 98.0938 | 16.11687 | 0.9065691 | 0.9714198 |  |  |  |  | 146.3813 | 0.004131982 | 0.0002324228 | 0.000249049 |  |  |  |  | 144.3738 | -0.03174888 | -0.001785866 | -0.001913616 | 121.0376 | 8.030485 | 0.4517125 | 0.4840254 | 142.3599 | 0.007779478 | 0.0004375934 | 0.0004688963 | 121.0434 | 8.393336 | 0.4721228 | 0.5058957 | 140.366 | 0.1156573 | 0.006505689 | 0.006971068
119.62 | 9.450041 | 0.5315621 | 0.569587 | 98.10145 | 16.1166 | 0.9065543 | 0.9714039 |  |  |  |  | 146.3891 | 0.003980811 | 0.0002239195 | 0.0002399374 |  |  |  |  | 144.3838 | -0.03198233 | -0.001798997 | -0.001927687 | 121.0292 | 8.040223 | 0.4522602 | 0.4846123 | 142.3679 | 0.007461948 | 0.0004197325 | 0.0004497577 | 121.0349 | 8.403404 | 0.4726891 | 0.5065025 | 140.375 | 0.1148637 | 0.006461053 | 0.006923239
119.6078 | 9.463408 | 0.532314 | 0.5703927 | 98.11078 | 16.11618 | 0.9065306 | 0.9713785 |  |  |  |  | 146.3977 | 0.003829641 | 0.0002154162 | 0.0002308259 |  |  |  |  | 144.3916 | -0.0327994 | -0.001844957 | -0.001976934 | 121.0206 | 8.049643 | 0.4527901 | 0.4851801 | 142.3758 | 0.006985653 | 0.000392941 | 0.0004210497 | 121.0262 | 8.412629 | 0.473208 | 0.5070585 | 140.3829 | 0.1143182 | 0.006430366 | 0.006890357
119.5966 | 9.476933 | 0.5330748 | 0.5712079 | 98.11872 | 16.11597 | 0.9065188 | 0.9713659 |  |  |  |  | 146.4042 | 0.004131982 | 0.0002324228 | 0.000249049 |  |  |  |  | 144.4004 | -0.03274104 | -0.001841674 | -0.001973417 | 121.0126 | 8.059698 | 0.4533557 | 0.4857861 | 142.3837 | 0.006721045 | 0.0003780569 | 0.0004051009 | 121.0177 | 8.422697 | 0.4737743 | 0.5076654 | 140.3912 | 0.1141694 | 0.006421997 | 0.006881389
119.5878 | 9.486354 | 0.5336047 | 0.5717757 | 98.12628 | 16.11618 | 0.9065306 | 0.9713785 |  |  |  |  | 146.4134 | 0.004081592 | 0.0002295884 | 0.0002460118 |  |  |  |  | 144.4088 | -0.0335581 | -0.001887634 | -0.002022664 | 121.0031 | 8.069277 | 0.4538945 | 0.4863635 | 142.3914 | 0.006456437 | 0.0003631728 | 0.000389152 | 121.0099 | 8.432021 | 0.4742988 | 0.5082273 | 140.3991 | 0.1138222 | 0.006402468 | 0.006860464
119.5792 | 9.495406 | 0.5341139 | 0.5723213 | 98.13602 | 16.11608 | 0.9065247 | 0.9713722 |  |  |  |  | 146.4211 | 0.003628081 | 0.0002040785 | 0.0002186771 |  |  |  |  | 144.4172 | -0.034025 | -0.001913897 | -0.002050806 | 120.9955 | 8.078908 | 0.4544363 | 0.486944 | 142.398 | 0.006033064 | 0.0003393582 | 0.0003636339 | 121.0016 | 8.442039 | 0.4748623 | 0.5088312 | 140.4067 | 0.1130287 | 0.006357832 | 0.006812635
119.571 | 9.503616 | 0.5345757 | 0.5728161 | 98.14856 | 16.11597 | 0.9065188 | 0.9713659 |  |  |  |  | 146.4288 | 0.003325741 | 0.000187072 | 0.000200454 |  |  |  |  | 144.4248 | -0.03455026 | -0.001943442 | -0.002082465 | 120.9868 | 8.088275 | 0.4549632 | 0.4875086 | 142.4064 | 0.005821378 | 0.0003274509 | 0.0003508748 | 120.9926 | 8.451908 | 0.4754175 | 0.5094261 | 140.4154 | 0.1126319 | 0.006335514 | 0.00678872
119.5629 | 9.512352 | 0.5350671 | 0.5733427 | 98.16046 | 16.11539 | 0.9064862 | 0.971331 |  |  |  |  | 146.4354 | 0.003023401 | 0.0001700655 | 0.000182231 |  |  |  |  | 144.4337 | -0.03530896 | -0.001986119 | -0.002128195 | 120.9792 | 8.098013 | 0.4555109 | 0.4880955 | 142.4149 | 0.005398005 | 0.0003036362 | 0.0003253566 | 120.9845 | 8.461778 | 0.4759726 | 0.5100209 | 140.4244 | 0.1120864 | 0.006304827 | 0.006755838
119.5556 | 9.521351 | 0.5355733 | 0.5738851 | 98.16952 | 16.11513 | 0.9064714 | 0.9713151 |  |  |  |  | 146.444 | 0.002821841 | 0.0001587278 | 0.0001700822 |  |  |  |  | 144.4413 | -0.03606767 | -0.002028796 | -0.002173924 | 120.9709 | 8.107539 | 0.4560468 | 0.4886697 | 142.4221 | 0.00492171 | 0.0002768448 | 0.0002966487 | 120.9762 | 8.471052 | 0.4764943 | 0.5105799 | 140.433 | 0.1117888 | 0.006288089 | 0.006737902
119.5474 | 9.530561 | 0.5360913 | 0.5744402 | 98.17662 | 16.11497 | 0.9064625 | 0.9713056 |  |  |  |  | 146.4505 | 0.002116381 | 0.0001190458 | 0.0001275617 |  |  |  |  | 144.4504 | -0.03618439 | -0.002035362 | -0.00218096 | 120.9625 | 8.117382 | 0.4566004 | 0.489263 | 142.4304 | 0.004657102 | 0.0002619607 | 0.0002806998 | 120.9681 | 8.480476 | 0.4770243 | 0.5111479 | 140.4395 | 0.1115904 | 0.00627693 | 0.006725945
119.5386 | 9.539929 | 0.5366183 | 0.5750048 | 98.18497 | 16.11429 | 0.906424 | 0.9712643 |  |  |  |  | 146.4587 | 0.001562091 | 8.786715e-05 | 9.415266e-05 |  |  |  |  | 144.4595 | -0.03635948 | -0.00204521 | -0.002191513 | 120.9543 | 8.127649 | 0.457178 | 0.4898818 | 142.4374 | 0.004657102 | 0.0002619607 | 0.0002806998 | 120.9592 | 8.490395 | 0.4775823 | 0.5117458 | 140.447 | 0.1112929 | 0.006260191 | 0.006708009
119.5305 | 9.548717 | 0.5371126 | 0.5755346 | 98.19342 | 16.11355 | 0.9063826 | 0.9712199 |  |  |  |  | 146.4672 | 0.0004535102 | 2.550982e-05 | 2.733464e-05 |  |  |  |  | 144.467 | -0.0369431 | -0.002078039 | -0.002226689 | 120.947 | 8.137387 | 0.4577257 | 0.4904687 | 142.4464 | 0.003757435 | 0.0002113546 | 0.0002264737 | 120.9503 | 8.500116 | 0.4781291 | 0.5123317 | 140.4551 | 0.1104001 | 0.006209976 | 0.006654202
119.5229 | 9.557348 | 0.5375981 | 0.5760548 | 98.20126 | 16.11344 | 0.9063767 | 0.9712136 |  |  |  |  | 146.4749 | 0.0003023401 | 1.700655e-05 | 1.82231e-05 |  |  |  |  | 144.4753 | -0.03717654 | -0.00209117 | -0.00224076 | 120.939 | 8.147389 | 0.4582883 | 0.4910716 | 142.4544 | 0.003439905 | 0.0001934937 | 0.0002073351 | 120.9416 | 8.510183 | 0.4786954 | 0.5129385 | 140.4639 | 0.1101521 | 0.006196027 | 0.006639255
119.5152 | 9.566611 | 0.5381191 | 0.5766131 | 98.20978 | 16.11297 | 0.90635 | 0.971185 |  |  |  |  | 146.4827 | -5.039002e-05 | -2.834424e-06 | -3.037183e-06 |  |  |  |  | 144.483 | -0.03735163 | -0.002101019 | -0.002251313 | 120.9309 | 8.156862 | 0.4588212 | 0.4916426 | 142.4616 | 0.003122375 | 0.0001756327 | 0.0001881965 | 120.9334 | 8.519954 | 0.479245 | 0.5135274 | 140.4724 | 0.1092594 | 0.006145812 | 0.006585447
119.5066 | 9.576294 | 0.5386638 | 0.5771967 | 98.21825 | 16.11292 | 0.9063471 | 0.9711819 |  |  |  |  | 146.4917 | -0.0002519501 | -1.417212e-05 | -1.518591e-05 |  |  |  |  | 144.4914 | -0.03758508 | -0.00211415 | -0.002265384 | 120.9221 | 8.166388 | 0.459357 | 0.4922167 | 142.4701 | 0.002540238 | 0.0001428876 | 0.000153109 | 120.9246 | 8.529278 | 0.4797695 | 0.5140894 | 140.4802 | 0.1088131 | 0.006120704 | 0.006558544
119.4942 | 9.589714 | 0.5394187 | 0.5780056 | 98.22518 | 16.1126 | 0.9063293 | 0.9711628 |  |  |  |  | 146.5 | -0.0003527301 | -1.984097e-05 | -2.126028e-05 |  |  |  |  | 144.4999 | -0.03799361 | -0.00213713 | -0.002290008 | 120.9139 | 8.176337 | 0.4599166 | 0.4928164 | 142.4789 | 0.002434394 | 0.000136934 | 0.0001467295 | 120.916 | 8.538751 | 0.4803023 | 0.5146603 | 140.4892 | 0.1084659 | 0.006101176 | 0.006537619
119.483 | 9.602713 | 0.5401499 | 0.5787891 | 98.23345 | 16.11244 | 0.9063204 | 0.9711533 |  |  |  |  | 146.5084 | -0.00115897 | -6.519176e-05 | -6.98552e-05 |  |  |  |  | 144.5079 | -0.03764344 | -0.002117433 | -0.002268902 | 120.9062 | 8.186127 | 0.4604673 | 0.4934065 | 142.4878 | 0.002381473 | 0.0001339572 | 0.0001435397 | 120.9067 | 8.548571 | 0.4808547 | 0.5152522 | 140.4965 | 0.1078707 | 0.006067699 | 0.006501747
119.4746 | 9.610976 | 0.5406147 | 0.5792871 | 98.24176 | 16.11218 | 0.9063056 | 0.9711375 |  |  |  |  | 146.5168 | -0.001461311 | -8.21983e-05 | -8.807829e-05 |  |  |  |  | 144.5146 | -0.03846051 | -0.002163393 | -0.002318149 | 120.8991 | 8.195389 | 0.4609883 | 0.4939647 | 142.4957 | 0.001799335 | 0.0001012121 | 0.0001084522 | 120.8979 | 8.558143 | 0.4813931 | 0.5158292 | 140.5049 | 0.1073252 | 0.006037012 | 0.006468864
119.4674 | 9.619449 | 0.5410913 | 0.5797978 | 98.24999 | 16.11271 | 0.9063352 | 0.9711692 |  |  |  |  | 146.5248 | -0.001814041 | -0.0001020393 | -0.0001093386 |  |  |  |  | 144.5231 | -0.0389274 | -0.002189655 | -0.002346291 | 120.8899 | 8.205338 | 0.4615479 | 0.4945644 | 142.5039 | 0.001058432 | 5.953652e-05 | 6.379542e-05 | 120.8899 | 8.567467 | 0.4819176 | 0.5163912 | 140.5136 | 0.1070772 | 0.006023063 | 0.006453918
119.4581 | 9.628659 | 0.5416093 | 0.5803529 | 98.26205 | 16.11255 | 0.9063263 | 0.9711597 |  |  |  |  | 146.5337 | -0.001814041 | -0.0001020393 | -0.0001093386 |  |  |  |  | 144.5306 | -0.03933593 | -0.002212635 | -0.002370914 | 120.8826 | 8.215393 | 0.4621135 | 0.4951705 | 142.5127 | 0.0007409026 | 4.167556e-05 | 4.465679e-05 | 120.8812 | 8.577485 | 0.4824811 | 0.516995 | 140.5211 | 0.1069284 | 0.006014694 | 0.00644495
119.4512 | 9.637921 | 0.5421303 | 0.5809112 | 98.27447 | 16.11229 | 0.9063115 | 0.9711438 |  |  |  |  | 146.5431 | -0.002317941 | -0.0001303835 | -0.0001397104 |  |  |  |  | 144.5377 | -0.04026973 | -0.002265161 | -0.002427197 | 120.8738 | 8.224654 | 0.4626345 | 0.4957287 | 142.5218 | 0.0003704513 | 2.083778e-05 | 2.23284e-05 | 120.871 | 8.58666 | 0.4829972 | 0.517548 | 140.5299 | 0.1063829 | 0.005984006 | 0.006412068
119.4434 | 9.646868 | 0.5426336 | 0.5814505 | 98.2827 | 16.11176 | 0.9062819 | 0.9711121 |  |  |  |  | 146.5504 | -0.002519501 | -0.0001417212 | -0.0001518591 |  |  |  |  | 144.5458 | -0.04067826 | -0.002288141 | -0.002451821 | 120.8664 | 8.234286 | 0.4631763 | 0.4963092 | 142.5291 | 0.0005821378 | 3.274509e-05 | 3.508748e-05 | 120.8634 | 8.596083 | 0.4835272 | 0.518116 | 140.5379 | 0.1062341 | 0.005975637 | 0.0064031
119.4356 | 9.655552 | 0.543122 | 0.5819738 | 98.29199 | 16.11144 | 0.9062642 | 0.9710931 |  |  |  |  | 146.5601 | -0.003224961 | -0.0001814032 | -0.0001943797 |  |  |  |  | 144.5532 | -0.04143696 | -0.002330817 | -0.002497551 | 120.858 | 8.243971 | 0.463721 | 0.4968929 | 142.5385 | 0.000687981 | 3.869874e-05 | 4.146702e-05 | 120.8554 | 8.605854 | 0.4840768 | 0.5187049 | 140.5456 | 0.1056389 | 0.00594216 | 0.006367228
119.4272 | 9.664288 | 0.5436134 | 0.5825004 | 98.29919 | 16.11129 | 0.9062553 | 0.9710835 |  |  |  |  | 146.5674 | -0.003779251 | -0.0002125818 | -0.0002277887 |  |  |  |  | 144.5617 | -0.0418455 | -0.002353797 | -0.002522174 | 120.8497 | 8.253497 | 0.4642568 | 0.4974671 | 142.5461 | 0.0003175297 | 1.786096e-05 | 1.913862e-05 | 120.8464 | 8.615773 | 0.4846348 | 0.5193027 | 140.5543 | 0.1052918 | 0.005922632 | 0.006346303
119.4196 | 9.673656 | 0.5441404 | 0.583065 | 98.30691 | 16.11144 | 0.9062642 | 0.9710931 |  |  |  |  | 146.5769 | -0.003980811 | -0.0002239195 | -0.0002399374 |  |  |  |  | 144.5681 | -0.04213731 | -0.002370212 | -0.002539763 | 120.8426 | 8.263446 | 0.4648165 | 0.4980668 | 142.5546 | -0.0004762946 | -2.679143e-05 | -2.870794e-05 | 120.8386 | 8.625345 | 0.4851732 | 0.5198797 | 140.5626 | 0.104895 | 0.005900314 | 0.006322388
119.4117 | 9.683023 | 0.5446673 | 0.5836297 | 98.31606 | 16.11102 | 0.9062405 | 0.9710677 |  |  |  |  | 146.5862 | -0.004031201 | -0.0002267539 | -0.0002429746 |  |  |  |  | 144.5771 | -0.04254584 | -0.002393191 | -0.002564386 | 120.8353 | 8.273607 | 0.465388 | 0.4986792 | 142.5637 | -0.0009525891 | -5.358287e-05 | -5.741587e-05 | 120.8302 | 8.635512 | 0.4857451 | 0.5204925 | 140.5704 | 0.104647 | 0.005886365 | 0.006307442
119.4032 | 9.691812 | 0.5451617 | 0.5841594 | 98.32501 | 16.11081 | 0.9062286 | 0.971055 |  |  |  |  | 146.5948 | -0.004283152 | -0.0002409261 | -0.0002581605 |  |  |  |  | 144.5844 | -0.04324618 | -0.002432586 | -0.002606599 | 120.8281 | 8.283027 | 0.4659179 | 0.499247 | 142.5721 | -0.001270119 | -7.144382e-05 | -7.65545e-05 | 120.8219 | 8.645282 | 0.4862947 | 0.5210814 | 140.5778 | 0.1040519 | 0.005852888 | 0.00627157
119.3961 | 9.700127 | 0.5456294 | 0.5846606 | 98.33342 | 16.11008 | 0.9061872 | 0.9710106 |  |  |  |  | 146.6021 | -0.004787052 | -0.0002692703 | -0.0002885323 |  |  |  |  | 144.593 | -0.04330455 | -0.002435868 | -0.002610116 | 120.8202 | 8.293241 | 0.4664924 | 0.4998626 | 142.5799 | -0.002063943 | -0.0001160962 | -0.0001244011 | 120.8141 | 8.654507 | 0.4868136 | 0.5216374 | 140.5856 | 0.1037047 | 0.00583336 | 0.006250645
119.3876 | 9.708811 | 0.5461179 | 0.585184 | 98.34098 | 16.10934 | 0.9061458 | 0.9709662 |  |  |  |  | 146.6112 | -0.005442122 | -0.0003061178 | -0.0003280157 |  |  |  |  | 144.6014 | -0.0430711 | -0.002422737 | -0.002596046 | 120.8131 | 8.303137 | 0.4670491 | 0.5004591 | 142.5885 | -0.00227563 | -0.0001280035 | -0.0001371601 | 120.8046 | 8.66398 | 0.4873464 | 0.5222083 | 140.5931 | 0.1038535 | 0.005841729 | 0.006259613
119.3756 | 9.721599 | 0.5468372 | 0.5859548 | 98.35038 | 16.10918 | 0.9061369 | 0.9709567 |  |  |  |  | 146.6184 | -0.005996412 | -0.0003372965 | -0.0003614247 |  |  |  |  | 144.6082 | -0.04365472 | -0.002455565 | -0.002631222 | 120.805 | 8.312769 | 0.4675909 | 0.5010396 | 142.5964 | -0.002593159 | -0.0001458645 | -0.0001562988 | 120.7976 | 8.673701 | 0.4878932 | 0.5227943 | 140.6016 | 0.10306 | 0.005797093 | 0.006211784
119.3627 | 9.734546 | 0.5475654 | 0.5867351 | 98.3589 | 16.10892 | 0.9061221 | 0.9709408 |  |  |  |  | 146.6288 | -0.006399532 | -0.0003599719 | -0.0003857222 |  |  |  |  | 144.6168 | -0.04394653 | -0.00247198 | -0.002648811 | 120.7979 | 8.322083 | 0.4681148 | 0.501601 | 142.605 | -0.002910689 | -0.0001637254 | -0.0001754374 | 120.7889 | 8.683223 | 0.4884288 | 0.5233682 | 140.6101 | 0.1032087 | 0.005805463 | 0.006220752
119.3552 | 9.74365 | 0.5480776 | 0.5872839 | 98.36626 | 16.10855 | 0.9061014 | 0.9709186 |  |  |  |  | 146.6361 | -0.006500312 | -0.0003656407 | -0.0003917965 |  |  |  |  | 144.626 | -0.04453015 | -0.002504808 | -0.002683987 | 120.7894 | 8.331927 | 0.4686685 | 0.5021943 | 142.6126 | -0.003439905 | -0.0001934937 | -0.0002073351 | 120.781 | 8.692745 | 0.4889645 | 0.5239421 | 140.6174 | 0.102564 | 0.005769196 | 0.006181891
119.3464 | 9.752387 | 0.548569 | 0.5878104 | 98.37428 | 16.10829 | 0.9060866 | 0.9709027 |  |  |  |  | 146.6442 | -0.006349142 | -0.0003571375 | -0.000382685 |  |  |  |  | 144.6339 | -0.04453015 | -0.002504808 | -0.002683987 | 120.7823 | 8.341294 | 0.4691954 | 0.5027589 | 142.6214 | -0.003810356 | -0.0002143315 | -0.0002296635 | 120.7735 | 8.702466 | 0.4895113 | 0.524528 | 140.6268 | 0.1020184 | 0.005738509 | 0.006149008
119.3387 | 9.761386 | 0.5490752 | 0.5883528 | 98.38656 | 16.10802 | 0.9060718 | 0.9708869 |  |  |  |  | 146.6521 | -0.006701872 | -0.0003769784 | -0.0004039453 |  |  |  |  | 144.6421 | -0.04528885 | -0.002547485 | -0.002729717 | 120.7736 | 8.351084 | 0.4697461 | 0.503349 | 142.6301 | -0.004074965 | -0.0002292156 | -0.0002456124 | 120.7651 | 8.711145 | 0.4899995 | 0.5250512 | 140.6338 | 0.1015225 | 0.005710611 | 0.006119115
119.3313 | 9.769754 | 0.5495459 | 0.5888572 | 98.3993 | 16.10829 | 0.9060866 | 0.9709027 |  |  |  |  | 146.6609 | -0.007104993 | -0.0003996538 | -0.0004282427 |  |  |  |  | 144.6508 | -0.0450554 | -0.002534354 | -0.002715647 | 120.7668 | 8.36098 | 0.4703028 | 0.5039455 | 142.6375 | -0.004339573 | -0.0002440997 | -0.0002615612 | 120.7566 | 8.720717 | 0.4905379 | 0.5256281 | 140.6413 | 0.1011753 | 0.005691083 | 0.00609819
119.3233 | 9.77849 | 0.5500373 | 0.5893838 | 98.40694 | 16.10823 | 0.9060836 | 0.9708996 |  |  |  |  | 146.667 | -0.007659283 | -0.0004308325 | -0.0004616517 |  |  |  |  | 144.6588 | -0.0455223 | -0.002560616 | -0.002743788 | 120.7572 | 8.370136 | 0.4708178 | 0.5044973 | 142.6462 | -0.004392494 | -0.0002470766 | -0.000264751 | 120.7494 | 8.730389 | 0.4910819 | 0.526211 | 140.6504 | 0.100481 | 0.005652027 | 0.00605634
119.3162 | 9.78791 | 0.5505672 | 0.5899516 | 98.41613 | 16.10818 | 0.9060806 | 0.9708964 |  |  |  |  | 146.6748 | -0.007810453 | -0.0004393358 | -0.0004707633 |  |  |  |  | 144.6672 | -0.04604756 | -0.002590162 | -0.002775447 | 120.749 | 8.379503 | 0.4713447 | 0.5050619 | 142.6544 | -0.00492171 | -0.0002768448 | -0.0002966487 | 120.7412 | 8.739762 | 0.4916091 | 0.526776 | 140.6586 | 0.1000842 | 0.005629709 | 0.006032425
119.3063 | 9.796962 | 0.5510763 | 0.5904972 | 98.42328 | 16.10813 | 0.9060777 | 0.9708932 |  |  |  |  | 146.6832 | -0.008213573 | -0.0004620112 | -0.0004950608 |  |  |  |  | 144.6759 | -0.04616428 | -0.002596728 | -0.002782482 | 120.7406 | 8.389135 | 0.4718864 | 0.5056425 | 142.6621 | -0.00492171 | -0.0002768448 | -0.0002966487 | 120.7343 | 8.748987 | 0.492128 | 0.527332 | 140.6673 | 0.09998502 | 0.005624129 | 0.006026447
119.2987 | 9.805751 | 0.5515707 | 0.5910269 | 98.43086 | 16.10766 | 0.906051 | 0.9708647 |  |  |  |  | 146.6906 | -0.008465523 | -0.0004761833 | -0.0005102467 |  |  |  |  | 144.6848 | -0.04668954 | -0.002626273 | -0.002814142 | 120.7336 | 8.399137 | 0.4724491 | 0.5062453 | 142.6705 | -0.005450927 | -0.0003066131 | -0.0003285464 | 120.7266 | 8.758509 | 0.4926637 | 0.527906 | 140.6754 | 0.09919149 | 0.005579493 | 0.005978618
119.2916 | 9.813803 | 0.5520236 | 0.5915122 | 98.44019 | 16.10681 | 0.9060037 | 0.9708139 |  |  |  |  | 146.6991 | -0.008868643 | -0.0004988587 | -0.0005345441 |  |  |  |  | 144.6937 | -0.04738988 | -0.002665667 | -0.002856354 | 120.7258 | 8.408451 | 0.472973 | 0.5068067 | 142.6788 | -0.005715535 | -0.0003214972 | -0.0003444952 | 120.7192 | 8.767933 | 0.4931937 | 0.5284739 | 140.6839 | 0.09884432 | 0.005559965 | 0.005957693
119.2822 | 9.822645 | 0.552521 | 0.5920451 | 98.44845 | 16.10676 | 0.9060007 | 0.9708107 |  |  |  |  | 146.7078 | -0.009372543 | -0.0005272029 | -0.0005649159 |  |  |  |  | 144.7027 | -0.04738988 | -0.002665667 | -0.002856354 | 120.7173 | 8.418083 | 0.4735148 | 0.5073873 | 142.6878 | -0.005821378 | -0.0003274509 | -0.0003508748 | 120.7129 | 8.777257 | 0.4937182 | 0.5290359 | 140.6933 | 0.09854675 | 0.005543226 | 0.005939757
119.276 | 9.831065 | 0.5529946 | 0.5925526 | 98.45645 | 16.10676 | 0.9060007 | 0.9708107 |  |  |  |  | 146.7154 | -0.009977224 | -0.000561216 | -0.0006013621 |  |  |  |  | 144.7102 | -0.04774005 | -0.002685364 | -0.00287746 | 120.7098 | 8.427185 | 0.4740268 | 0.5079359 | 142.6959 | -0.005662613 | -0.0003185204 | -0.0003413055 | 120.7061 | 8.787176 | 0.4942761 | 0.5296338 | 140.7011 | 0.09834836 | 0.005532067 | 0.005927799
119.2644 | 9.844643 | 0.5537584 | 0.593371 | 98.46566 | 16.1066 | 0.9059918 | 0.9708012 |  |  |  |  | 146.7241 | -0.01017878 | -0.0005725537 | -0.0006135109 |  |  |  |  | 144.7187 | -0.04844039 | -0.002724758 | -0.002919672 | 120.7022 | 8.436658 | 0.4745596 | 0.5085069 | 142.7042 | -0.006456437 | -0.0003631728 | -0.000389152 | 120.6997 | 8.796896 | 0.4948229 | 0.5302197 | 140.7104 | 0.09725726 | 0.005470693 | 0.005862035
119.2529 | 9.857063 | 0.554457 | 0.5941196 | 98.47419 | 16.10634 | 0.905977 | 0.9707854 |  |  |  |  | 146.7311 | -0.01027956 | -0.0005782225 | -0.0006195852 |  |  |  |  | 144.7276 | -0.04879057 | -0.002744455 | -0.002940778 | 120.694 | 8.446343 | 0.4751044 | 0.5090906 | 142.7135 | -0.007356105 | -0.0004137788 | -0.0004433781 | 120.693 | 8.806419 | 0.4953586 | 0.5307936 | 140.7172 | 0.0967117 | 0.005440006 | 0.005829152
119.2442 | 9.865326 | 0.5549218 | 0.5946177 | 98.4828 | 16.10629 | 0.9059741 | 0.9707822 |  |  |  |  | 146.7402 | -0.01073307 | -0.0006037324 | -0.0006469199 |  |  |  |  | 144.7366 | -0.04931582 | -0.002774001 | -0.002972437 | 120.6861 | 8.456028 | 0.4756492 | 0.5096743 | 142.7219 | -0.007832399 | -0.0004405702 | -0.0004720861 | 120.6863 | 8.81609 | 0.4959026 | 0.5313766 | 140.7262 | 0.09631494 | 0.005417688 | 0.005805238
119.2387 | 9.874062 | 0.5554132 | 0.5951442 | 98.49188 | 16.10608 | 0.9059622 | 0.9707695 |  |  |  |  | 146.7485 | -0.01078346 | -0.0006065668 | -0.0006499571 |  |  |  |  | 144.7452 | -0.04943255 | -0.002780567 | -0.002979472 | 120.678 | 8.465977 | 0.4762088 | 0.510274 | 142.7306 | -0.008732067 | -0.0004911763 | -0.0005263122 | 120.6798 | 8.825662 | 0.496441 | 0.5319535 | 140.7351 | 0.09596777 | 0.00539816 | 0.005784313
119.2309 | 9.882851 | 0.5559075 | 0.595674 | 98.50451 | 16.10639 | 0.90598 | 0.9707885 |  |  |  |  | 146.7568 | -0.01133775 | -0.0006377455 | -0.0006833661 |  |  |  |  | 144.7536 | -0.04943255 | -0.002780567 | -0.002979472 | 120.6714 | 8.475662 | 0.4767536 | 0.5108577 | 142.7388 | -0.008784988 | -0.0004941531 | -0.000529502 | 120.6739 | 8.834192 | 0.4969208 | 0.5324677 | 140.7439 | 0.09567019 | 0.005381421 | 0.005766377
119.2225 | 9.891482 | 0.556393 | 0.5961942 | 98.51825 | 16.10639 | 0.90598 | 0.9707885 |  |  |  |  | 146.7643 | -0.01204321 | -0.0006774274 | -0.0007258866 |  |  |  |  | 144.7619 | -0.04984108 | -0.002803547 | -0.003004096 | 120.6637 | 8.485293 | 0.4772953 | 0.5114383 | 142.7481 | -0.008784988 | -0.0004941531 | -0.000529502 | 120.6666 | 8.843814 | 0.497462 | 0.5330476 | 140.7529 | 0.09522383 | 0.005356313 | 0.005739473
119.2151 | 9.900165 | 0.5568815 | 0.5967176 | 98.52734 | 16.10587 | 0.9059504 | 0.9707568 |  |  |  |  | 146.7735 | -0.01254711 | -0.0007057716 | -0.0007562584 |  |  |  |  | 144.7707 | -0.05024961 | -0.002826527 | -0.00302872 | 120.655 | 8.494396 | 0.4778074 | 0.5119869 | 142.7553 | -0.00883791 | -0.0004971299 | -0.0005326917 | 120.6604 | 8.853535 | 0.4980088 | 0.5336335 | 140.7615 | 0.09457909 | 0.005320047 | 0.005700612
119.2093 | 9.90848 | 0.5573492 | 0.5972187 | 98.53662 | 16.10544 | 0.9059267 | 0.9707314 |  |  |  |  | 146.7817 | -0.01279906 | -0.0007199438 | -0.0007714444 |  |  |  |  | 144.7786 | -0.0504247 | -0.002836375 | -0.003039273 | 120.6475 | 8.504398 | 0.47837 | 0.5125898 | 142.7642 | -0.009631734 | -0.0005417823 | -0.0005805383 | 120.6545 | 8.862512 | 0.4985138 | 0.5341745 | 140.7693 | 0.09433111 | 0.005306098 | 0.005685665
119.2017 | 9.91748 | 0.5578554 | 0.5977612 | 98.54569 | 16.10534 | 0.9059208 | 0.9707251 |  |  |  |  | 146.79 | -0.01330296 | -0.000748288 | -0.0008018162 |  |  |  |  | 144.7875 | -0.05054142 | -0.002842941 | -0.003046308 | 120.6403 | 8.513977 | 0.4789088 | 0.5131671 | 142.7722 | -0.009631734 | -0.0005417823 | -0.0005805383 | 120.6473 | 8.871935 | 0.4990438 | 0.5347425 | 140.7778 | 0.09428151 | 0.005303308 | 0.005682676
119.1946 | 9.926216 | 0.5583468 | 0.5982877 | 98.55372 | 16.10502 | 0.905903 | 0.9707061 |  |  |  |  | 146.798 | -0.01335335 | -0.0007511224 | -0.0008048534 |  |  |  |  | 144.7956 | -0.05112504 | -0.002875769 | -0.003081485 | 120.6319 | 8.523556 | 0.4794476 | 0.5137445 | 142.7813 | -0.009896342 | -0.0005566665 | -0.0005964871 | 120.6412 | 8.881358 | 0.4995739 | 0.5353105 | 140.7857 | 0.09388475 | 0.00528099 | 0.005658762
119.1879 | 9.934689 | 0.5588234 | 0.5987984 | 98.5618 | 16.10508 | 0.905906 | 0.9707092 |  |  |  |  | 146.8054 | -0.01375648 | -0.0007737978 | -0.0008291508 |  |  |  |  | 144.8037 | -0.05170866 | -0.002908598 | -0.003116662 | 120.6234 | 8.532976 | 0.4799775 | 0.5143123 | 142.7884 | -0.01026679 | -0.0005775042 | -0.0006188155 | 120.6341 | 8.890434 | 0.5000844 | 0.5358575 | 140.7948 | 0.09343838 | 0.005255883 | 0.005631858
119.1813 | 9.943583 | 0.5593237 | 0.5993345 | 98.57014 | 16.10471 | 0.9058853 | 0.970687 |  |  |  |  | 146.8143 | -0.01441155 | -0.0008106453 | -0.0008686342 |  |  |  |  | 144.8124 | -0.0521172 | -0.002931577 | -0.003141285 | 120.616 | 8.542449 | 0.4805103 | 0.5148832 | 142.7967 | -0.01047848 | -0.0005894115 | -0.0006315746 | 120.6286 | 8.899659 | 0.5006033 | 0.5364135 | 140.8025 | 0.09264485 | 0.005211247 | 0.005584029
119.1734 | 9.952898 | 0.5598477 | 0.599896 | 98.5783 | 16.10408 | 0.9058497 | 0.970649 |  |  |  |  | 146.8222 | -0.01431077 | -0.0008049765 | -0.0008625598 |  |  |  |  | 144.8186 | -0.05293426 | -0.002977537 | -0.003190533 | 120.6076 | 8.551816 | 0.4810372 | 0.5154478 | 142.8061 | -0.01063725 | -0.000598342 | -0.0006411439 | 120.6221 | 8.909677 | 0.5011668 | 0.5370174 | 140.8104 | 0.0920497 | 0.00517777 | 0.005548157
119.1627 | 9.965845 | 0.5605759 | 0.6006763 | 98.58651 | 16.10366 | 0.905826 | 0.9706236 |  |  |  |  | 146.8311 | -0.01451233 | -0.0008163142 | -0.0008747086 |  |  |  |  | 144.8271 | -0.05380969 | -0.00302678 | -0.003243298 | 120.5992 | 8.56113 | 0.4815611 | 0.5160092 | 142.8142 | -0.01111354 | -0.0006251334 | -0.0006698519 | 120.6151 | 8.918654 | 0.5016718 | 0.5375584 | 140.8179 | 0.09160334 | 0.005152662 | 0.005521253
119.152 | 9.978686 | 0.5612982 | 0.6014503 | 98.59582 | 16.10318 | 0.9057994 | 0.970595 |  |  |  |  | 146.8389 | -0.01506662 | -0.0008474928 | -0.0009081176 |  |  |  |  | 144.8355 | -0.05345952 | -0.003007083 | -0.003222192 | 120.5916 | 8.570973 | 0.4821148 | 0.5166025 | 142.8216 | -0.01185444 | -0.000666809 | -0.0007145087 | 120.6094 | 8.928176 | 0.5022074 | 0.5381324 | 140.827 | 0.09120658 | 0.005130344 | 0.005497339
119.1446 | 9.987001 | 0.561766 | 0.6019514 | 98.60332 | 16.10329 | 0.9058053 | 0.9706014 |  |  |  |  | 146.8466 | -0.01582247 | -0.0008900092 | -0.0009536753 |  |  |  |  | 144.8439 | -0.05386805 | -0.003030063 | -0.003246816 | 120.5844 | 8.580288 | 0.4826387 | 0.5171639 | 142.8304 | -0.01222489 | -0.0006876468 | -0.0007368371 | 120.6022 | 8.937848 | 0.5027514 | 0.5387153 | 140.835 | 0.0908594 | 0.005110816 | 0.005476414
119.1378 | 9.995685 | 0.5622544 | 0.6024748 | 98.61289 | 16.10297 | 0.9057876 | 0.9705824 |  |  |  |  | 146.856 | -0.01672949 | -0.0009410288 | -0.001008345 |  |  |  |  | 144.8506 | -0.05386805 | -0.003030063 | -0.003246816 | 120.5765 | 8.590396 | 0.4832073 | 0.5177732 | 142.8398 | -0.01285995 | -0.0007233687 | -0.0007751143 | 120.593 | 8.947271 | 0.5032814 | 0.5392833 | 140.8438 | 0.09046264 | 0.005088498 | 0.005452499
119.1303 | 10.00474 | 0.5627636 | 0.6030204 | 98.62436 | 16.10266 | 0.9057698 | 0.9705633 |  |  |  |  | 146.8634 | -0.01733417 | -0.0009750419 | -0.001044791 |  |  |  |  | 144.8591 | -0.05392641 | -0.003033346 | -0.003250333 | 120.5691 | 8.599816 | 0.4837372 | 0.5183409 | 142.8481 | -0.01301872 | -0.0007322992 | -0.0007846836 | 120.5872 | 8.956099 | 0.503778 | 0.5398154 | 140.8514 | 0.09026426 | 0.005077339 | 0.005440542
119.1227 | 10.01342 | 0.563252 | 0.6035438 | 98.63594 | 16.10255 | 0.9057639 | 0.970557 |  |  |  |  | 146.8708 | -0.01753573 | -0.0009863796 | -0.00105694 |  |  |  |  | 144.8674 | -0.05415986 | -0.003046477 | -0.003264404 | 120.5602 | 8.60913 | 0.4842611 | 0.5189023 | 142.8564 | -0.01349501 | -0.0007590906 | -0.0008133916 | 120.5796 | 8.96572 | 0.5043192 | 0.5403953 | 140.859 | 0.0897683 | 0.005049441 | 0.005410649
119.1148 | 10.02152 | 0.5637079 | 0.6040323 | 98.64355 | 16.10218 | 0.9057432 | 0.9705348 |  |  |  |  | 146.8794 | -0.01793885 | -0.001009055 | -0.001081237 |  |  |  |  | 144.8764 | -0.05486021 | -0.003085871 | -0.003306616 | 120.5526 | 8.618656 | 0.4847969 | 0.5194765 | 142.8653 | -0.01397131 | -0.000785882 | -0.0008420995 | 120.572 | 8.975392 | 0.5048632 | 0.5409782 | 140.868 | 0.08937153 | 0.005027123 | 0.005386735
119.1075 | 10.03005 | 0.5641875 | 0.6045462 | 98.65206 | 16.10239 | 0.905755 | 0.9705475 |  |  |  |  | 146.8873 | -0.01844275 | -0.001037399 | -0.001111609 |  |  |  |  | 144.8839 | -0.05521038 | -0.003105568 | -0.003327722 | 120.5448 | 8.628446 | 0.4853477 | 0.5200666 | 142.8747 | -0.01450052 | -0.0008156503 | -0.0008739972 | 120.5644 | 8.984368 | 0.5053682 | 0.5415193 | 140.8765 | 0.08882598 | 0.004996436 | 0.005353852
119.0997 | 10.03863 | 0.56467 | 0.6050632 | 98.6603 | 16.10234 | 0.905752 | 0.9705443 |  |  |  |  | 146.8959 | -0.01854353 | -0.001043068 | -0.001117683 |  |  |  |  | 144.8933 | -0.05556055 | -0.003125265 | -0.003348828 | 120.5381 | 8.637919 | 0.4858805 | 0.5206376 | 142.8825 | -0.01465929 | -0.0008245808 | -0.0008835665 | 120.5566 | 8.993593 | 0.5058871 | 0.5420753 | 140.8849 | 0.08837962 | 0.004971328 | 0.005326948
119.0922 | 10.04673 | 0.5651259 | 0.6055517 | 98.6688 | 16.10197 | 0.9057313 | 0.9705221 |  |  |  |  | 146.9038 | -0.0191986 | -0.001079916 | -0.001157167 |  |  |  |  | 144.9025 | -0.055794 | -0.003138396 | -0.003362899 | 120.5287 | 8.647339 | 0.4864104 | 0.5212054 | 142.8911 | -0.01534727 | -0.0008632795 | -0.0009250335 | 120.5479 | 9.00257 | 0.506392 | 0.5426164 | 140.8922 | 0.08798285 | 0.00494901 | 0.005303034
119.0848 | 10.05531 | 0.5656084 | 0.6060688 | 98.67821 | 16.10171 | 0.9057165 | 0.9705062 |  |  |  |  | 146.9124 | -0.01975289 | -0.001111094 | -0.001190576 |  |  |  |  | 144.9113 | -0.05614417 | -0.003158094 | -0.003384005 | 120.5217 | 8.656759 | 0.4869403 | 0.5217731 | 142.8998 | -0.01545311 | -0.0008692332 | -0.0009314131 | 120.5397 | 9.011745 | 0.5069081 | 0.5431694 | 140.901 | 0.08788366 | 0.004943431 | 0.005297055
119.0766 | 10.06378 | 0.566085 | 0.6065795 | 98.68672 | 16.10123 | 0.9056899 | 0.9704777 |  |  |  |  | 146.9206 | -0.02005523 | -0.001128101 | -0.001208799 |  |  |  |  | 144.9205 | -0.05678615 | -0.003194205 | -0.0034227 | 120.5143 | 8.665703 | 0.4874433 | 0.5223122 | 142.908 | -0.01571772 | -0.0008841173 | -0.0009473619 | 120.5319 | 9.021168 | 0.5074382 | 0.5437373 | 140.9097 | 0.0874373 | 0.004918323 | 0.005270152
119.0691 | 10.07226 | 0.5665616 | 0.6070902 | 98.69489 | 16.10097 | 0.9056751 | 0.9704618 |  |  |  |  | 146.9285 | -0.02035757 | -0.001145107 | -0.001227022 |  |  |  |  | 144.9302 | -0.05690287 | -0.00320077 | -0.003429735 | 120.5062 | 8.675282 | 0.4879821 | 0.5228896 | 142.9158 | -0.01629986 | -0.0009168624 | -0.0009824494 | 120.5244 | 9.031088 | 0.5079961 | 0.5443352 | 140.9179 | 0.08709013 | 0.004898795 | 0.005249226
119.061 | 10.08063 | 0.5670323 | 0.6075945 | 98.70241 | 16.10039 | 0.9056425 | 0.9704269 |  |  |  |  | 146.9373 | -0.02086147 | -0.001173452 | -0.001257394 |  |  |  |  | 144.9395 | -0.05731141 | -0.00322375 | -0.003454359 | 120.4984 | 8.684596 | 0.4885061 | 0.523451 | 142.9233 | -0.01672323 | -0.000940677 | -0.001007968 | 120.5164 | 9.040263 | 0.5085122 | 0.5448882 | 140.9256 | 0.08699094 | 0.004893215 | 0.005243248
119.0483 | 10.09341 | 0.5677517 | 0.6083653 | 98.71118 | 16.10039 | 0.9056425 | 0.9704269 |  |  |  |  | 146.9464 | -0.02106303 | -0.001184789 | -0.001269542 |  |  |  |  | 144.9472 | -0.05719468 | -0.003217185 | -0.003447323 | 120.4912 | 8.694493 | 0.4890627 | 0.5240474 | 142.9316 | -0.01719953 | -0.0009674684 | -0.001036676 | 120.5078 | 9.049587 | 0.5090367 | 0.5454502 | 140.934 | 0.08639579 | 0.004859739 | 0.005207376
119.0365 | 10.10641 | 0.5684829 | 0.6091488 | 98.71918 | 16.09992 | 0.9056159 | 0.9703984 |  |  |  |  | 146.9544 | -0.02181888 | -0.001227306 | -0.0013151 |  |  |  |  | 144.9568 | -0.05789503 | -0.003256579 | -0.003489536 | 120.4834 | 8.703965 | 0.4895956 | 0.5246184 | 142.9387 | -0.0171466 | -0.0009644916 | -0.001033486 | 120.4997 | 9.05906 | 0.5095695 | 0.5460212 | 140.9425 | 0.08649498 | 0.004865318 | 0.005213355
119.0285 | 10.11478 | 0.5689536 | 0.6096532 | 98.72792 | 16.09923 | 0.9055774 | 0.9703571 |  |  |  |  | 146.9618 | -0.02227239 | -0.001252816 | -0.001342435 |  |  |  |  | 144.965 | -0.05871209 | -0.003302539 | -0.003538783 | 120.4757 | 8.713333 | 0.4901225 | 0.525183 | 142.948 | -0.01799335 | -0.001012121 | -0.001084522 | 120.4921 | 9.068433 | 0.5100968 | 0.5465862 | 140.9509 | 0.08589983 | 0.004831841 | 0.005177483
119.0206 | 10.12278 | 0.5694035 | 0.6101354 | 98.73639 | 16.09871 | 0.9055478 | 0.9703254 |  |  |  |  | 146.9704 | -0.02277629 | -0.00128116 | -0.001372807 |  |  |  |  | 144.9739 | -0.05958752 | -0.003351781 | -0.003591548 | 120.4686 | 8.722118 | 0.4906166 | 0.5257125 | 142.9564 | -0.01825796 | -0.001027005 | -0.001100471 | 120.4835 | 9.078204 | 0.5106464 | 0.5471751 | 140.9592 | 0.08520549 | 0.004792785 | 0.005135633
119.0117 | 10.13094 | 0.5698624 | 0.610627 | 98.74897 | 16.0985 | 0.9055359 | 0.9703127 |  |  |  |  | 146.9787 | -0.02312902 | -0.001301001 | -0.001394067 |  |  |  |  | 144.9821 | -0.0602295 | -0.003387892 | -0.003630243 | 120.4614 | 8.731802 | 0.4911614 | 0.5262962 | 142.9645 | -0.01899886 | -0.001068681 | -0.001145128 | 120.4757 | 9.087329 | 0.5111597 | 0.5477251 | 140.9652 | 0.08470953 | 0.004764887 | 0.00510574
119.0042 | 10.13978 | 0.5703597 | 0.6111599 | 98.76122 | 16.0986 | 0.9055419 | 0.9703191 |  |  |  |  | 146.9872 | -0.02358253 | -0.001326511 | -0.001421401 |  |  |  |  | 144.9909 | -0.06046295 | -0.003401024 | -0.003644313 | 120.4531 | 8.74154 | 0.4917091 | 0.5268832 | 142.9711 | -0.01984561 | -0.00111631 | -0.001196164 | 120.4671 | 9.096554 | 0.5116786 | 0.5482811 | 140.9749 | 0.08456075 | 0.004756518 | 0.005096772
118.996 | 10.14783 | 0.5708126 | 0.6116453 | 98.76968 | 16.09829 | 0.9055241 | 0.9703 |  |  |  |  | 146.9951 | -0.02388487 | -0.001343517 | -0.001439625 |  |  |  |  | 144.998 | -0.06081312 | -0.003420721 | -0.003665419 | 120.4468 | 8.75096 | 0.492239 | 0.5274509 | 142.9798 | -0.02011021 | -0.001131194 | -0.001212113 | 120.4602 | 9.10568 | 0.5121919 | 0.5488311 | 140.9821 | 0.083916 | 0.004720251 | 0.005057911
118.9884 | 10.15599 | 0.5712715 | 0.6121369 | 98.77795 | 16.09723 | 0.9054649 | 0.9702366 |  |  |  |  | 147.0036 | -0.02443916 | -0.001374696 | -0.001473034 |  |  |  |  | 145.0061 | -0.06133838 | -0.003450266 | -0.003697078 | 120.4378 | 8.759692 | 0.4927302 | 0.5279772 | 142.988 | -0.02011021 | -0.001131194 | -0.001212113 | 120.452 | 9.114855 | 0.512708 | 0.5493842 | 140.9906 | 0.08381681 | 0.004714672 | 0.005051932
118.979 | 10.16478 | 0.5717658 | 0.6126667 | 98.78608 | 16.09734 | 0.9054708 | 0.9702429 |  |  |  |  | 147.0121 | -0.02479189 | -0.001394537 | -0.001494294 |  |  |  |  | 145.0136 | -0.06174691 | -0.003473246 | -0.003721702 | 120.4318 | 8.769165 | 0.493263 | 0.5285482 | 142.996 | -0.02058651 | -0.001157985 | -0.001240821 | 120.4442 | 9.123832 | 0.5132129 | 0.5499252 | 140.9986 | 0.08381681 | 0.004714672 | 0.005051932
118.9709 | 10.1733 | 0.5722454 | 0.6131805 | 98.79616 | 16.09681 | 0.9054412 | 0.9702112 |  |  |  |  | 147.0211 | -0.0247415 | -0.001391702 | -0.001491257 |  |  |  |  | 145.021 | -0.06168855 | -0.003469963 | -0.003718185 | 120.4227 | 8.778267 | 0.493775 | 0.5290969 | 143.005 | -0.02100988 | -0.0011818 | -0.001266339 | 120.4367 | 9.133056 | 0.5137318 | 0.5504812 | 141.0063 | 0.08322166 | 0.004681195 | 0.00501606
118.9628 | 10.18157 | 0.5727102 | 0.6136785 | 98.80447 | 16.0966 | 0.9054294 | 0.9701985 |  |  |  |  | 147.03 | -0.02509423 | -0.001411543 | -0.001512517 |  |  |  |  | 145.0285 | -0.06227217 | -0.003502792 | -0.003753361 | 120.4151 | 8.787529 | 0.494296 | 0.5296551 | 143.0127 | -0.02116865 | -0.00119073 | -0.001275908 | 120.4292 | 9.14238 | 0.5142563 | 0.5510432 | 141.0144 | 0.08297368 | 0.004667246 | 0.005001114
118.954 | 10.18978 | 0.573172 | 0.6141734 | 98.81311 | 16.09629 | 0.9054116 | 0.9701795 |  |  |  |  | 147.038 | -0.02554774 | -0.001437053 | -0.001539852 |  |  |  |  | 145.0366 | -0.06256398 | -0.003519206 | -0.00377095 | 120.4078 | 8.797425 | 0.4948527 | 0.5302516 | 143.022 | -0.02180371 | -0.001226452 | -0.001314186 | 120.4225 | 9.151556 | 0.5147724 | 0.5515962 | 141.0216 | 0.08257692 | 0.004644928 | 0.004977199
118.9454 | 10.19846 | 0.5736604 | 0.6146968 | 98.82191 | 16.09618 | 0.9054057 | 0.9701732 |  |  |  |  | 147.0477 | -0.02610203 | -0.001468232 | -0.001573261 |  |  |  |  | 145.044 | -0.06326432 | -0.0035586 | -0.003813162 | 120.401 | 8.806475 | 0.4953617 | 0.530797 | 143.0302 | -0.02185663 | -0.001229429 | -0.001317375 | 120.4142 | 9.16088 | 0.5152969 | 0.5521582 | 141.0303 | 0.08267611 | 0.004650508 | 0.004983178
118.9329 | 10.21125 | 0.5743798 | 0.6154676 | 98.83101 | 16.09566 | 0.9053761 | 0.9701414 |  |  |  |  | 147.056 | -0.02615242 | -0.001471066 | -0.001576298 |  |  |  |  | 145.0522 | -0.06413975 | -0.003607843 | -0.003865927 | 120.392 | 8.815207 | 0.4958529 | 0.5313233 | 143.0388 | -0.02206831 | -0.001241336 | -0.001330134 | 120.4075 | 9.170154 | 0.5158186 | 0.5527172 | 141.0386 | 0.08222975 | 0.0046254 | 0.004956274
118.9194 | 10.2234 | 0.5750636 | 0.6162003 | 98.84008 | 16.09545 | 0.9053642 | 0.9701288 |  |  |  |  | 147.0639 | -0.02650515 | -0.001490907 | -0.001597558 |  |  |  |  | 145.0602 | -0.06443156 | -0.003624257 | -0.003883515 | 120.3839 | 8.824203 | 0.4963589 | 0.5318656 | 143.0476 | -0.02233292 | -0.001256221 | -0.001346083 | 120.3993 | 9.179329 | 0.5163347 | 0.5532703 | 141.0467 | 0.08188258 | 0.004605872 | 0.004935349
118.9103 | 10.23135 | 0.5755106 | 0.6166793 | 98.84921 | 16.0955 | 0.9053672 | 0.9701319 |  |  |  |  | 147.0736 | -0.02650515 | -0.001490907 | -0.001597558 |  |  |  |  | 145.0672 | -0.06478173 | -0.003643954 | -0.003904621 | 120.3778 | 8.833518 | 0.4968829 | 0.532427 | 143.0566 | -0.02296798 | -0.001291942 | -0.001384361 | 120.3917 | 9.188703 | 0.5168619 | 0.5538352 | 141.0542 | 0.08113864 | 0.004564025 | 0.004890509
118.9009 | 10.23956 | 0.5759724 | 0.6171741 | 98.85816 | 16.09481 | 0.9053287 | 0.9700907 |  |  |  |  | 147.0806 | -0.02680749 | -0.001507914 | -0.001615781 |  |  |  |  | 145.0755 | -0.06501518 | -0.003657085 | -0.003918692 | 120.3701 | 8.842832 | 0.4974068 | 0.5329884 | 143.0648 | -0.0234972 | -0.001321711 | -0.001416258 | 120.3852 | 9.198176 | 0.5173948 | 0.5544062 | 141.0618 | 0.0804443 | 0.004524969 | 0.004848659
118.892 | 10.24772 | 0.5764313 | 0.6176658 | 98.87164 | 16.09445 | 0.905308 | 0.9700685 |  |  |  |  | 147.0894 | -0.02771451 | -0.001558933 | -0.00167045 |  |  |  |  | 145.0828 | -0.06565716 | -0.003693197 | -0.003957387 | 120.3661 | 8.852728 | 0.4979634 | 0.5335849 | 143.0731 | -0.02360304 | -0.001327664 | -0.001422638 | 120.3777 | 9.207152 | 0.5178997 | 0.5549473 | 141.0708 | 0.07994834 | 0.004497071 | 0.004818766
118.8825 | 10.25582 | 0.5768871 | 0.6181543 | 98.88426 | 16.09376 | 0.9052695 | 0.9700272 |  |  |  |  | 147.0969 | -0.02831919 | -0.001592946 | -0.001706897 |  |  |  |  | 145.0906 | -0.06571552 | -0.00369648 | -0.003960904 |  |  |  |  | 143.0825 | -0.02402641 | -0.001351479 | -0.001448156 | 120.3701 | 9.216675 | 0.5184353 | 0.5555212 | 141.0781 | 0.07960117 | 0.004477543 | 0.004797841
118.8737 | 10.26361 | 0.5773253 | 0.6186238 | 98.89312 | 16.09339 | 0.9052488 | 0.970005 |  |  |  |  | 147.1049 | -0.02857114 | -0.001607119 | -0.001722082 |  |  |  |  | 145.0991 | -0.06618242 | -0.003722742 | -0.003989046 |  |  |  |  | 143.0904 | -0.02429102 | -0.001366363 | -0.001464105 | 120.3628 | 9.225801 | 0.5189487 | 0.5560712 | 141.0872 | 0.07935319 | 0.004463595 | 0.004782894
118.8647 | 10.27187 | 0.57779 | 0.6191218 | 98.90045 | 16.09366 | 0.9052636 | 0.9700209 |  |  |  |  | 147.1135 | -0.02912543 | -0.001638297 | -0.001755491 |  |  |  |  | 145.1058 | -0.06624078 | -0.003726025 | -0.003992563 |  |  |  |  | 143.0984 | -0.02513777 | -0.001413992 | -0.001515141 | 120.3548 | 9.235025 | 0.5194676 | 0.5566272 | 141.0947 | 0.07915481 | 0.004452436 | 0.004770937
118.8565 | 10.27982 | 0.578237 | 0.6196008 | 98.90976 | 16.09334 | 0.9052458 | 0.9700019 |  |  |  |  | 147.1208 | -0.02922621 | -0.001643966 | -0.001761566 |  |  |  |  | 145.1151 | -0.06664931 | -0.003749005 | -0.004017187 |  |  |  |  | 143.1072 | -0.02566698 | -0.001443761 | -0.001547039 | 120.3472 | 9.244399 | 0.5199948 | 0.5571922 | 141.1029 | 0.07865885 | 0.004424538 | 0.004741044
118.8472 | 10.28819 | 0.5787077 | 0.6201051 | 98.91734 | 16.09339 | 0.9052488 | 0.970005 |  |  |  |  | 147.129 | -0.0292766 | -0.0016468 | -0.001764603 |  |  |  |  | 145.1229 | -0.06734966 | -0.003788399 | -0.004059399 |  |  |  |  | 143.1149 | -0.0261962 | -0.001473529 | -0.001578937 | 120.3394 | 9.25407 | 0.5205388 | 0.5577751 | 141.1114 | 0.07766694 | 0.004368743 | 0.004681258
118.8381 | 10.29624 | 0.5791607 | 0.6205904 | 98.92489 | 16.09324 | 0.9052399 | 0.9699955 |  |  |  |  | 147.1368 | -0.03008284 | -0.001692151 | -0.001813198 |  |  |  |  | 145.1324 | -0.0675831 | -0.00380153 | -0.00407347 |  |  |  |  | 143.123 | -0.02661957 | -0.001497343 | -0.001604455 | 120.3322 | 9.262898 | 0.5210354 | 0.5583072 | 141.1195 | 0.07766694 | 0.004368743 | 0.004681258
118.8287 | 10.30456 | 0.5796284 | 0.6210916 | 98.93395 | 16.09287 | 0.9052192 | 0.9699733 |  |  |  |  | 147.145 | -0.03038518 | -0.001709158 | -0.001831421 |  |  |  |  | 145.1406 | -0.06769983 | -0.003808096 | -0.004080505 |  |  |  |  | 143.1312 | -0.02751924 | -0.001547949 | -0.001658681 | 120.3248 | 9.271875 | 0.5215403 | 0.5588483 | 141.1285 | 0.07682381 | 0.004321317 | 0.004630439
118.8194 | 10.31303 | 0.580105 | 0.6216023 | 98.94174 | 16.0926 | 0.9052044 | 0.9699575 |  |  |  |  | 147.1525 | -0.03083869 | -0.001734668 | -0.001858756 |  |  |  |  | 145.1486 | -0.06840017 | -0.00384749 | -0.004122717 |  |  |  |  | 143.1389 | -0.02778385 | -0.001562834 | -0.00167463 | 120.3162 | 9.281447 | 0.5220788 | 0.5594252 | 141.1367 | 0.07622866 | 0.00428784 | 0.004594568
118.806 | 10.32529 | 0.5807947 | 0.6223414 | 98.94907 | 16.09287 | 0.9052192 | 0.9699733 |  |  |  |  | 147.1614 | -0.03144337 | -0.001768681 | -0.001895202 |  |  |  |  | 145.1584 | -0.06921724 | -0.00389345 | -0.004171965 |  |  |  |  | 143.1471 | -0.02831307 | -0.001592602 | -0.001706527 | 120.3089 | 9.290424 | 0.5225837 | 0.5599663 | 141.1459 | 0.07607987 | 0.004279471 | 0.0045856
118.7924 | 10.33766 | 0.5814904 | 0.6230869 | 98.95597 | 16.09271 | 0.9052103 | 0.9699638 |  |  |  |  | 147.169 | -0.03149376 | -0.001771515 | -0.001898239 |  |  |  |  | 145.1666 | -0.06915888 | -0.003890167 | -0.004168447 |  |  |  |  | 143.1562 | -0.02852475 | -0.001604509 | -0.001719286 | 120.2998 | 9.299401 | 0.5230886 | 0.5605074 | 141.154 | 0.07583189 | 0.004265523 | 0.004570653
118.7828 | 10.34603 | 0.5819611 | 0.6235912 | 98.96522 | 16.09229 | 0.9051866 | 0.9699384 |  |  |  |  | 147.1773 | -0.03149376 | -0.001771515 | -0.001898239 |  |  |  |  | 145.1744 | -0.06968413 | -0.003919713 | -0.004200106 |  |  |  |  | 143.1639 | -0.02868352 | -0.00161344 | -0.001728856 | 120.2922 | 9.308675 | 0.5236103 | 0.5610664 | 141.1629 | 0.07548472 | 0.004245994 | 0.004549728
118.7751 | 10.35387 | 0.5824022 | 0.6240638 | 98.97205 | 16.09218 | 0.9051807 | 0.9699321 |  |  |  |  | 147.1852 | -0.03209844 | -0.001805528 | -0.001934685 |  |  |  |  | 145.1828 | -0.0705012 | -0.003965673 | -0.004249354 |  |  |  |  | 143.1724 | -0.02921273 | -0.001643208 | -0.001760753 | 120.2834 | 9.318049 | 0.5241376 | 0.5616314 | 141.1713 | 0.07513755 | 0.004226466 | 0.004528803
118.7662 | 10.3615 | 0.5828314 | 0.6245238 | 98.98518 | 16.09218 | 0.9051807 | 0.9699321 |  |  |  |  | 147.1938 | -0.03245117 | -0.001825369 | -0.001955946 |  |  |  |  | 145.1916 | -0.0709681 | -0.003991935 | -0.004277495 |  |  |  |  | 143.18 | -0.02974195 | -0.001672976 | -0.001792651 | 120.2754 | 9.326877 | 0.5246342 | 0.5621634 | 141.1802 | 0.07518715 | 0.004229256 | 0.004531792
118.7584 | 10.36897 | 0.5832518 | 0.6249742 | 98.99711 | 16.09208 | 0.9051748 | 0.9699257 |  |  |  |  | 147.2025 | -0.03260234 | -0.001833872 | -0.001965057 |  |  |  |  | 145.199 | -0.07125991 | -0.004008349 | -0.004295084 |  |  |  |  | 143.1881 | -0.02990071 | -0.001681907 | -0.001802221 | 120.2667 | 9.336151 | 0.5251558 | 0.5627224 | 141.1892 | 0.074592 | 0.004195779 | 0.004495921
118.7497 | 10.37713 | 0.5837106 | 0.6254659 | 99.00582 | 16.09192 | 0.9051659 | 0.9699162 |  |  |  |  | 147.2109 | -0.03310624 | -0.001862217 | -0.001995429 |  |  |  |  | 145.2077 | -0.07178516 | -0.004037895 | -0.004326743 |  |  |  |  | 143.1966 | -0.02995364 | -0.001684883 | -0.00180541 | 120.2582 | 9.345673 | 0.5256915 | 0.5632964 | 141.1982 | 0.07449281 | 0.004190199 | 0.004489942
118.7409 | 10.3856 | 0.5841872 | 0.6259766 | 99.01408 | 16.09239 | 0.9051925 | 0.9699448 |  |  |  |  | 147.2202 | -0.03315663 | -0.001865051 | -0.001998466 |  |  |  |  | 145.215 | -0.07231042 | -0.004067441 | -0.004358402 |  |  |  |  | 143.2053 | -0.03074746 | -0.001729536 | -0.001853257 | 120.2489 | 9.354452 | 0.5261853 | 0.5638255 | 141.206 | 0.07429443 | 0.00417904 | 0.004477985
118.7315 | 10.39381 | 0.584649 | 0.6264714 | 99.02232 | 16.09281 | 0.9052162 | 0.9699702 |  |  |  |  | 147.2285 | -0.0338117 | -0.001901899 | -0.002037949 |  |  |  |  | 145.2239 | -0.07271895 | -0.00409042 | -0.004383025 |  |  |  |  | 143.2129 | -0.03117083 | -0.00175335 | -0.001878775 | 120.2389 | 9.363577 | 0.5266986 | 0.5643755 | 141.2131 | 0.07350089 | 0.004134404 | 0.004430156
118.7231 | 10.40144 | 0.5850783 | 0.6269314 | 99.02999 | 16.09239 | 0.9051925 | 0.9699448 |  |  |  |  | 147.2379 | -0.03492028 | -0.001964256 | -0.002104767 |  |  |  |  | 145.2316 | -0.07283568 | -0.004096986 | -0.004390061 |  |  |  |  | 143.2225 | -0.03180589 | -0.001789072 | -0.001917052 | 120.2299 | 9.372505 | 0.5272007 | 0.5649136 | 141.221 | 0.07305453 | 0.004109297 | 0.004403252
118.7152 | 10.40944 | 0.5855282 | 0.6274135 | 99.03852 | 16.09187 | 0.9051629 | 0.9699131 |  |  |  |  | 147.2474 | -0.03577691 | -0.002012441 | -0.0021564 |  |  |  |  | 145.2405 | -0.07266059 | -0.004087138 | -0.004379508 |  |  |  |  | 143.2315 | -0.03191174 | -0.001795026 | -0.001923432 | 120.2203 | 9.381531 | 0.5277085 | 0.5654577 | 141.229 | 0.07320332 | 0.004117666 | 0.00441222
118.7066 | 10.41781 | 0.5859989 | 0.6279179 | 99.04616 | 16.09197 | 0.9051689 | 0.9699194 |  |  |  |  | 147.2558 | -0.03602886 | -0.002026613 | -0.002171586 |  |  |  |  | 145.2476 | -0.0729524 | -0.004103552 | -0.004397096 |  |  |  |  | 143.2405 | -0.03222926 | -0.001812887 | -0.00194257 | 120.2116 | 9.390409 | 0.5282078 | 0.5659928 | 141.2374 | 0.07260817 | 0.004084189 | 0.004376348
118.6973 | 10.42613 | 0.5864667 | 0.6284191 | 99.05564 | 16.09171 | 0.9051541 | 0.9699035 |  |  |  |  | 147.2651 | -0.03643198 | -0.002049289 | -0.002195883 |  |  |  |  | 145.2564 | -0.07353602 | -0.00413638 | -0.004432273 |  |  |  |  | 143.249 | -0.03217634 | -0.00180991 | -0.001939381 | 120.2009 | 9.399534 | 0.5287211 | 0.5665428 | 141.246 | 0.07245938 | 0.00407582 | 0.00436738
118.689 | 10.43418 | 0.5869196 | 0.6289044 | 99.06241 | 16.09155 | 0.9051452 | 0.969894 |  |  |  |  | 147.2734 | -0.03668393 | -0.002063461 | -0.002211069 |  |  |  |  | 145.2653 | -0.07359438 | -0.004139663 | -0.004435791 |  |  |  |  | 143.2571 | -0.03275848 | -0.001842655 | -0.001974468 | 120.1924 | 9.408164 | 0.5292066 | 0.5670629 | 141.2536 | 0.07201302 | 0.004050712 | 0.004340476
118.676 | 10.44618 | 0.5875945 | 0.6296276 | 99.07108 | 16.09139 | 0.9051363 | 0.9698845 |  |  |  |  | 147.2823 | -0.03708705 | -0.002086136 | -0.002235366 |  |  |  |  | 145.2735 | -0.07353602 | -0.00413638 | -0.004432273 |  |  |  |  | 143.2665 | -0.03334062 | -0.0018754 | -0.002009556 | 120.1825 | 9.41729 | 0.5297199 | 0.567613 | 141.2621 | 0.07136828 | 0.004014445 | 0.004301615
118.6643 | 10.45828 | 0.5882754 | 0.6303572 | 99.07909 | 16.09145 | 0.9051393 | 0.9698877 |  |  |  |  | 147.2912 | -0.03738939 | -0.002103143 | -0.002253589 |  |  |  |  | 145.2824 | -0.074178 | -0.004172492 | -0.004470967 |  |  |  |  | 143.2761 | -0.03371107 | -0.001896238 | -0.002031884 | 120.1739 | 9.426614 | 0.5302443 | 0.5681749 | 141.2697 | 0.07116989 | 0.004003286 | 0.004289658
118.6558 | 10.46644 | 0.5887342 | 0.6308489 | 99.0877 | 16.09087 | 0.9051067 | 0.9698528 |  |  |  |  | 147.2998 | -0.03779251 | -0.002125818 | -0.002277887 |  |  |  |  | 145.2896 | -0.07441145 | -0.004185623 | -0.004485038 |  |  |  |  | 143.2845 | -0.03413444 | -0.001920053 | -0.002057402 | 120.1632 | 9.43569 | 0.5307549 | 0.568722 | 141.2782 | 0.07067394 | 0.003975389 | 0.004259765
118.6472 | 10.47418 | 0.5891694 | 0.6313152 | 99.09476 | 16.09071 | 0.9050978 | 0.9698433 |  |  |  |  | 147.3074 | -0.03749017 | -0.002108812 | -0.002259664 |  |  |  |  | 145.2972 | -0.07528688 | -0.004234866 | -0.004537803 |  |  |  |  | 143.2932 | -0.03413444 | -0.001920053 | -0.002057402 | 120.1536 | 9.444915 | 0.5312738 | 0.569278 | 141.287 | 0.07027717 | 0.003953071 | 0.004235851
118.6392 | 10.48207 | 0.5896134 | 0.631791 | 99.10799 | 16.08997 | 0.9050564 | 0.9697989 |  |  |  |  | 147.316 | -0.03769173 | -0.002120149 | -0.002271813 |  |  |  |  | 145.3054 | -0.07581214 | -0.004264411 | -0.004569462 |  |  |  |  | 143.3009 | -0.03418736 | -0.00192303 | -0.002060592 | 120.1446 | 9.453743 | 0.5317703 | 0.5698101 | 141.2947 | 0.07027717 | 0.003953071 | 0.004235851
118.6306 | 10.49038 | 0.5900812 | 0.6322922 | 99.12066 | 16.08929 | 0.9050179 | 0.9697576 |  |  |  |  | 147.3241 | -0.03774212 | -0.002122984 | -0.00227485 |  |  |  |  | 145.3141 | -0.07610394 | -0.004280825 | -0.004587051 |  |  |  |  | 143.3098 | -0.03413444 | -0.001920053 | -0.002057402 | 120.1352 | 9.462521 | 0.5322641 | 0.5703392 | 141.3038 | 0.07027717 | 0.003953071 | 0.004235851
118.6229 | 10.49802 | 0.5905104 | 0.6327521 | 99.12826 | 16.08939 | 0.9050238 | 0.969764 |  |  |  |  | 147.3329 | -0.03829641 | -0.002154162 | -0.002308259 |  |  |  |  | 145.3216 | -0.07598722 | -0.00427426 | -0.004580015 |  |  |  |  | 143.3181 | -0.03455782 | -0.001943867 | -0.00208292 | 120.1253 | 9.471349 | 0.5327607 | 0.5708713 | 141.3128 | 0.06963243 | 0.003916804 | 0.00419699
118.6148 | 10.50512 | 0.5909101 | 0.6331803 | 99.13715 | 16.08934 | 0.9050208 | 0.9697608 |  |  |  |  | 147.3399 | -0.03930421 | -0.002210851 | -0.002369002 |  |  |  |  | 145.3296 | -0.07668756 | -0.004313654 | -0.004622227 |  |  |  |  | 143.3262 | -0.03508703 | -0.001973636 | -0.002114818 | 120.115 | 9.480673 | 0.5332852 | 0.5714333 | 141.3197 | 0.06888849 | 0.003874958 | 0.00415215
118.6059 | 10.51301 | 0.5913541 | 0.6336561 | 99.14648 | 16.08934 | 0.9050208 | 0.9697608 |  |  |  |  | 147.3478 | -0.03970733 | -0.002233526 | -0.0023933 |  |  |  |  | 145.3378 | -0.07680429 | -0.004320219 | -0.004629263 |  |  |  |  | 143.3336 | -0.03551041 | -0.00199745 | -0.002140336 | 120.1054 | 9.489551 | 0.5337845 | 0.5719684 | 141.3283 | 0.06854132 | 0.00385543 | 0.004131225
118.5993 | 10.52101 | 0.5918041 | 0.6341383 | 99.15431 | 16.08934 | 0.9050208 | 0.9697608 |  |  |  |  | 147.3566 | -0.04026162 | -0.002264705 | -0.002426709 |  |  |  |  | 145.3456 | -0.0770961 | -0.004336634 | -0.004646851 |  |  |  |  | 143.342 | -0.03609254 | -0.002030195 | -0.002175424 | 120.0943 | 9.498726 | 0.5343006 | 0.5725214 | 141.3366 | 0.06824375 | 0.003838691 | 0.004113289
118.5918 | 10.5288 | 0.5922422 | 0.6346078 | 99.16342 | 16.08903 | 0.9050031 | 0.9697418 |  |  |  |  | 147.3649 | -0.0404128 | -0.002273208 | -0.00243582 |  |  |  |  | 145.3544 | -0.07773808 | -0.004372745 | -0.004685546 |  |  |  |  | 143.3504 | -0.03646299 | -0.002051033 | -0.002197752 | 120.086 | 9.507604 | 0.5348 | 0.5730565 | 141.3453 | 0.06794617 | 0.003821953 | 0.004095353
118.5835 | 10.53701 | 0.592704 | 0.6351026 | 99.17199 | 16.08913 | 0.905009 | 0.9697481 |  |  |  |  | 147.3731 | -0.04081592 | -0.002295884 | -0.002460118 |  |  |  |  | 145.3616 | -0.07797153 | -0.004385876 | -0.004699616 |  |  |  |  | 143.3582 | -0.03730974 | -0.002098662 | -0.002248788 | 120.0759 | 9.516928 | 0.5353245 | 0.5736185 | 141.3536 | 0.0676486 | 0.003805214 | 0.004077417
118.575 | 10.54528 | 0.5931688 | 0.6356006 | 99.18016 | 16.08876 | 0.9049883 | 0.9697259 |  |  |  |  | 147.3813 | -0.04126943 | -0.002321393 | -0.002487452 |  |  |  |  | 145.3701 | -0.07849678 | -0.004415422 | -0.004731275 |  |  |  |  | 143.3648 | -0.03757435 | -0.002113546 | -0.002264737 | 120.066 | 9.526301 | 0.5358517 | 0.5741835 | 141.362 | 0.06695426 | 0.003766158 | 0.004035567
118.5635 | 10.55743 | 0.5938526 | 0.6363334 | 99.18845 | 16.08839 | 0.9049676 | 0.9697037 |  |  |  |  | 147.3884 | -0.04232762 | -0.002380916 | -0.002551233 |  |  |  |  | 145.3778 | -0.07878859 | -0.004431836 | -0.004748864 |  |  |  |  | 143.3724 | -0.03836817 | -0.002158199 | -0.002312584 | 120.0562 | 9.535377 | 0.5363623 | 0.5747305 | 141.3701 | 0.06611113 | 0.003718732 | 0.003984749
118.5524 | 10.56985 | 0.5945512 | 0.637082 | 99.1977 | 16.08834 | 0.9049646 | 0.9697005 |  |  |  |  | 147.3976 | -0.04212606 | -0.002369579 | -0.002539085 |  |  |  |  | 145.3861 | -0.07925549 | -0.004458099 | -0.004777005 |  |  |  |  | 143.3808 | -0.03836817 | -0.002158199 | -0.002312584 | 120.0469 | 9.544106 | 0.5368533 | 0.5752566 | 141.3782 | 0.06591275 | 0.003707573 | 0.003972791
118.5453 | 10.57722 | 0.5949657 | 0.6375261 | 99.2066 | 16.08813 | 0.9049528 | 0.9696878 |  |  |  |  | 147.4052 | -0.04257957 | -0.002395088 | -0.002566419 |  |  |  |  | 145.3933 | -0.07937221 | -0.004464664 | -0.004784041 |  |  |  |  | 143.3883 | -0.03895031 | -0.002190944 | -0.002347671 | 120.0367 | 9.552934 | 0.5373498 | 0.5757887 | 141.3868 | 0.06556557 | 0.003688045 | 0.003951866
118.5373 | 10.58533 | 0.5954215 | 0.6380145 | 99.21431 | 16.08766 | 0.9049261 | 0.9696593 |  |  |  |  | 147.4137 | -0.04318425 | -0.002429102 | -0.002602865 |  |  |  |  | 145.4014 | -0.08024764 | -0.004513907 | -0.004836806 |  |  |  |  | 143.3964 | -0.03873862 | -0.002179037 | -0.002334912 | 120.0268 | 9.56196 | 0.5378576 | 0.5763328 | 141.394 | 0.06566477 | 0.003693624 | 0.003957845
118.5291 | 10.59311 | 0.5958597 | 0.638484 | 99.22553 | 16.08692 | 0.9048847 | 0.9696149 |  |  |  |  | 147.4212 | -0.04333542 | -0.002437605 | -0.002611977 |  |  |  |  | 145.4111 | -0.08094798 | -0.004553301 | -0.004879018 |  |  |  |  | 143.4054 | -0.03910908 | -0.002199874 | -0.002357241 | 120.0167 | 9.571036 | 0.5383681 | 0.5768798 | 141.4032 | 0.06541679 | 0.003679676 | 0.003942898
118.5209 | 10.6008 | 0.5962919 | 0.6389471 | 99.23803 | 16.08639 | 0.9048551 | 0.9695832 |  |  |  |  | 147.4299 | -0.04383932 | -0.002465949 | -0.002642349 |  |  |  |  | 145.4183 | -0.08123979 | -0.004569715 | -0.004896606 |  |  |  |  | 143.413 | -0.03947953 | -0.002220712 | -0.002379569 | 120.0085 | 9.580559 | 0.5389037 | 0.5774538 | 141.4113 | 0.06541679 | 0.003679676 | 0.003942898
118.5125 | 10.60864 | 0.596733 | 0.6394198 | 99.24666 | 16.08624 | 0.9048462 | 0.9695736 |  |  |  |  | 147.4386 | -0.04404088 | -0.002477287 | -0.002654498 |  |  |  |  | 145.4264 | -0.08147324 | -0.004582847 | -0.004910677 |  |  |  |  | 143.4205 | -0.03963829 | -0.002229643 | -0.002389138 | 119.999 | 9.589635 | 0.5394142 | 0.5780008 | 141.4189 | 0.06502002 | 0.003657358 | 0.003918984
118.5058 | 10.61659 | 0.59718 | 0.6398987 | 99.25424 | 16.08587 | 0.9048255 | 0.9695514 |  |  |  |  | 147.4458 | -0.04409127 | -0.002480121 | -0.002657535 |  |  |  |  | 145.4353 | -0.08176505 | -0.004599261 | -0.004928265 |  |  |  |  | 143.4297 | -0.03984998 | -0.00224155 | -0.002401897 | 119.9886 | 9.598711 | 0.5399248 | 0.5785479 | 141.4276 | 0.06467285 | 0.00363783 | 0.003898059
118.4968 | 10.62474 | 0.5976388 | 0.6403904 | 99.26211 | 16.08576 | 0.9048195 | 0.9695451 |  |  |  |  | 147.454 | -0.04434322 | -0.002494293 | -0.002672721 |  |  |  |  | 145.4431 | -0.08252376 | -0.004641938 | -0.004973995 |  |  |  |  | 143.4372 | -0.04037919 | -0.002271318 | -0.002433795 | 119.9795 | 9.607985 | 0.5404464 | 0.5791069 | 141.4362 | 0.06452406 | 0.00362946 | 0.003889091
118.4888 | 10.6329 | 0.5980976 | 0.6408821 | 99.27022 | 16.08534 | 0.9047959 | 0.9695197 |  |  |  |  | 147.4625 | -0.04484712 | -0.002522638 | -0.002703092 |  |  |  |  | 145.452 | -0.08287393 | -0.004661635 | -0.004995101 |  |  |  |  | 143.4467 | -0.04048504 | -0.002277272 | -0.002440175 | 119.97 | 9.617409 | 0.5409765 | 0.5796748 | 141.4442 | 0.06378013 | 0.003587614 | 0.003844251
118.4812 | 10.64122 | 0.5985654 | 0.6413833 | 99.27695 | 16.08592 | 0.9048284 | 0.9695546 |  |  |  |  | 147.4718 | -0.04519985 | -0.002542479 | -0.002724353 |  |  |  |  | 145.4607 | -0.08351591 | -0.004697746 | -0.005033796 |  |  |  |  | 143.4544 | -0.04059088 | -0.002283225 | -0.002446554 | 119.9603 | 9.626385 | 0.5414814 | 0.5802159 | 141.4527 | 0.06338336 | 0.003565296 | 0.003820337
118.4733 | 10.64858 | 0.5989798 | 0.6418274 | 99.28614 | 16.08571 | 0.9048166 | 0.9695419 |  |  |  |  | 147.4803 | -0.04585492 | -0.002579326 | -0.002763836 |  |  |  |  | 145.4694 | -0.08339919 | -0.00469118 | -0.00502676 |  |  |  |  | 143.4619 | -0.04122594 | -0.002318947 | -0.002484831 | 119.9505 | 9.635461 | 0.541992 | 0.5807629 | 141.4614 | 0.062937 | 0.003540188 | 0.003793433
118.4649 | 10.65664 | 0.5994327 | 0.6423127 | 99.29284 | 16.08576 | 0.9048195 | 0.9695451 |  |  |  |  | 147.4895 | -0.04635882 | -0.00260767 | -0.002794208 |  |  |  |  | 145.4781 | -0.08369099 | -0.004707595 | -0.005044349 |  |  |  |  | 143.4699 | -0.04196684 | -0.002360623 | -0.002529488 | 119.9406 | 9.644736 | 0.5425136 | 0.5813219 | 141.4701 | 0.06239145 | 0.003509501 | 0.003760551
118.4523 | 10.66906 | 0.6001314 | 0.6430613 | 99.29982 | 16.0855 | 0.9048047 | 0.9695292 |  |  |  |  | 147.4973 | -0.04681233 | -0.00263318 | -0.002821543 |  |  |  |  | 145.4871 | -0.08386608 | -0.004717443 | -0.005054902 |  |  |  |  | 143.4789 | -0.04249606 | -0.002390391 | -0.002561386 | 119.9304 | 9.653613 | 0.543013 | 0.581857 | 141.4779 | 0.06194509 | 0.003484393 | 0.003733647
118.4402 | 10.68116 | 0.6008122 | 0.6437909 | 99.30809 | 16.08481 | 0.9047663 | 0.969488 |  |  |  |  | 147.5071 | -0.04691311 | -0.002638849 | -0.002827617 |  |  |  |  | 145.494 | -0.08462479 | -0.00476012 | -0.005100632 |  |  |  |  | 143.487 | -0.0430782 | -0.002423136 | -0.002596473 | 119.9217 | 9.662689 | 0.5435235 | 0.5824041 | 141.4854 | 0.06169711 | 0.003470445 | 0.0037187
118.4325 | 10.68895 | 0.6012504 | 0.6442603 | 99.31608 | 16.08439 | 0.9047426 | 0.9694626 |  |  |  |  | 147.5157 | -0.04716506 | -0.002653021 | -0.002842803 |  |  |  |  | 145.504 | -0.08509168 | -0.004786383 | -0.005128773 |  |  |  |  | 143.496 | -0.04360741 | -0.002452905 | -0.002628371 | 119.9124 | 9.671964 | 0.5440452 | 0.5829631 | 141.4944 | 0.06144913 | 0.003456496 | 0.003703754
118.4243 | 10.69669 | 0.6016855 | 0.6447266 | 99.32339 | 16.08439 | 0.9047426 | 0.9694626 |  |  |  |  | 147.5236 | -0.04736662 | -0.002664359 | -0.002854952 |  |  |  |  | 145.5111 | -0.08585039 | -0.00482906 | -0.005174503 |  |  |  |  | 143.5041 | -0.04376618 | -0.002461835 | -0.00263794 | 119.902 | 9.681139 | 0.5445613 | 0.5835161 | 141.5026 | 0.06139953 | 0.003453706 | 0.003700764
118.416 | 10.70474 | 0.6021384 | 0.6452119 | 99.33505 | 16.08366 | 0.9047011 | 0.9694182 |  |  |  |  | 147.5329 | -0.04782013 | -0.002689869 | -0.002882286 |  |  |  |  | 145.5205 | -0.08620056 | -0.004848757 | -0.005195609 |  |  |  |  | 143.5125 | -0.04434832 | -0.00249458 | -0.002673028 | 119.8928 | 9.689719 | 0.5450439 | 0.5840332 | 141.5114 | 0.06125075 | 0.003445337 | 0.003691796
118.4088 | 10.71263 | 0.6025825 | 0.6456877 | 99.34741 | 16.08355 | 0.9046952 | 0.9694119 |  |  |  |  | 147.5407 | -0.0484752 | -0.002726716 | -0.00292177 |  |  |  |  | 145.5283 | -0.08625892 | -0.00485204 | -0.005199127 |  |  |  |  | 143.5193 | -0.0453009 | -0.002548163 | -0.002730444 | 119.8837 | 9.699341 | 0.5455852 | 0.5846132 | 141.5201 | 0.06035802 | 0.003395122 | 0.003637989
118.4004 | 10.72047 | 0.6030236 | 0.6461604 | 99.35522 | 16.08324 | 0.9046775 | 0.9693928 |  |  |  |  | 147.5503 | -0.04877754 | -0.002743723 | -0.002939993 |  |  |  |  | 145.5361 | -0.08725107 | -0.004907848 | -0.005258927 |  |  |  |  | 143.5284 | -0.04545967 | -0.002557093 | -0.002740013 | 119.8746 | 9.70797 | 0.5460706 | 0.5851333 | 141.5279 | 0.05971328 | 0.003358855 | 0.003599128
118.3924 | 10.72837 | 0.6034676 | 0.6466362 | 99.36347 | 16.08297 | 0.9046627 | 0.969377 |  |  |  |  | 147.5574 | -0.04892871 | -0.002752226 | -0.002949104 |  |  |  |  | 145.5449 | -0.0881265 | -0.004957091 | -0.005311692 |  |  |  |  | 143.5366 | -0.0457772 | -0.002574954 | -0.002759152 | 119.8649 | 9.71665 | 0.5465588 | 0.5856564 | 141.5365 | 0.0594157 | 0.003342116 | 0.003581192
118.3838 | 10.73658 | 0.6039294 | 0.647131 | 99.37028 | 16.08292 | 0.9046597 | 0.9693738 |  |  |  |  | 147.5666 | -0.04943261 | -0.00278057 | -0.002979476 |  |  |  |  | 145.5525 | -0.08835995 | -0.004970222 | -0.005325763 |  |  |  |  | 143.5444 | -0.04567136 | -0.002569001 | -0.002752772 | 119.8552 | 9.725676 | 0.5470665 | 0.5862005 | 141.5446 | 0.05926692 | 0.003333747 | 0.003572224
118.376 | 10.74431 | 0.6043646 | 0.6475973 | 99.37975 | 16.0825 | 0.904636 | 0.9693484 |  |  |  |  | 147.5739 | -0.05003729 | -0.002814583 | -0.003015922 |  |  |  |  | 145.5622 | -0.08871012 | -0.004989919 | -0.005346869 |  |  |  |  | 143.5524 | -0.04588304 | -0.002580908 | -0.002765531 | 119.8464 | 9.734901 | 0.5475854 | 0.5867565 | 141.5527 | 0.05877096 | 0.00330585 | 0.003542331
118.3674 | 10.75168 | 0.604779 | 0.6480414 | 99.38868 | 16.08218 | 0.9046182 | 0.9693294 |  |  |  |  | 147.5814 | -0.05059158 | -0.002845762 | -0.003049331 |  |  |  |  | 145.5698 | -0.0893521 | -0.00502603 | -0.005385563 |  |  |  |  | 143.5611 | -0.04630642 | -0.002604723 | -0.002791049 | 119.8372 | 9.743778 | 0.5480848 | 0.5872916 | 141.5608 | 0.05877096 | 0.00330585 | 0.003542331
118.3598 | 10.75968 | 0.605229 | 0.6485236 | 99.39626 | 16.08208 | 0.9046123 | 0.9693231 |  |  |  |  | 147.5898 | -0.05154899 | -0.002899616 | -0.003107038 |  |  |  |  | 145.5783 | -0.08906029 | -0.005009616 | -0.005367975 |  |  |  |  | 143.5682 | -0.04720608 | -0.002655329 | -0.002845276 | 119.8276 | 9.753003 | 0.5486037 | 0.5878476 | 141.5689 | 0.058275 | 0.003277952 | 0.003512438
118.3522 | 10.76752 | 0.6056701 | 0.6489962 | 99.40556 | 16.08213 | 0.9046153 | 0.9693262 |  |  |  |  | 147.5974 | -0.05154899 | -0.002899616 | -0.003107038 |  |  |  |  | 145.5858 | -0.08917702 | -0.005016182 | -0.00537501 |  |  |  |  | 143.5756 | -0.04715316 | -0.002652352 | -0.002842086 | 119.819 | 9.76198 | 0.5491086 | 0.5883887 | 141.5775 | 0.05718389 | 0.003216578 | 0.003446673
118.3408 | 10.77947 | 0.6063421 | 0.6497163 | 99.41339 | 16.0816 | 0.9045857 | 0.9692945 |  |  |  |  | 147.6055 | -0.0520025 | -0.002925126 | -0.003134372 |  |  |  |  | 145.5942 | -0.08923538 | -0.005019465 | -0.005378528 |  |  |  |  | 143.5848 | -0.04768238 | -0.00268212 | -0.002873984 | 119.8101 | 9.770659 | 0.5495968 | 0.5889118 | 141.5862 | 0.05688632 | 0.003199839 | 0.003428737
118.3294 | 10.79094 | 0.6069874 | 0.6504078 | 99.4217 | 16.08187 | 0.9046005 | 0.9693104 |  |  |  |  | 147.6136 | -0.05260718 | -0.002959139 | -0.003170819 |  |  |  |  | 145.6019 | -0.08929374 | -0.005022747 | -0.005382046 |  |  |  |  | 143.5919 | -0.04778822 | -0.002688074 | -0.002880363 | 119.8001 | 9.780132 | 0.5501297 | 0.5894827 | 141.5934 | 0.05648955 | 0.003177521 | 0.003404823
118.3232 | 10.7992 | 0.6074522 | 0.6509058 | 99.43038 | 16.08171 | 0.9045916 | 0.9693008 |  |  |  |  | 147.6225 | -0.05311108 | -0.002987483 | -0.00320119 |  |  |  |  | 145.6107 | -0.09005244 | -0.005065424 | -0.005427776 |  |  |  |  | 143.6007 | -0.04815867 | -0.002708912 | -0.002902691 | 119.7908 | 9.78896 | 0.5506262 | 0.5900148 | 141.6023 | 0.05614238 | 0.003157993 | 0.003383898
118.3144 | 10.80768 | 0.6079288 | 0.6514165 | 99.43746 | 16.0815 | 0.9045798 | 0.9692882 |  |  |  |  | 147.6301 | -0.05376615 | -0.003024331 | -0.003240674 |  |  |  |  | 145.6183 | -0.09075279 | -0.005104818 | -0.005469988 |  |  |  |  | 143.6081 | -0.04831744 | -0.002717842 | -0.002912261 | 119.782 | 9.797887 | 0.5511284 | 0.5905529 | 141.6104 | 0.05584481 | 0.003141255 | 0.003365962
118.3072 | 10.81578 | 0.6083847 | 0.651905 | 99.44968 | 16.08076 | 0.9045383 | 0.9692438 |  |  |  |  | 147.6388 | -0.05406849 | -0.003041337 | -0.003258897 |  |  |  |  | 145.6276 | -0.09075279 | -0.005104818 | -0.005469988 |  |  |  |  | 143.6171 | -0.0489525 | -0.002753564 | -0.002950538 | 119.7732 | 9.807162 | 0.5516501 | 0.5911119 | 141.6186 | 0.05534885 | 0.003113357 | 0.003336069
118.2998 | 10.82326 | 0.608805 | 0.6523554 | 99.46162 | 16.07987 | 0.904488 | 0.9691898 |  |  |  |  | 147.647 | -0.05442122 | -0.003061178 | -0.003280157 |  |  |  |  | 145.6353 | -0.09133641 | -0.005137647 | -0.005505164 |  |  |  |  | 143.6248 | -0.04953463 | -0.002786309 | -0.002985625 | 119.7636 | 9.816188 | 0.5521578 | 0.591656 | 141.6273 | 0.05465451 | 0.003074301 | 0.003294218
118.2924 | 10.83141 | 0.6092639 | 0.6528471 | 99.46932 | 16.07966 | 0.9044762 | 0.9691771 |  |  |  |  | 147.6557 | -0.05457239 | -0.003069681 | -0.003289269 |  |  |  |  | 145.6441 | -0.0918033 | -0.00516391 | -0.005533306 |  |  |  |  | 143.6337 | -0.04974632 | -0.002798216 | -0.002998385 | 119.7538 | 9.824917 | 0.5526488 | 0.5921821 | 141.6356 | 0.05445613 | 0.003063142 | 0.003282261
118.2857 | 10.8392 | 0.609702 | 0.6533165 | 99.47716 | 16.07918 | 0.9044495 | 0.9691486 |  |  |  |  | 147.6642 | -0.05512668 | -0.00310086 | -0.003322678 |  |  |  |  | 145.6525 | -0.09203675 | -0.005177041 | -0.005547377 |  |  |  |  | 143.6414 | -0.05022261 | -0.002825008 | -0.003027093 | 119.7446 | 9.833944 | 0.5531565 | 0.5927261 | 141.6441 | 0.05396017 | 0.003035244 | 0.003252368
118.2783 | 10.84636 | 0.6101046 | 0.6537479 | 99.48538 | 16.0786 | 0.9044169 | 0.9691137 |  |  |  |  | 147.6724 | -0.05472356 | -0.003078185 | -0.00329838 |  |  |  |  | 145.6614 | -0.09232856 | -0.005193455 | -0.005564965 |  |  |  |  | 143.6481 | -0.05032846 | -0.002830961 | -0.003033472 | 119.7367 | 9.84297 | 0.5536643 | 0.5932702 | 141.6531 | 0.05420815 | 0.003049193 | 0.003267315
118.2702 | 10.85341 | 0.6105013 | 0.654173 | 99.49292 | 16.07839 | 0.9044051 | 0.969101 |  |  |  |  | 147.6811 | -0.05487473 | -0.003086688 | -0.003307492 |  |  |  |  | 145.6698 | -0.09279545 | -0.005219718 | -0.005593106 |  |  |  |  | 143.6573 | -0.05064599 | -0.002848822 | -0.003052611 | 119.7274 | 9.851699 | 0.5541553 | 0.5937963 | 141.662 | 0.05400977 | 0.003038034 | 0.003255357
118.2632 | 10.8613 | 0.6109453 | 0.6546488 | 99.50082 | 16.07818 | 0.9043933 | 0.9690883 |  |  |  |  | 147.6894 | -0.05512668 | -0.00310086 | -0.003322678 |  |  |  |  | 145.6784 | -0.09297054 | -0.005229566 | -0.005603659 |  |  |  |  | 143.6653 | -0.05112228 | -0.002875614 | -0.003081319 | 119.72 | 9.860874 | 0.5546714 | 0.5943493 | 141.6714 | 0.05336502 | 0.003001767 | 0.003216496
118.2549 | 10.86894 | 0.6113746 | 0.6551088 | 99.50825 | 16.07776 | 0.9043696 | 0.9690629 |  |  |  |  | 147.6982 | -0.0555298 | -0.003123536 | -0.003346975 |  |  |  |  | 145.6867 | -0.0934958 | -0.005259112 | -0.005635318 |  |  |  |  | 143.6732 | -0.05181026 | -0.002914313 | -0.003122786 | 119.7108 | 9.8699 | 0.5551791 | 0.5948934 | 141.6811 | 0.05257149 | 0.002957131 | 0.003168667
118.2461 | 10.87683 | 0.6118186 | 0.6555846 | 99.51746 | 16.07776 | 0.9043696 | 0.9690629 |  |  |  |  | 147.7071 | -0.05598331 | -0.003149045 | -0.00337431 |  |  |  |  | 145.694 | -0.09454631 | -0.005318203 | -0.005698637 |  |  |  |  | 143.6815 | -0.05196903 | -0.002923243 | -0.003132355 | 119.7034 | 9.878828 | 0.5556813 | 0.5954315 | 141.6898 | 0.05207553 | 0.002929234 | 0.003138774
118.2393 | 10.88472 | 0.6122626 | 0.6560604 | 99.52519 | 16.07771 | 0.9043666 | 0.9690598 |  |  |  |  | 147.715 | -0.0565376 | -0.003180224 | -0.003407719 |  |  |  |  | 145.703 | -0.09512993 | -0.005351032 | -0.005733813 |  |  |  |  | 143.6897 | -0.05202195 | -0.00292622 | -0.003135545 | 119.6937 | 9.887557 | 0.5561722 | 0.5959576 | 141.6991 | 0.05187715 | 0.002918075 | 0.003126817
118.2264 | 10.89646 | 0.6129228 | 0.6567677 | 99.53466 | 16.07729 | 0.9043429 | 0.9690344 |  |  |  |  | 147.7231 | -0.05714228 | -0.003214237 | -0.003444165 |  |  |  |  | 145.7106 | -0.09553846 | -0.005374011 | -0.005758437 |  |  |  |  | 143.698 | -0.0523924 | -0.002947058 | -0.003157873 | 119.6862 | 9.896831 | 0.5566939 | 0.5965166 | 141.7092 | 0.05098443 | 0.002867859 | 0.00307301
118.2139 | 10.90851 | 0.6136007 | 0.6574941 | 99.54239 | 16.07697 | 0.9043252 | 0.9690154 |  |  |  |  | 147.7324 | -0.05769657 | -0.003245416 | -0.003477574 |  |  |  |  | 145.7197 | -0.09600536 | -0.005400274 | -0.005786579 |  |  |  |  | 143.7067 | -0.05265701 | -0.002961942 | -0.003173822 | 119.6788 | 9.90556 | 0.5571849 | 0.5970427 | 141.7174 | 0.05068685 | 0.002851121 | 0.003055074
118.2051 | 10.91625 | 0.6140359 | 0.6579604 | 99.55079 | 16.07692 | 0.9043222 | 0.9690122 |  |  |  |  | 147.7406 | -0.05825086 | -0.003276594 | -0.003510983 |  |  |  |  | 145.7275 | -0.09606372 | -0.005403557 | -0.005790096 |  |  |  |  | 143.7149 | -0.05339791 | -0.003003617 | -0.003218479 | 119.6708 | 9.914338 | 0.5576787 | 0.5975718 | 141.7266 | 0.05048847 | 0.002839962 | 0.003043116
118.1971 | 10.92367 | 0.6144533 | 0.6584077 | 99.55945 | 16.07655 | 0.9043015 | 0.96899 |  |  |  |  | 147.7493 | -0.05825086 | -0.003276594 | -0.003510983 |  |  |  |  | 145.7366 | -0.09612208 | -0.00540684 | -0.005793614 |  |  |  |  | 143.7232 | -0.05366252 | -0.003018502 | -0.003234428 | 119.6619 | 9.923315 | 0.5581837 | 0.5981129 | 141.7353 | 0.04989332 | 0.002806485 | 0.003007245
118.1874 | 10.9313 | 0.6148825 | 0.6588676 | 99.57374 | 16.07597 | 0.9042689 | 0.9689551 |  |  |  |  | 147.7565 | -0.05885554 | -0.003310608 | -0.003547429 |  |  |  |  | 145.7448 | -0.09664734 | -0.005436385 | -0.005825273 |  |  |  |  | 143.7311 | -0.05413881 | -0.003045293 | -0.003263136 | 119.6552 | 9.931746 | 0.5586579 | 0.5986211 | 141.7433 | 0.04924857 | 0.002770218 | 0.002968384
118.1795 | 10.9384 | 0.6152821 | 0.6592959 | 99.58624 | 16.0755 | 0.9042423 | 0.9689265 |  |  |  |  | 147.765 | -0.05925866 | -0.003333283 | -0.003571727 |  |  |  |  | 145.7533 | -0.09728932 | -0.005472497 | -0.005863967 |  |  |  |  | 143.7393 | -0.0543505 | -0.0030572 | -0.003275895 | 119.646 | 9.940773 | 0.5591656 | 0.5991651 | 141.7515 | 0.04919898 | 0.002767429 | 0.002965394
118.1699 | 10.94656 | 0.615741 | 0.6597875 | 99.59568 | 16.07503 | 0.9042156 | 0.968898 |  |  |  |  | 147.7729 | -0.06001451 | -0.003375799 | -0.003617284 |  |  |  |  | 145.761 | -0.09699751 | -0.005456083 | -0.005846379 |  |  |  |  | 143.7469 | -0.0548268 | -0.003083992 | -0.003304603 | 119.6387 | 9.949402 | 0.5596511 | 0.5996853 | 141.76 | 0.048951 | 0.00275348 | 0.002950448
118.1605 | 10.9544 | 0.6161821 | 0.6602602 | 99.60464 | 16.07492 | 0.9042097 | 0.9688917 |  |  |  |  | 147.7809 | -0.06021607 | -0.003387137 | -0.003629433 |  |  |  |  | 145.7694 | -0.09723096 | -0.005469214 | -0.00586045 |  |  |  |  | 143.7561 | -0.05519725 | -0.003104829 | -0.003326931 | 119.632 | 9.95828 | 0.5601504 | 0.6002203 | 141.7696 | 0.04850464 | 0.002728372 | 0.002923544
118.1518 | 10.96235 | 0.6166291 | 0.6607392 | 99.61406 | 16.07434 | 0.9041772 | 0.9688568 |  |  |  |  | 147.7889 | -0.0605688 | -0.003406978 | -0.003650693 |  |  |  |  | 145.7773 | -0.09769786 | -0.005495477 | -0.005888591 |  |  |  |  | 143.7638 | -0.0555677 | -0.003125667 | -0.003349259 | 119.6242 | 9.96686 | 0.5606331 | 0.6007375 | 141.7771 | 0.04800868 | 0.002700475 | 0.002893651
118.1434 | 10.96945 | 0.6170287 | 0.6611674 | 99.62228 | 16.07418 | 0.9041683 | 0.9688472 |  |  |  |  | 147.7952 | -0.0605688 | -0.003406978 | -0.003650693 |  |  |  |  | 145.7857 | -0.0983982 | -0.005534871 | -0.005930803 |  |  |  |  | 143.7716 | -0.05652029 | -0.00317925 | -0.003406675 | 119.6166 | 9.975887 | 0.5611408 | 0.6012815 | 141.7852 | 0.04761192 | 0.002678157 | 0.002869737
118.1345 | 10.97693 | 0.6174491 | 0.6616178 | 99.63064 | 16.07387 | 0.9041505 | 0.9688282 |  |  |  |  | 147.8039 | -0.0610727 | -0.003435322 | -0.003681065 |  |  |  |  | 145.7933 | -0.09909854 | -0.005574265 | -0.005973015 |  |  |  |  | 143.78 | -0.05636152 | -0.00317032 | -0.003397106 | 119.6087 | 9.984516 | 0.5616262 | 0.6018017 | 141.7944 | 0.04711596 | 0.002650259 | 0.002839843
118.1261 | 10.98451 | 0.6178754 | 0.6620746 | 99.64 | 16.07366 | 0.9041387 | 0.9688155 |  |  |  |  | 147.8119 | -0.06167738 | -0.003469335 | -0.003717511 |  |  |  |  | 145.8018 | -0.09979888 | -0.005613659 | -0.006015228 |  |  |  |  | 143.7878 | -0.05641444 | -0.003173296 | -0.003400296 | 119.602 | 9.993394 | 0.5621256 | 0.6023368 | 141.8019 | 0.04676879 | 0.002630731 | 0.002818918
118.1172 | 10.99198 | 0.6182957 | 0.662525 | 99.64844 | 16.07355 | 0.9041328 | 0.9688092 |  |  |  |  | 147.8201 | -0.06203011 | -0.003489176 | -0.003738772 |  |  |  |  | 145.809 | -0.09997397 | -0.005623507 | -0.006025781 |  |  |  |  | 143.7956 | -0.05667905 | -0.003188181 | -0.003416245 | 119.5941 | 10.00262 | 0.5626445 | 0.6028928 | 141.8098 | 0.0465704 | 0.002619572 | 0.002806961
118.1045 | 11.0034 | 0.6189381 | 0.6632134 | 99.65736 | 16.07355 | 0.9041328 | 0.9688092 |  |  |  |  | 147.8283 | -0.06228206 | -0.003503348 | -0.003753958 |  |  |  |  | 145.8165 | -0.09979888 | -0.005613659 | -0.006015228 |  |  |  |  | 143.8044 | -0.05720827 | -0.003217949 | -0.003448142 | 119.5867 | 10.01145 | 0.563141 | 0.6034249 | 141.8181 | 0.04597526 | 0.002586095 | 0.002771089
118.0923 | 11.01466 | 0.6195716 | 0.6638922 | 99.66504 | 16.07324 | 0.904115 | 0.9687901 |  |  |  |  | 147.8364 | -0.0625844 | -0.003520355 | -0.003772181 |  |  |  |  | 145.826 | -0.1002658 | -0.005639922 | -0.006043369 |  |  |  |  | 143.8126 | -0.05763164 | -0.003241763 | -0.00347366 | 119.5803 | 10.02052 | 0.5636516 | 0.6039719 | 141.8262 | 0.04587606 | 0.002580516 | 0.002765111
118.0827 | 11.02235 | 0.6200038 | 0.6643553 | 99.67329 | 16.07318 | 0.904112 | 0.968787 |  |  |  |  | 147.8452 | -0.0625844 | -0.003520355 | -0.003772181 |  |  |  |  | 145.8336 | -0.100616 | -0.005659619 | -0.006064475 |  |  |  |  | 143.8212 | -0.058743 | -0.003304277 | -0.003540646 | 119.572 | 10.0296 | 0.5641621 | 0.604519 | 141.8335 | 0.04518172 | 0.002541459 | 0.00272326
118.0749 | 11.03019 | 0.6204449 | 0.6648279 | 99.68113 | 16.07324 | 0.904115 | 0.9687901 |  |  |  |  | 147.8531 | -0.06288674 | -0.003537361 | -0.003790404 |  |  |  |  | 145.841 | -0.1011996 | -0.005692447 | -0.006099652 |  |  |  |  | 143.8296 | -0.05932513 | -0.003337022 | -0.003575733 | 119.5657 | 10.03833 | 0.5646531 | 0.6050451 | 141.8419 | 0.0443386 | 0.002494033 | 0.002672442
118.0656 | 11.03745 | 0.6208534 | 0.6652657 | 99.69286 | 16.0725 | 0.9040736 | 0.9687457 |  |  |  |  | 147.862 | -0.06389454 | -0.00359405 | -0.003851147 |  |  |  |  | 145.8486 | -0.1014914 | -0.005708861 | -0.00611724 |  |  |  |  | 143.8379 | -0.05974851 | -0.003360836 | -0.003601251 | 119.5583 | 10.04676 | 0.5651273 | 0.6055533 | 141.8502 | 0.0442394 | 0.002488454 | 0.002666464
118.0574 | 11.04555 | 0.6213093 | 0.6657542 | 99.70452 | 16.07182 | 0.9040351 | 0.9687045 |  |  |  |  | 147.8714 | -0.0640961 | -0.003605388 | -0.003863296 |  |  |  |  | 145.8574 | -0.1020166 | -0.005738407 | -0.006148899 |  |  |  |  | 143.847 | -0.06033064 | -0.003393582 | -0.003636339 | 119.5507 | 10.05613 | 0.5656546 | 0.6061182 | 141.8577 | 0.04379304 | 0.002463346 | 0.00263956
118.0488 | 11.05334 | 0.6217474 | 0.6662236 | 99.71218 | 16.07171 | 0.9040292 | 0.9686982 |  |  |  |  | 147.881 | -0.0646 | -0.003633732 | -0.003893668 |  |  |  |  | 145.866 | -0.1023668 | -0.005758104 | -0.006170005 |  |  |  |  | 143.8559 | -0.06107155 | -0.003435257 | -0.003680996 | 119.5451 | 10.06491 | 0.5661484 | 0.6066474 | 141.8658 | 0.04349547 | 0.002446608 | 0.002621624
118.0397 | 11.06024 | 0.6221352 | 0.6666392 | 99.72072 | 16.07108 | 0.9039936 | 0.9686601 |  |  |  |  | 147.8897 | -0.06485195 | -0.003647904 | -0.003908854 |  |  |  |  | 145.8741 | -0.1028921 | -0.00578765 | -0.006201664 |  |  |  |  | 143.8638 | -0.06154784 | -0.003462049 | -0.003709703 | 119.5378 | 10.07349 | 0.566631 | 0.6071645 | 141.8738 | 0.04294992 | 0.002415921 | 0.002588741
118.032 | 11.06713 | 0.622523 | 0.6670547 | 99.72843 | 16.07092 | 0.9039847 | 0.9686506 |  |  |  |  | 147.8988 | -0.06505351 | -0.003659242 | -0.003921003 |  |  |  |  | 145.8814 | -0.1033006 | -0.005810629 | -0.006226288 |  |  |  |  | 143.873 | -0.06197121 | -0.003485863 | -0.003735222 | 119.5302 | 10.08212 | 0.5671164 | 0.6076846 | 141.8819 | 0.04230517 | 0.002379654 | 0.00254988
118.0227 | 11.0745 | 0.6229375 | 0.6674988 | 99.73718 | 16.07034 | 0.9039522 | 0.9686157 |  |  |  |  | 147.909 | -0.06555741 | -0.003687586 | -0.003951374 |  |  |  |  | 145.8896 | -0.1035924 | -0.005827044 | -0.006243877 |  |  |  |  | 143.8808 | -0.06281796 | -0.003533492 | -0.003786258 | 119.5232 | 10.09075 | 0.5676018 | 0.6082048 | 141.8894 | 0.04156123 | 0.002337808 | 0.002505041
118.0142 | 11.08187 | 0.6233519 | 0.6679429 | 99.74409 | 16.07018 | 0.9039433 | 0.9686062 |  |  |  |  | 147.9174 | -0.06636365 | -0.003732937 | -0.003999969 |  |  |  |  | 145.8988 | -0.1042928 | -0.005866438 | -0.006286089 |  |  |  |  | 143.8899 | -0.06345302 | -0.003569214 | -0.003824535 | 119.5151 | 10.09893 | 0.5680621 | 0.608698 | 141.8979 | 0.04141245 | 0.002329438 | 0.002496073
118.0059 | 11.08903 | 0.6237545 | 0.6683743 | 99.75274 | 16.07029 | 0.9039492 | 0.9686125 |  |  |  |  | 147.9277 | -0.06651482 | -0.00374144 | -0.004009081 |  |  |  |  | 145.9069 | -0.1044678 | -0.005876286 | -0.006296642 |  |  |  |  | 143.8978 | -0.06424684 | -0.003613867 | -0.003872382 | 119.5089 | 10.10791 | 0.5685671 | 0.6092391 | 141.9054 | 0.04101568 | 0.00230712 | 0.002472158
117.9973 | 11.09624 | 0.6241601 | 0.6688089 | 99.75992 | 16.07029 | 0.9039492 | 0.9686125 |  |  |  |  | 147.9361 | -0.06701872 | -0.003769784 | -0.004039453 |  |  |  |  | 145.9155 | -0.1050515 | -0.005909115 | -0.006331818 |  |  |  |  | 143.9049 | -0.06456437 | -0.003631728 | -0.00389152 | 119.5012 | 10.11689 | 0.569072 | 0.6097801 | 141.913 | 0.04066851 | 0.002287592 | 0.002451233
117.9856 | 11.10729 | 0.6247817 | 0.669475 | 99.76879 | 16.07029 | 0.9039492 | 0.9686125 |  |  |  |  | 147.9451 | -0.06732107 | -0.003786791 | -0.004057676 |  |  |  |  | 145.9222 | -0.1053433 | -0.005925529 | -0.006349407 |  |  |  |  | 143.9135 | -0.06482898 | -0.003646612 | -0.003907469 | 119.4936 | 10.12562 | 0.569563 | 0.6103063 | 141.9215 | 0.04032134 | 0.002268064 | 0.002430308
117.9732 | 11.11929 | 0.6254567 | 0.6701982 | 99.77735 | 16.07039 | 0.9039551 | 0.9686189 |  |  |  |  | 147.953 | -0.06722029 | -0.003781122 | -0.004051601 |  |  |  |  | 145.9316 | -0.1060436 | -0.005964923 | -0.006391619 |  |  |  |  | 143.9208 | -0.06504067 | -0.003658519 | -0.003920228 | 119.4862 | 10.13469 | 0.5700736 | 0.6108533 | 141.9289 | 0.04017255 | 0.002259695 | 0.00242134
117.9647 | 11.12671 | 0.6258741 | 0.6706455 | 99.7865 | 16.07029 | 0.9039492 | 0.9686125 |  |  |  |  | 147.9619 | -0.06792575 | -0.003820804 | -0.004094122 |  |  |  |  | 145.9394 | -0.1063938 | -0.00598462 | -0.006412725 |  |  |  |  | 143.9291 | -0.06578157 | -0.003700195 | -0.003964885 | 119.4798 | 10.14352 | 0.5705701 | 0.6113854 | 141.936 | 0.03972619 | 0.002234587 | 0.002394436
117.9564 | 11.13402 | 0.6262856 | 0.6710864 | 99.79413 | 16.06971 | 0.9039167 | 0.9685776 |  |  |  |  | 147.971 | -0.06842965 | -0.003849148 | -0.004124494 |  |  |  |  | 145.9483 | -0.1069774 | -0.006017448 | -0.006447902 |  |  |  |  | 143.9369 | -0.06567573 | -0.003694241 | -0.003958506 | 119.4708 | 10.15215 | 0.5710555 | 0.6119055 | 141.9453 | 0.03913104 | 0.00220111 | 0.002358565
117.9489 | 11.14139 | 0.6267 | 0.6715305 | 99.80686 | 16.06976 | 0.9039196 | 0.9685808 |  |  |  |  | 147.9793 | -0.06863121 | -0.003860486 | -0.004136643 |  |  |  |  | 145.957 | -0.1068607 | -0.006010883 | -0.006440866 |  |  |  |  | 143.9452 | -0.06556988 | -0.003688287 | -0.003952126 | 119.4634 | 10.16038 | 0.5715186 | 0.6124018 | 141.9539 | 0.03878387 | 0.002181582 | 0.00233764
117.9386 | 11.14849 | 0.6270996 | 0.6719587 | 99.81931 | 16.06918 | 0.9038871 | 0.9685459 |  |  |  |  | 147.9876 | -0.06923589 | -0.003894499 | -0.004173089 |  |  |  |  | 145.9646 | -0.1065689 | -0.005994469 | -0.006423278 |  |  |  |  | 143.9527 | -0.06604618 | -0.003715079 | -0.003980834 | 119.4568 | 10.16911 | 0.5720096 | 0.6129279 | 141.9619 | 0.03823832 | 0.002150895 | 0.002304757
117.9309 | 11.15639 | 0.6275437 | 0.6724345 | 99.82798 | 16.06876 | 0.9038634 | 0.9685205 |  |  |  |  | 147.9956 | -0.07004213 | -0.00393985 | -0.004221684 |  |  |  |  | 145.9731 | -0.1070941 | -0.006024014 | -0.006454937 |  |  |  |  | 143.9614 | -0.06684 | -0.003759731 | -0.004028681 | 119.449 | 10.17705 | 0.572456 | 0.6134062 | 141.9712 | 0.03789115 | 0.002131366 | 0.002283832
117.9233 | 11.16434 | 0.6279907 | 0.6729135 | 99.83657 | 16.06861 | 0.9038545 | 0.968511 |  |  |  |  | 148.0037 | -0.07024369 | -0.003951187 | -0.004233832 |  |  |  |  | 145.9798 | -0.1078528 | -0.006066691 | -0.006500667 |  |  |  |  | 143.97 | -0.06747506 | -0.003795453 | -0.004066958 | 119.4416 | 10.18568 | 0.5729414 | 0.6139263 | 141.9806 | 0.03739519 | 0.002103469 | 0.002253939
117.9146 | 11.17139 | 0.6283874 | 0.6733386 | 99.84481 | 16.06829 | 0.9038367 | 0.968492 |  |  |  |  | 148.0114 | -0.07064681 | -0.003973863 | -0.00425813 |  |  |  |  | 145.9869 | -0.1086115 | -0.006109368 | -0.006546397 |  |  |  |  | 143.9783 | -0.06779259 | -0.003813314 | -0.004086096 | 119.4336 | 10.19436 | 0.5734296 | 0.6144494 | 141.9891 | 0.03625449 | 0.002039305 | 0.002185185
117.9065 | 11.17897 | 0.6288136 | 0.6737953 | 99.85368 | 16.06818 | 0.9038308 | 0.9684856 |  |  |  |  | 148.0192 | -0.07104993 | -0.003996538 | -0.004282427 |  |  |  |  | 145.9953 | -0.108845 | -0.006122499 | -0.006560467 |  |  |  |  | 143.9862 | -0.06821596 | -0.003837129 | -0.004111615 | 119.4262 | 10.20254 | 0.5738899 | 0.6149427 | 141.9989 | 0.03590732 | 0.002019777 | 0.00216426
117.8984 | 11.18649 | 0.629237 | 0.6742489 | 99.86186 | 16.06792 | 0.903816 | 0.9684698 |  |  |  |  | 148.0265 | -0.07125149 | -0.004007876 | -0.004294576 |  |  |  |  | 146.0028 | -0.1085532 | -0.006106085 | -0.006542879 |  |  |  |  | 143.9946 | -0.06811012 | -0.003831175 | -0.004105235 | 119.4184 | 10.21097 | 0.5743642 | 0.6154509 | 142.0094 | 0.03541136 | 0.001991879 | 0.002134367
117.8902 | 11.19381 | 0.6296485 | 0.6746899 | 99.87005 | 16.06734 | 0.9037834 | 0.9684349 |  |  |  |  | 148.0334 | -0.07190656 | -0.004044723 | -0.004334059 |  |  |  |  | 146.0114 | -0.1090784 | -0.006135631 | -0.006574538 |  |  |  |  | 144.0036 | -0.06874518 | -0.003866897 | -0.004143512 | 119.4108 | 10.22 | 0.5748719 | 0.6159949 | 142.0186 | 0.03511379 | 0.001975141 | 0.002116431
117.8825 | 11.20117 | 0.6300629 | 0.6751339 | 99.87848 | 16.06692 | 0.9037598 | 0.9684095 |  |  |  |  | 148.0419 | -0.07200734 | -0.004050392 | -0.004340134 |  |  |  |  | 146.0185 | -0.1104791 | -0.006214419 | -0.006658962 |  |  |  |  | 144.0115 | -0.06922148 | -0.003893688 | -0.00417222 | 119.402 | 10.22858 | 0.5753545 | 0.6165121 | 142.0275 | 0.03461783 | 0.001947243 | 0.002086538
117.8741 | 11.20865 | 0.6304833 | 0.6755844 | 99.88618 | 16.06671 | 0.9037479 | 0.9683968 |  |  |  |  | 148.0488 | -0.07276319 | -0.004092909 | -0.004385692 |  |  |  |  | 146.0275 | -0.1107126 | -0.00622755 | -0.006673033 |  |  |  |  | 144.0203 | -0.06959193 | -0.003914526 | -0.004194549 | 119.3949 | 10.23646 | 0.5757981 | 0.6169874 | 142.0364 | 0.0349154 | 0.001963982 | 0.002104473
117.862 | 11.21907 | 0.6310694 | 0.6762124 | 99.89539 | 16.0665 | 0.9037361 | 0.9683841 |  |  |  |  | 148.0568 | -0.07301514 | -0.004107081 | -0.004400877 |  |  |  |  | 146.0358 | -0.1112378 | -0.006257096 | -0.006704692 |  |  |  |  | 144.0292 | -0.06969777 | -0.00392048 | -0.004200928 | 119.3882 | 10.24479 | 0.5762668 | 0.6174896 | 142.0469 | 0.03422106 | 0.001924925 | 0.002062623
117.8498 | 11.23017 | 0.631694 | 0.6768817 | 99.90426 | 16.06629 | 0.9037242 | 0.9683714 |  |  |  |  | 148.0651 | -0.07367021 | -0.004143928 | -0.004440361 |  |  |  |  | 146.0442 | -0.1119382 | -0.00629649 | -0.006746904 |  |  |  |  | 144.0374 | -0.06975069 | -0.003923457 | -0.004204118 | 119.3789 | 10.25243 | 0.5766964 | 0.6179499 | 142.0541 | 0.03392349 | 0.001908187 | 0.002044687
117.842 | 11.23728 | 0.6320937 | 0.67731 | 99.91244 | 16.06587 | 0.9037006 | 0.9683461 |  |  |  |  | 148.0729 | -0.07387177 | -0.004155266 | -0.00445251 |  |  |  |  | 146.0512 | -0.1121716 | -0.006309621 | -0.006760975 |  |  |  |  | 144.0452 | -0.06980361 | -0.003926433 | -0.004207308 | 119.3715 | 10.26076 | 0.5771651 | 0.6184521 | 142.0631 | 0.03372511 | 0.001897028 | 0.00203273
117.8343 | 11.24433 | 0.6324903 | 0.677735 | 99.92066 | 16.06555 | 0.9036828 | 0.968327 |  |  |  |  | 148.0808 | -0.0742245 | -0.004175107 | -0.00447377 |  |  |  |  | 146.0594 | -0.11223 | -0.006312904 | -0.006764493 |  |  |  |  | 144.0536 | -0.0700153 | -0.003938341 | -0.004220067 | 119.3637 | 10.26954 | 0.5776589 | 0.6189812 | 142.0722 | 0.03337794 | 0.001877499 | 0.002011805
117.8262 | 11.25191 | 0.6329166 | 0.6781918 | 99.9328 | 16.06534 | 0.903671 | 0.9683143 |  |  |  |  | 148.0894 | -0.07452684 | -0.004192113 | -0.004491993 |  |  |  |  | 146.0689 | -0.1128136 | -0.006345733 | -0.00679967 |  |  |  |  | 144.0613 | -0.07080912 | -0.003982993 | -0.004267913 | 119.3558 | 10.27812 | 0.5781415 | 0.6194984 | 142.0804 | 0.03303077 | 0.001857971 | 0.00199088
117.8169 | 11.25943 | 0.6333399 | 0.6786454 | 99.94516 | 16.06461 | 0.9036295 | 0.9682699 |  |  |  |  | 148.0976 | -0.07477879 | -0.004206286 | -0.004507179 |  |  |  |  | 146.0758 | -0.1129887 | -0.006355581 | -0.006810223 |  |  |  |  | 144.0698 | -0.07091497 | -0.003988947 | -0.004274293 | 119.3484 | 10.28616 | 0.5785934 | 0.6199827 | 142.0878 | 0.032634 | 0.001835653 | 0.001966965
117.8102 | 11.26685 | 0.6337573 | 0.6790927 | 99.95352 | 16.06487 | 0.9036443 | 0.9682858 |  |  |  |  | 148.1072 | -0.07538347 | -0.004240299 | -0.004543625 |  |  |  |  | 146.0851 | -0.1129303 | -0.006352298 | -0.006806705 |  |  |  |  | 144.0789 | -0.07155003 | -0.004024669 | -0.00431257 | 119.3417 | 10.29444 | 0.5790593 | 0.6204819 | 142.0957 | 0.03189006 | 0.001793807 | 0.001922126
117.802 | 11.27459 | 0.6341925 | 0.679559 | 99.96172 | 16.06455 | 0.9036266 | 0.9682668 |  |  |  |  | 148.1159 | -0.07598815 | -0.004274312 | -0.004580071 |  |  |  |  | 146.0935 | -0.1135139 | -0.006385127 | -0.006841882 |  |  |  |  | 144.0858 | -0.07160295 | -0.004027645 | -0.00431576 | 119.3337 | 10.30282 | 0.5795308 | 0.6209871 | 142.1032 | 0.03109653 | 0.001749171 | 0.001874297
117.7931 | 11.28138 | 0.6345744 | 0.6799682 | 99.97089 | 16.06408 | 0.9035999 | 0.9682382 |  |  |  |  | 148.1249 | -0.07644166 | -0.004299822 | -0.004607406 |  |  |  |  | 146.1011 | -0.1139225 | -0.006408107 | -0.006866505 |  |  |  |  | 144.0938 | -0.07192048 | -0.004045506 | -0.004334899 | 119.326 | 10.31086 | 0.5799827 | 0.6214713 | 142.1107 | 0.03109653 | 0.001749171 | 0.001874297
117.7851 | 11.28843 | 0.6349711 | 0.6803932 | 99.97798 | 16.06329 | 0.9035555 | 0.9681906 |  |  |  |  | 148.1337 | -0.076744 | -0.004316828 | -0.004625629 |  |  |  |  | 146.1102 | -0.1142726 | -0.006427804 | -0.006887611 |  |  |  |  | 144.1012 | -0.07239677 | -0.004072298 | -0.004363606 | 119.3184 | 10.31949 | 0.5804681 | 0.6219915 | 142.1171 | 0.03104694 | 0.001746381 | 0.001871307
117.7766 | 11.2959 | 0.6353914 | 0.6808436 | 99.98741 | 16.0635 | 0.9035673 | 0.9682033 |  |  |  |  | 148.1416 | -0.07760063 | -0.004365013 | -0.004677261 |  |  |  |  | 146.1186 | -0.1148563 | -0.006460632 | -0.006922788 |  |  |  |  | 144.109 | -0.07313768 | -0.004113973 | -0.004408263 | 119.31 | 10.32797 | 0.5809452 | 0.6225026 | 142.1263 | 0.03055098 | 0.001718484 | 0.001841414
117.7686 | 11.30375 | 0.6358325 | 0.6813163 | 99.9952 | 16.06303 | 0.9035407 | 0.9681748 |  |  |  |  | 148.1489 | -0.07780219 | -0.004376351 | -0.00468941 |  |  |  |  | 146.1276 | -0.1158484 | -0.00651644 | -0.006982589 |  |  |  |  | 144.1163 | -0.07356105 | -0.004137788 | -0.004433781 | 119.3028 | 10.336 | 0.5813971 | 0.6229869 | 142.1323 | 0.02995583 | 0.001685007 | 0.001805543
117.7614 | 11.31075 | 0.6362262 | 0.6817382 | 100.0027 | 16.06308 | 0.9035437 | 0.9681779 |  |  |  |  | 148.1584 | -0.07810453 | -0.004393358 | -0.004707633 |  |  |  |  | 146.1356 | -0.1157317 | -0.006509875 | -0.006975553 |  |  |  |  | 144.125 | -0.07387858 | -0.004155649 | -0.00445292 | 119.2959 | 10.34399 | 0.5818463 | 0.6234682 | 142.1401 | 0.02960866 | 0.001665479 | 0.001784617
117.7486 | 11.32132 | 0.6368212 | 0.6823757 | 100.012 | 16.06292 | 0.9035348 | 0.9681684 |  |  |  |  | 148.1671 | -0.07850765 | -0.004416033 | -0.00473193 |  |  |  |  | 146.1439 | -0.1161402 | -0.006532855 | -0.007000177 |  |  |  |  | 144.1332 | -0.07419611 | -0.00417351 | -0.004472059 | 119.2881 | 10.35247 | 0.5823233 | 0.6239794 | 142.1481 | 0.02901351 | 0.001632002 | 0.001748746
117.7355 | 11.33243 | 0.6374459 | 0.683045 | 100.0193 | 16.06245 | 0.9035081 | 0.9681399 | [12 empty] | 146.1531 | -0.1161986 | -0.006536137 | -0.007003695 |  |  |  |  | 144.1407 | -0.07456656 | -0.004194348 | -0.004494387 | 119.2805 | 10.36055 | 0.5827781 | 0.6244666 | 142.1548 | 0.02891432 | 0.001626422 | 0.001742767
117.7281 | 11.34037 | 0.6378929 | 0.683524 | 100.0282 | 16.06208 | 0.9034874 | 0.9681177 | [12 empty] | 146.1605 | -0.1161402 | -0.006532855 | -0.007000177 |  |  |  |  | 144.1484 | -0.07498993 | -0.004218162 | -0.004519905 | 119.2727 | 10.36878 | 0.5832412 | 0.6249628 | 142.1633 | 0.02871594 | 0.001615263 | 0.00173081
117.7195 | 11.34748 | 0.6382925 | 0.6839523 | 100.0364 | 16.06213 | 0.9034904 | 0.9681208 | [12 empty] | 146.1692 | -0.1166655 | -0.0065624 | -0.007031836 |  |  |  |  | 144.1572 | -0.0754133 | -0.004241977 | -0.004545423 | 119.2644 | 10.37731 | 0.583721 | 0.625477 | 142.1704 | 0.02807119 | 0.001578997 | 0.001691949
117.7107 | 11.35443 | 0.6386833 | 0.684371 | 100.0493 | 16.06166 | 0.9034637 | 0.9680923 | [12 empty] | 146.1772 | -0.117716 | -0.006621491 | -0.007095154 |  |  |  |  | 144.1642 | -0.07573083 | -0.004259838 | -0.004564562 | 119.2578 | 10.38535 | 0.5841729 | 0.6259613 | 142.1788 | 0.02757523 | 0.001551099 | 0.001662056
117.7027 | 11.36169 | 0.6390918 | 0.6848087 | 100.0626 | 16.06124 | 0.9034401 | 0.9680669 | [12 empty] | 146.1868 | -0.1184163 | -0.006660885 | -0.007137366 |  |  |  |  | 144.1728 | -0.07562499 | -0.004253884 | -0.004558182 | 119.2502 | 10.39378 | 0.5846472 | 0.6264695 | 142.1869 | 0.02712887 | 0.001525991 | 0.001635152
117.6942 | 11.36948 | 0.6395299 | 0.6852782 | 100.071 | 16.06029 | 0.9033868 | 0.9680098 | [12 empty] | 146.1948 | -0.1184163 | -0.006660885 | -0.007137366 |  |  |  |  | 144.1808 | -0.07599544 | -0.004274722 | -0.004580511 | 119.2421 | 10.40191 | 0.5851047 | 0.6269597 | 142.1951 | 0.02643453 | 0.001486935 | 0.001593302
117.686 | 11.37664 | 0.6399325 | 0.6857096 | 100.0802 | 16.06019 | 0.9033808 | 0.9680035 | [12 empty] | 146.2028 | -0.1192334 | -0.006706845 | -0.007186614 |  |  |  |  | 144.189 | -0.07583668 | -0.004265792 | -0.004570942 | 119.2344 | 10.41015 | 0.5855678 | 0.6274559 | 142.2043 | 0.02603777 | 0.001464617 | 0.001569387
117.6778 | 11.3839 | 0.640341 | 0.6861473 | 100.089 | 16.05987 | 0.9033631 | 0.9679844 | [12 empty] | 146.2108 | -0.1195252 | -0.006723259 | -0.007204202 |  |  |  |  | 144.197 | -0.07626005 | -0.004289606 | -0.00459646 | 119.228 | 10.41848 | 0.5860365 | 0.6279581 | 142.2133 | 0.02574019 | 0.001447878 | 0.001551451
117.6692 | 11.39106 | 0.6407436 | 0.6865787 | 100.0972 | 16.05966 | 0.9033512 | 0.9679718 | [12 empty] | 146.22 | -0.1199337 | -0.006746239 | -0.007228826 |  |  |  |  | 144.204 | -0.07715972 | -0.004340212 | -0.004650686 | 119.2199 | 10.42721 | 0.5865275 | 0.6284843 | 142.2206 | 0.02529383 | 0.001422771 | 0.001524548
117.6604 | 11.39821 | 0.6411462 | 0.6870101 | 100.1058 | 16.05924 | 0.9033276 | 0.9679464 | [12 empty] | 146.2275 | -0.120459 | -0.006775785 | -0.007260485 |  |  |  |  | 144.2131 | -0.07763601 | -0.004367004 | -0.004679394 | 119.2131 | 10.43559 | 0.5869989 | 0.6289894 | 142.2283 | 0.02489706 | 0.001400453 | 0.001500633
117.6519 | 11.40605 | 0.6415873 | 0.6874828 | 100.1139 | 16.05934 | 0.9033335 | 0.9679527 | [12 empty] | 146.2363 | -0.1213344 | -0.006825027 | -0.00731325 |  |  |  |  | 144.2204 | -0.07790062 | -0.004381888 | -0.004695343 | 119.2061 | 10.44382 | 0.587462 | 0.6294857 | 142.2381 | 0.02454989 | 0.001380925 | 0.001479708
117.6438 | 11.41295 | 0.6419751 | 0.6878983 | 100.123 | 16.05882 | 0.9033039 | 0.967921 | [12 empty] | 146.245 | -0.1212177 | -0.006818462 | -0.007306215 |  |  |  |  | 144.2299 | -0.07832399 | -0.004405702 | -0.004720861 | 119.1995 | 10.4521 | 0.5879279 | 0.6299849 | 142.2458 | 0.02370677 | 0.001333499 | 0.00142889
117.631 | 11.42337 | 0.6425613 | 0.6885264 | 100.1312 | 16.05861 | 0.903292 | 0.9679083 | [12 empty] | 146.2531 | -0.1208675 | -0.006798765 | -0.007285109 |  |  |  |  | 144.2377 | -0.07848276 | -0.004414633 | -0.00473043 | 119.1921 | 10.46004 | 0.5883743 | 0.6304632 | 142.2546 | 0.02306202 | 0.001297232 | 0.001390029
117.618 | 11.43453 | 0.6431888 | 0.6891988 | 100.1391 | 16.05882 | 0.9033039 | 0.967921 | [12 empty] | 146.2618 | -0.1213928 | -0.00682831 | -0.007316768 |  |  |  |  | 144.2462 | -0.07864152 | -0.004423563 | -0.004739999 | 119.1843 | 10.46812 | 0.588829 | 0.6309504 | 142.263 | 0.02271485 | 0.001277704 | 0.001369103
117.6113 | 11.44137 | 0.6435737 | 0.6896112 | 100.1494 | 16.05855 | 0.9032891 | 0.9679051 | [12 empty] | 146.2702 | -0.1219181 | -0.006857856 | -0.007348427 |  |  |  |  | 144.2554 | -0.07954119 | -0.004474169 | -0.004794226 | 119.1779 | 10.4767 | 0.5893116 | 0.6314676 | 142.2709 | 0.02226849 | 0.001252596 | 0.0013422
117.6031 | 11.448 | 0.6439467 | 0.6900109 | 100.1571 | 16.05813 | 0.9032654 | 0.9678798 | [12 empty] | 146.2781 | -0.1226768 | -0.006900533 | -0.007394157 |  |  |  |  | 144.2628 | -0.08049378 | -0.004527752 | -0.004851641 | 119.1706 | 10.48484 | 0.5897692 | 0.6319578 | 142.279 | 0.02192132 | 0.001233068 | 0.001321275
117.5946 | 11.45421 | 0.644296 | 0.6903852 | 100.1711 | 16.05776 | 0.9032447 | 0.9678576 | [12 empty] | 146.2872 | -0.1233771 | -0.006939927 | -0.007436369 |  |  |  |  | 144.2719 | -0.08091715 | -0.004551567 | -0.00487716 | 119.1636 | 10.49253 | 0.5902016 | 0.6324212 | 142.2866 | 0.02202051 | 0.001238647 | 0.001327253
117.5872 | 11.46105 | 0.6446808 | 0.6907975 | 100.1843 | 16.05719 | 0.9032121 | 0.9678227 | [12 empty] | 146.2952 | -0.1235522 | -0.006949775 | -0.007446922 |  |  |  |  | 144.2802 | -0.08081131 | -0.004545613 | -0.00487078 | 119.1556 | 10.50086 | 0.5906703 | 0.6329234 | 142.2959 | 0.02122698 | 0.001194012 | 0.001279424
117.5784 | 11.46842 | 0.6450953 | 0.6912416 | 100.1933 | 16.05745 | 0.9032269 | 0.9678385 | [12 empty] | 146.3035 | -0.1237856 | -0.006962907 | -0.007460993 |  |  |  |  | 144.2883 | -0.08144637 | -0.004581335 | -0.004909057 | 119.1482 | 10.50864 | 0.5911082 | 0.6333927 | 142.3035 | 0.02122698 | 0.001194012 | 0.001279424
117.5707 | 11.47594 | 0.6455186 | 0.6916952 | 100.2023 | 16.05734 | 0.903221 | 0.9678322 | [12 empty] | 146.3107 | -0.1240774 | -0.006979321 | -0.007478581 |  |  |  |  | 144.2965 | -0.08155221 | -0.004587289 | -0.004915437 | 119.1404 | 10.51688 | 0.5915713 | 0.6338889 | 142.3108 | 0.02112779 | 0.001188432 | 0.001273446
117.5636 | 11.483 | 0.6459153 | 0.6921203 | 100.2114 | 16.0575 | 0.9032299 | 0.9678417 | [12 empty] | 146.3195 | -0.1244276 | -0.006999018 | -0.007499687 |  |  |  |  | 144.3049 | -0.08181682 | -0.004602173 | -0.004931386 | 119.134 | 10.52561 | 0.5920623 | 0.634415 | 142.3182 | 0.02083021 | 0.001171694 | 0.00125551
117.5541 | 11.48978 | 0.6462971 | 0.6925295 | 100.2202 | 16.05724 | 0.9032151 | 0.9678258 | [12 empty] | 146.329 | -0.1254198 | -0.007054826 | -0.007559488 |  |  |  |  | 144.3139 | -0.08218727 | -0.004623011 | -0.004953714 | 119.1271 | 10.53409 | 0.5925394 | 0.6349262 | 142.3269 | 0.02003668 | 0.001127058 | 0.001207681
117.5458 | 11.49731 | 0.6467205 | 0.6929831 | 100.2291 | 16.05671 | 0.9031855 | 0.9677941 | [12 empty] | 146.3365 | -0.125945 | -0.007084372 | -0.007591147 |  |  |  |  | 144.3223 | -0.08213435 | -0.004620034 | -0.004950524 | 119.1194 | 10.54177 | 0.5929718 | 0.6353896 | 142.3344 | 0.01929274 | 0.001085211 | 0.001162841
117.5377 | 11.50431 | 0.6471142 | 0.693405 | 100.238 | 16.05655 | 0.9031766 | 0.9677846 | [12 empty] | 146.3444 | -0.1255949 | -0.007064675 | -0.007570041 |  |  |  |  | 144.3309 | -0.08255772 | -0.004643848 | -0.004976042 | 119.1108 | 10.54976 | 0.5934209 | 0.6358708 | 142.3423 | 0.01884638 | 0.001060104 | 0.001135937
117.5285 | 11.51157 | 0.6475227 | 0.6938427 | 100.2469 | 16.05587 | 0.9031381 | 0.9677434 | [12 empty] | 146.3523 | -0.1257116 | -0.007071241 | -0.007577076 |  |  |  |  | 144.3392 | -0.08313986 | -0.004676594 | -0.00501113 | 119.1022 | 10.55769 | 0.5938673 | 0.6363491 | 142.35 | 0.01810245 | 0.001018257 | 0.001091098
117.5213 | 11.51831 | 0.6479016 | 0.6942487 | 100.2557 | 16.05576 | 0.9031322 | 0.967737 | [12 empty] | 146.3611 | -0.1264119 | -0.007110635 | -0.007619288 |  |  |  |  | 144.3472 | -0.08382784 | -0.004715292 | -0.005052597 | 119.0953 | 10.56563 | 0.5943137 | 0.6368274 | 142.3579 | 0.01805285 | 0.001015468 | 0.001088108
117.5085 | 11.52862 | 0.6484818 | 0.6948705 | 100.2629 | 16.05503 | 0.9030907 | 0.9676926 | [12 empty] | 146.3686 | -0.1269955 | -0.007143463 | -0.007654465 |  |  |  |  | 144.3563 | -0.08382784 | -0.004715292 | -0.005052597 | 119.0875 | 10.57426 | 0.5947991 | 0.6373476 | 142.3668 | 0.01755689 | 0.0009875703 | 0.001058215
117.496 | 11.53926 | 0.6490798 | 0.6955112 | 100.2724 | 16.05492 | 0.9030848 | 0.9676863 | [12 empty] | 146.3773 | -0.1271706 | -0.007153312 | -0.007665018 |  |  |  |  | 144.3632 | -0.08478043 | -0.004768875 | -0.005110013 | 119.0797 | 10.58214 | 0.5952426 | 0.6378229 | 142.3738 | 0.0175073 | 0.0009847805 | 0.001055226
117.489 | 11.5461 | 0.6494647 | 0.6959236 | 100.2802 | 16.05429 | 0.9030493 | 0.9676482 | [12 empty] | 146.3846 | -0.1274624 | -0.007169726 | -0.007682606 |  |  |  |  | 144.3714 | -0.08515088 | -0.004789713 | -0.005132341 | 119.0719 | 10.58978 | 0.5956723 | 0.6382832 | 142.3834 | 0.01740811 | 0.000979201 | 0.001049247
117.4806 | 11.55315 | 0.6498613 | 0.6963486 | 100.2875 | 16.05392 | 0.9030286 | 0.967626 | [12 empty] | 146.3938 | -0.1275792 | -0.007176291 | -0.007689642 |  |  |  |  | 144.3795 | -0.08562718 | -0.004816504 | -0.005161049 | 119.064 | 10.59772 | 0.5961186 | 0.6387615 | 142.3924 | 0.01666417 | 0.0009373548 | 0.001004408
117.472 | 11.56041 | 0.6502699 | 0.6967864 | 100.2999 | 16.05408 | 0.9030375 | 0.9676355 | [12 empty] | 146.4002 | -0.127871 | -0.007192706 | -0.00770723 |  |  |  |  | 144.3862 | -0.08605055 | -0.004840319 | -0.005186567 | 119.0568 | 10.60565 | 0.596565 | 0.6392398 | 142.4002 | 0.01601943 | 0.0009010881 | 0.0009655468
117.464 | 11.56778 | 0.6506843 | 0.6972305 | 100.3119 | 16.05387 | 0.9030256 | 0.9676228 | [12 empty] | 146.409 | -0.1288048 | -0.007245231 | -0.007763513 |  |  |  |  | 144.3948 | -0.08631516 | -0.004855203 | -0.005202516 | 119.0486 | 10.61339 | 0.5970002 | 0.6397061 | 142.4086 | 0.01577145 | 0.0008871394 | 0.0009506002
117.4571 | 11.57473 | 0.6510751 | 0.6976492 | 100.3196 | 16.05334 | 0.902996 | 0.9675911 | [12 empty] | 146.417 | -0.1290966 | -0.007261645 | -0.007781101 |  |  |  |  | 144.4027 | -0.08599763 | -0.004837342 | -0.005183378 | 119.0403 | 10.62232 | 0.5975023 | 0.6402442 | 142.4182 | 0.01572185 | 0.0008843497 | 0.0009476109
117.4494 | 11.58146 | 0.651454 | 0.6980552 | 100.327 | 16.05303 | 0.9029782 | 0.9675721 | [12 empty] | 146.4254 | -0.1290966 | -0.007261645 | -0.007781101 |  |  |  |  | 144.4102 | -0.08610347 | -0.004843296 | -0.005189757 | 119.0336 | 10.63065 | 0.597971 | 0.6407464 | 142.4257 | 0.01537468 | 0.0008648214 | 0.0009266858
117.4421 | 11.58862 | 0.6518566 | 0.6984866 | 100.3356 | 16.0525 | 0.9029486 | 0.9675404 | [12 empty] | 146.4326 | -0.1296802 | -0.007294474 | -0.007816278 |  |  |  |  | 144.4176 | -0.08684437 | -0.004884971 | -0.005234414 | 119.0259 | 10.63868 | 0.598423 | 0.6412307 | 142.4356 | 0.01522589 | 0.0008564522 | 0.0009177178
117.4342 | 11.59557 | 0.6522473 | 0.6989053 | 100.3426 | 16.05276 | 0.9029634 | 0.9675562 | [12 empty] | 146.4415 | -0.129972 | -0.007310888 | -0.007833867 |  |  |  |  | 144.4259 | -0.08695022 | -0.004890925 | -0.005240793 | 119.0185 | 10.64692 | 0.5988861 | 0.6417269 | 142.4439 | 0.01453155 | 0.0008173957 | 0.0008758675
117.4253 | 11.60325 | 0.6526795 | 0.6993684 | 100.3513 | 16.05287 | 0.9029694 | 0.9675626 | [12 empty] | 146.45 | -0.1300304 | -0.007314171 | -0.007837384 |  |  |  |  | 144.434 | -0.08774404 | -0.004935577 | -0.00528864 | 119.0117 | 10.65475 | 0.5993268 | 0.6421992 | 142.4526 | 0.01418438 | 0.0007978675 | 0.0008549423
117.4184 | 11.61046 | 0.6530851 | 0.699803 | 100.3598 | 16.05266 | 0.9029575 | 0.9675499 | [12 empty] | 146.4576 | -0.1302638 | -0.007327302 | -0.007851455 |  |  |  |  | 144.4419 | -0.08795573 | -0.004947485 | -0.005301399 | 119.0028 | 10.66259 | 0.5997676 | 0.6426715 | 142.4614 | 0.01383721 | 0.0007783393 | 0.0008340172
117.4107 | 11.6172 | 0.653464 | 0.700209 | 100.3668 | 16.0524 | 0.9029427 | 0.967534 | [12 empty] | 146.4661 | -0.1304973 | -0.007340434 | -0.007865526 |  |  |  |  | 144.4506 | -0.08827326 | -0.004965346 | -0.005320538 | 118.9945 | 10.67077 | 0.6002279 | 0.6431648 | 142.4706 | 0.01388681 | 0.000781129 | 0.0008370065
117.3998 | 11.62704 | 0.6540176 | 0.7008022 | 100.375 | 16.05245 | 0.9029457 | 0.9675372 | [12 empty] | 146.4734 | -0.1306723 | -0.007350282 | -0.007876079 |  |  |  |  | 144.4584 | -0.0888554 | -0.004998091 | -0.005355625 | 118.9863 | 10.6792 | 0.6007022 | 0.6436729 | 142.4785 | 0.01294449 | 0.0007281239 | 0.0007802096
117.3883 | 11.6372 | 0.6545889 | 0.7014144 | 100.3826 | 16.05208 | 0.902925 | 0.967515 | [12 empty] | 146.4819 | -0.131431 | -0.007392959 | -0.007921808 |  |  |  |  | 144.467 | -0.08970214 | -0.00504572 | -0.005406662 | 118.9785 | 10.68709 | 0.6011458 | 0.6441482 | 142.4871 | 0.01249813 | 0.0007030161 | 0.0007533058
117.3797 | 11.6443 | 0.6549886 | 0.7018426 | 100.3909 | 16.05198 | 0.902919 | 0.9675086 | [12 empty] | 146.4895 | -0.1322481 | -0.007438919 | -0.007971056 |  |  |  |  | 144.4759 | -0.08991383 | -0.005057627 | -0.005419421 | 118.9704 | 10.69517 | 0.6016005 | 0.6446355 | 142.4956 | 0.01175419 | 0.0006611699 | 0.0007084662
117.3728 | 11.65109 | 0.6553704 | 0.7022518 | 100.3991 | 16.05234 | 0.9029398 | 0.9675308 | [12 empty] | 146.4977 | -0.1326566 | -0.007461899 | -0.00799568 |  |  |  |  | 144.485 | -0.08996675 | -0.005060604 | -0.00542261 | 118.9626 | 10.70291 | 0.6020357 | 0.6451018 | 142.5034 | 0.01120864 | 0.0006304827 | 0.0006755838
117.366 | 11.65746 | 0.6557286 | 0.7026357 | 100.4117 | 16.0524 | 0.9029427 | 0.967534 | [12 empty] | 146.5056 | -0.1331819 | -0.007491444 | -0.008027339 |  |  |  |  | 144.4929 | -0.09044304 | -0.005087396 | -0.005451318 | 118.9527 | 10.7109 | 0.6024848 | 0.6455831 | 142.5111 | 0.01120864 | 0.0006304827 | 0.0006755838
117.3568 | 11.66419 | 0.6561076 | 0.7030417 | 100.423 | 16.0525 | 0.9029486 | 0.9675404 | [12 empty] | 146.5146 | -0.1331235 | -0.007488161 | -0.008023821 |  |  |  |  | 144.5023 | -0.09070765 | -0.00510228 | -0.005467267 | 118.9451 | 10.71873 | 0.6029256 | 0.6460554 | 142.5183 | 0.01105985 | 0.0006221135 | 0.0006666159
117.3499 | 11.67093 | 0.6564865 | 0.7034477 | 100.4324 | 16.05229 | 0.9029368 | 0.9675277 | [12 empty] | 146.5225 | -0.1334154 | -0.007504576 | -0.008041409 |  |  |  |  | 144.511 | -0.09150148 | -0.005146932 | -0.005515114 | 118.9364 | 10.72632 | 0.6033524 | 0.6465128 | 142.5271 | 0.01096066 | 0.000616534 | 0.0006606373
117.342 | 11.67814 | 0.656892 | 0.7038823 | 100.4405 | 16.05213 | 0.9029279 | 0.9675182 | [12 empty] | 146.5308 | -0.1337655 | -0.007524273 | -0.008062516 |  |  |  |  | 144.5194 | -0.09203069 | -0.0051767 | -0.005547011 | 118.929 | 10.73406 | 0.6037876 | 0.6469791 | 142.5343 | 0.01031591 | 0.0005802673 | 0.0006217762
117.3348 | 11.68514 | 0.6572857 | 0.7043042 | 100.449 | 16.05245 | 0.9029457 | 0.9675372 | [12 empty] | 146.5379 | -0.1344659 | -0.007563667 | -0.008104728 |  |  |  |  | 144.5282 | -0.09224238 | -0.005188608 | -0.005559771 | 118.921 | 10.74169 | 0.6042173 | 0.6474395 | 142.542 | 0.01026632 | 0.0005774775 | 0.0006187869
117.3269 | 11.6924 | 0.6576943 | 0.7047419 | 100.4577 | 16.05261 | 0.9029546 | 0.9675467 | [12 empty] | 146.5469 | -0.1347577 | -0.007580081 | -0.008122316 |  |  |  |  | 144.537 | -0.09213654 | -0.005182654 | -0.005553391 | 118.9117 | 10.74973 | 0.6046692 | 0.6479237 | 142.5498 | 0.009621575 | 0.0005412108 | 0.0005799259
117.32 | 11.69893 | 0.6580613 | 0.7051352 | 100.4667 | 16.05208 | 0.902925 | 0.967515 | [12 empty] | 146.5548 | -0.134641 | -0.007573515 | -0.008115281 |  |  |  |  | 144.5446 | -0.09250699 | -0.005203492 | -0.005575719 | 118.9046 | 10.75732 | 0.605096 | 0.6483811 | 142.5574 | 0.009076021 | 0.0005105236 | 0.0005470435
117.3126 | 11.70566 | 0.6584403 | 0.7055413 | 100.475 | 16.05182 | 0.9029102 | 0.9674991 | [12 empty] | 146.5627 | -0.1353997 | -0.007616192 | -0.00816101 |  |  |  |  | 144.5534 | -0.09234822 | -0.005194561 | -0.00556615 | 118.8965 | 10.76565 | 0.6055647 | 0.6488833 | 142.5663 | 0.009274404 | 0.0005216826 | 0.0005590008
117.3061 | 11.71272 | 0.6588369 | 0.7059663 | 100.4828 | 16.0515 | 0.9028924 | 0.9674801 | [12 empty] | 146.5704 | -0.1352829 | -0.007609627 | -0.008153975 |  |  |  |  | 144.5621 | -0.09250699 | -0.005203492 | -0.005575719 | 118.8889 | 10.77358 | 0.6060111 | 0.6493616 | 142.5747 | 0.009076021 | 0.0005105236 | 0.0005470435
117.2945 | 11.72272 | 0.6593994 | 0.706569 | 100.4918 | 16.05113 | 0.9028717 | 0.9674579 | [12 empty] | 146.5792 | -0.1361 | -0.007655586 | -0.008203223 |  |  |  |  | 144.5704 | -0.09314205 | -0.005239214 | -0.005613997 | 118.8802 | 10.78127 | 0.6064435 | 0.6498249 | 142.584 | 0.008431277 | 0.0004742569 | 0.0005081825
117.2831 | 11.73277 | 0.6599648 | 0.7071749 | 100.4999 | 16.05108 | 0.9028687 | 0.9674547 | [12 empty] | 146.5867 | -0.1366253 | -0.007685132 | -0.008234882 |  |  |  |  | 144.5781 | -0.09388295 | -0.005280889 | -0.005658653 | 118.8723 | 10.78896 | 0.6068759 | 0.6502883 | 142.5924 | 0.008332085 | 0.0004686774 | 0.0005022039
117.2752 | 11.7395 | 0.6603437 | 0.7075809 | 100.5075 | 16.05092 | 0.9028598 | 0.9674452 | [12 empty] | 146.5955 | -0.1366836 | -0.007688415 | -0.008238399 |  |  |  |  | 144.5857 | -0.09393587 | -0.005283866 | -0.005661843 | 118.865 | 10.79709 | 0.6073334 | 0.6507785 | 142.6019 | 0.007836128 | 0.00044078 | 0.0004723108
117.2683 | 11.74556 | 0.6606842 | 0.7079457 | 100.5149 | 16.05061 | 0.9028421 | 0.9674262 | [12 empty] | 146.6023 | -0.1368587 | -0.007698263 | -0.008248952 |  |  |  |  | 144.5941 | -0.09435924 | -0.005307681 | -0.005687361 | 118.8559 | 10.80513 | 0.6077853 | 0.6512628 | 142.6119 | 0.007538553 | 0.0004240415 | 0.0004543749
117.261 | 11.75261 | 0.6610808 | 0.7083707 | 100.5285 | 16.05071 | 0.902848 | 0.9674325 | [12 empty] | 146.6119 | -0.1375007 | -0.007734375 | -0.008287647 |  |  |  |  | 144.6036 | -0.09541768 | -0.005367217 | -0.005751157 | 118.8471 | 10.81301 | 0.6082289 | 0.6517381 | 142.619 | 0.007389766 | 0.0004156722 | 0.000445407
117.254 | 11.75945 | 0.6614657 | 0.7087831 | 100.5403 | 16.05098 | 0.9028628 | 0.9674484 | [12 empty] | 146.6201 | -0.1377341 | -0.007747506 | -0.008301718 |  |  |  |  | 144.6106 | -0.09573521 | -0.005385078 | -0.005770295 | 118.8381 | 10.8209 | 0.6086725 | 0.6522134 | 142.6296 | 0.006695426 | 0.0003766158 | 0.0004035567
117.2466 | 11.7665 | 0.6618624 | 0.7092082 | 100.5462 | 16.05113 | 0.9028717 | 0.9674579 | [12 empty] | 146.6284 | -0.1379676 | -0.007760637 | -0.008315788 |  |  |  |  | 144.6186 | -0.09652903 | -0.005429731 | -0.005818142 | 118.83 | 10.82859 | 0.6091049 | 0.6526767 | 142.6372 | 0.006100277 | 0.0003431388 | 0.000367685
117.2385 | 11.77345 | 0.6622531 | 0.7096269 | 100.5547 | 16.05108 | 0.9028687 | 0.9674547 | [12 empty] | 146.6367 | -0.138843 | -0.00780988 | -0.008368553 |  |  |  |  | 144.6278 | -0.09658195 | -0.005432707 | -0.005821332 | 118.8208 | 10.83677 | 0.6095652 | 0.65317 | 142.6465 | 0.005852298 | 0.0003291901 | 0.0003527384
117.2316 | 11.78029 | 0.662638 | 0.7100392 | 100.5636 | 16.05055 | 0.9028391 | 0.967423 | [12 empty] | 146.6461 | -0.1389014 | -0.007813163 | -0.008372071 |  |  |  |  | 144.6356 | -0.09689948 | -0.005450568 | -0.00584047 | 118.8117 | 10.84461 | 0.610006 | 0.6536423 | 142.6561 | 0.005703511 | 0.0003208209 | 0.0003437705
117.2237 | 11.78739 | 0.6630376 | 0.7104675 | 100.5709 | 16.0504 | 0.9028302 | 0.9674135 | [12 empty] | 146.6546 | -0.1396017 | -0.007852557 | -0.008414283 |  |  |  |  | 144.6443 | -0.09737578 | -0.00547736 | -0.005869178 | 118.8032 | 10.85229 | 0.6104384 | 0.6541056 | 142.6646 | 0.005257149 | 0.0002957131 | 0.0003168667
117.2163 | 11.79471 | 0.6634491 | 0.7109084 | 100.5802 | 16.05024 | 0.9028214 | 0.967404 | [12 empty] | 146.6624 | -0.1401853 | -0.007885385 | -0.00844946 |  |  |  |  | 144.6528 | -0.09827544 | -0.005527966 | -0.005923404 | 118.7942 | 10.86018 | 0.610882 | 0.6545809 | 142.6731 | 0.005157957 | 0.0002901336 | 0.0003108881
117.2088 | 11.80129 | 0.6638191 | 0.7113049 | 100.5876 | 16.05029 | 0.9028243 | 0.9674071 | [12 empty] | 146.6706 | -0.1410608 | -0.007934628 | -0.008502225 |  |  |  |  | 144.6609 | -0.09875174 | -0.005554757 | -0.005952112 | 118.7848 | 10.86811 | 0.6113283 | 0.6550592 | 142.6804 | 0.00500917 | 0.0002817644 | 0.0003019202
117.1998 | 11.80739 | 0.6641625 | 0.7116728 | 100.5957 | 16.05019 | 0.9028184 | 0.9674008 | [12 empty] | 146.6791 | -0.1414693 | -0.007957608 | -0.008526849 |  |  |  |  | 144.67 | -0.09885758 | -0.005560711 | -0.005958492 | 118.7764 | 10.87545 | 0.6117412 | 0.6555016 | 142.6881 | 0.004562809 | 0.0002566567 | 0.0002750164
117.1887 | 11.81755 | 0.6647338 | 0.7122851 | 100.6036 | 16.04976 | 0.9027947 | 0.9673754 | [12 empty] | 146.6873 | -0.1422864 | -0.008003568 | -0.008576096 |  |  |  |  | 144.6794 | -0.09943972 | -0.005593456 | -0.005993579 | 118.7672 | 10.88304 | 0.612168 | 0.655959 | 142.6966 | 0.004414021 | 0.0002482874 | 0.0002660485
117.1768 | 11.82755 | 0.6652963 | 0.7128877 | 100.6113 | 16.04913 | 0.9027592 | 0.9673373 | [12 empty] | 146.6959 | -0.1426365 | -0.008023265 | -0.008597202 |  |  |  |  | 144.6877 | -0.09949264 | -0.005596433 | -0.005996769 | 118.758 | 10.89103 | 0.6126172 | 0.6564403 | 142.7039 | 0.004166043 | 0.0002343387 | 0.0002511019
117.1677 | 11.83418 | 0.6656693 | 0.7132874 | 100.6191 | 16.04887 | 0.9027444 | 0.9673215 | [12 empty] | 146.703 | -0.1424614 | -0.008013416 | -0.008586649 |  |  |  |  | 144.6956 | -0.1001277 | -0.005632155 | -0.006035046 | 118.7478 | 10.89876 | 0.6130524 | 0.6569066 | 142.7111 | 0.00396766 | 0.0002231797 | 0.0002391447
117.1604 | 11.84134 | 0.6660719 | 0.7137188 | 100.6281 | 16.04882 | 0.9027414 | 0.9673183 | [12 empty] | 146.7126 | -0.1431034 | -0.008049527 | -0.008625344 |  |  |  |  | 144.7042 | -0.1002865 | -0.005641085 | -0.006044616 | 118.7412 | 10.9068 | 0.6135043 | 0.6573909 | 142.7189 | 0.003422106 | 0.0001924925 | 0.0002062623
117.1521 | 11.84797 | 0.6664449 | 0.7141185 | 100.6399 | 16.04871 | 0.9027355 | 0.967312 | [12 empty] | 146.7202 | -0.1439205 | -0.008095487 | -0.008674591 |  |  |  |  | 144.7138 | -0.1010274 | -0.005682761 | -0.006089272 | 118.7317 | 10.91468 | 0.6139479 | 0.6578662 | 142.7266 | 0.003620489 | 0.0002036515 | 0.0002182195
117.1436 | 11.8546 | 0.6668179 | 0.7145182 | 100.6528 | 16.0485 | 0.9027237 | 0.9672993 | [12 empty] | 146.728 | -0.1445041 | -0.008128315 | -0.008709768 |  |  |  |  | 144.722 | -0.1013449 | -0.005700622 | -0.006108411 | 118.7227 | 10.92252 | 0.6143887 | 0.6583385 | 142.7354 | 0.003074936 | 0.0001729643 | 0.0001853372
117.1348 | 11.86081 | 0.6671672 | 0.7148925 | 100.6606 | 16.04819 | 0.9027059 | 0.9672802 | [12 empty] | 146.7372 | -0.1450877 | -0.008161144 | -0.008744945 |  |  |  |  | 144.7313 | -0.1020329 | -0.00573932 | -0.006149878 | 118.7142 | 10.93021 | 0.6148211 | 0.6588018 | 142.7422 | 0.002331 | 0.0001311181 | 0.0001404975
117.1276 | 11.86697 | 0.6675136 | 0.7152636 | 100.6695 | 16.04792 | 0.9026911 | 0.9672644 | [12 empty] | 146.7448 | -0.1450294 | -0.008157861 | -0.008741427 |  |  |  |  | 144.7391 | -0.1024033 | -0.005760158 | -0.006172207 | 118.7049 | 10.93804 | 0.6152619 | 0.6592741 | 142.7502 | 0.001835043 | 0.0001032206 | 0.0001106044
117.1188 | 11.87397 | 0.6679073 | 0.7156855 | 100.6793 | 16.04766 | 0.9026763 | 0.9672485 | [12 empty] | 146.7532 | -0.1453795 | -0.008177558 | -0.008762533 |  |  |  |  | 144.7481 | -0.1028796 | -0.00578695 | -0.006200914 | 118.696 | 10.94583 | 0.6156999 | 0.6597435 | 142.7572 | 0.001140702 | 6.416417e-05 | 6.87541e-05
117.1111 | 11.88112 | 0.6683099 | 0.7161169 | 100.6864 | 16.04734 | 0.9026585 | 0.9672295 | [12 empty] | 146.761 | -0.1461383 | -0.008220235 | -0.008808263 |  |  |  |  | 144.7573 | -0.1034088 | -0.005816718 | -0.006232812 | 118.6871 | 10.95332 | 0.6161211 | 0.6601948 | 142.7654 | 0.0009919149 | 5.579493e-05 | 5.978618e-05
117.1034 | 11.88776 | 0.6686829 | 0.7165166 | 100.6961 | 16.04724 | 0.9026526 | 0.9672232 | [12 empty] | 146.7692 | -0.1470137 | -0.008269478 | -0.008861028 |  |  |  |  | 144.766 | -0.103991 | -0.005849463 | -0.0062679 | 118.6777 | 10.96086 | 0.6165452 | 0.6606492 | 142.773 | 0.001041511 | 5.858468e-05 | 6.277549e-05
117.0949 | 11.89397 | 0.6690322 | 0.7168909 | 100.7048 | 16.04745 | 0.9026645 | 0.9672358 | [12 empty] | 146.7768 | -0.1471304 | -0.008276043 | -0.008868064 |  |  |  |  | 144.7741 | -0.1040968 | -0.005855417 | -0.006274279 | 118.6706 | 10.9685 | 0.6169748 | 0.6611096 | 142.7815 | 0.0008431277 | 4.742569e-05 | 5.081825e-05
117.087 | 11.90107 | 0.6694318 | 0.7173191 | 100.7135 | 16.0464 | 0.9026053 | 0.9671724 | [12 empty] | 146.7858 | -0.1471888 | -0.008279326 | -0.008871581 |  |  |  |  | 144.7822 | -0.1043614 | -0.005870301 | -0.006290228 | 118.6605 | 10.97598 | 0.617396 | 0.661561 | 142.7887 | 9.919149e-05 | 5.579493e-06 | 5.978618e-06
117.079 | 11.90775 | 0.6698078 | 0.717722 | 100.7229 | 16.04608 | 0.9025875 | 0.9671534 | [12 empty] | 146.7933 | -0.1473639 | -0.008289175 | -0.008882134 |  |  |  |  | 144.7914 | -0.1048377 | -0.005897092 | -0.006318936 | 118.6522 | 10.98362 | 0.6178256 | 0.6620213 | 142.7968 | -9.919149e-05 | -5.579493e-06 | -5.978618e-06
117.0666 | 11.91739 | 0.6703495 | 0.7183024 | 100.7313 | 16.04577 | 0.9025697 | 0.9671343 | [12 empty] | 146.8025 | -0.1480058 | -0.008325286 | -0.008920829 |  |  |  |  | 144.8009 | -0.1047319 | -0.005891139 | -0.006312556 | 118.6443 | 10.99171 | 0.6182804 | 0.6625086 | 142.8051 | -0.0007935319 | -4.463595e-05 | -4.782894e-05
117.0544 | 11.92707 | 0.6708942 | 0.7188861 | 100.7395 | 16.04566 | 0.9025638 | 0.967128 | [12 empty] | 146.8116 | -0.1492898 | -0.008397508 | -0.008998218 |  |  |  |  | 144.8079 | -0.1052611 | -0.005920907 | -0.006344454 | 118.6343 | 10.99929 | 0.6187072 | 0.6629659 | 142.8132 | -0.001041511 | -5.858468e-05 | -6.277549e-05
117.0465 | 11.93365 | 0.6712643 | 0.7192826 | 100.7488 | 16.04513 | 0.9025342 | 0.9670963 | [12 empty] | 146.8199 | -0.1506321 | -0.008473014 | -0.009079124 |  |  |  |  | 144.8156 | -0.1053669 | -0.00592686 | -0.006350834 | 118.6269 | 11.00728 | 0.6191564 | 0.6634472 | 142.8213 | -0.001289489 | -7.253341e-05 | -7.772203e-05
117.0379 | 11.94028 | 0.6716373 | 0.7196823 | 100.7581 | 16.04471 | 0.9025105 | 0.9670709 | [12 empty] | 146.8285 | -0.1514492 | -0.008518974 | -0.009128372 |  |  |  |  | 144.8226 | -0.1056845 | -0.005944721 | -0.006369972 | 118.6184 | 11.01497 | 0.6195888 | 0.6639106 | 142.8301 | -0.001735851 | -9.764113e-05 | -0.0001046258
117.0294 | 11.94691 | 0.6720102 | 0.720082 | 100.7704 | 16.04419 | 0.9024809 | 0.9670392 | [12 empty] | 146.8387 | -0.1517994 | -0.008538671 | -0.009149478 |  |  |  |  | 144.8294 | -0.106002 | -0.005962582 | -0.006389111 | 118.6105 | 11.02256 | 0.6200156 | 0.6643679 | 142.8377 | -0.002231809 | -0.0001255386 | -0.0001345189
117.0199 | 11.95349 | 0.6723803 | 0.7204785 | 100.7826 | 16.04434 | 0.9024898 | 0.9670487 | [12 empty] | 146.8478 | -0.1520328 | -0.008551802 | -0.009163548 |  |  |  |  | 144.837 | -0.10669 | -0.006001281 | -0.006430578 | 118.6018 | 11.0297 | 0.6204173 | 0.6647984 | 142.8464 | -0.002479787 | -0.0001394873 | -0.0001494654
117.012 | 11.9608 | 0.6727918 | 0.7209194 | 100.7904 | 16.04424 | 0.9024839 | 0.9670423 | [12 empty] | 146.8561 | -0.1522079 | -0.008561651 | -0.009174101 |  |  |  |  | 144.8439 | -0.1066371 | -0.005998304 | -0.006427388 | 118.5944 | 11.03758 | 0.6208609 | 0.6652737 | 142.8544 | -0.002380596 | -0.0001339078 | -0.0001434868
117.0034 | 11.96733 | 0.6731588 | 0.7213127 | 100.7985 | 16.04434 | 0.9024898 | 0.9670487 | [12 empty] | 146.8658 | -0.1521495 | -0.008558368 | -0.009170584 |  |  |  |  | 144.8513 | -0.1071663 | -0.006028073 | -0.006459286 | 118.5856 | 11.04492 | 0.6212738 | 0.6657161 | 142.8631 | -0.002826957 | -0.0001590156 | -0.0001703906
116.9951 | 11.97401 | 0.6735348 | 0.7217156 | 100.8054 | 16.0444 | 0.9024928 | 0.9670519 | [12 empty] | 146.8743 | -0.1529666 | -0.008604328 | -0.009219831 |  |  |  |  | 144.8595 | -0.1075367 | -0.00604891 | -0.006481614 | 118.5778 | 11.05251 | 0.6217006 | 0.6661735 | 142.8715 | -0.002529383 | -0.0001422771 | -0.0001524548
116.9873 | 11.98054 | 0.6739019 | 0.7221089 | 100.8138 | 16.0445 | 0.9024987 | 0.9670582 | [12 empty] | 146.8835 | -0.1532 | -0.008617459 | -0.009233902 |  |  |  |  | 144.8676 | -0.1080659 | -0.006078679 | -0.006513512 | 118.5696 | 11.0602 | 0.622133 | 0.6666368 | 142.8794 | -0.002826957 | -0.0001590156 | -0.0001703906
116.9767 | 11.98775 | 0.6743074 | 0.7225435 | 100.8225 | 16.04434 | 0.9024898 | 0.9670487 | [12 empty] | 146.8922 | -0.1534919 | -0.008633873 | -0.00925149 |  |  |  |  | 144.875 | -0.1083306 | -0.006093563 | -0.006529461 | 118.5616 | 11.06759 | 0.6225487 | 0.6670822 | 142.8886 | -0.003372511 | -0.0001897028 | -0.000203273
116.9697 | 11.99433 | 0.6746775 | 0.72294 | 100.8295 | 16.04424 | 0.9024839 | 0.9670423 | [12 empty] | 146.9021 | -0.1540171 | -0.008663419 | -0.009283149 |  |  |  |  | 144.8828 | -0.1084364 | -0.006099516 | -0.00653584 | 118.554 | 11.07537 | 0.6229867 | 0.6675515 | 142.8976 | -0.003670085 | -0.0002064412 | -0.0002212089
116.9615 | 12.00196 | 0.6751067 | 0.7233999 | 100.8376 | 16.04382 | 0.9024602 | 0.967017 | [12 empty] | 146.9097 | -0.154484 | -0.008689681 | -0.009311291 |  |  |  |  | 144.8891 | -0.1085422 | -0.00610547 | -0.00654222 | 118.5448 | 11.08306 | 0.6234191 | 0.6680149 | 142.9056 | -0.003918064 | -0.00022039 | -0.0002361554
116.949 | 12.0118 | 0.6756603 | 0.7239931 | 100.8457 | 16.04345 | 0.9024395 | 0.9669948 | [12 empty] | 146.9193 | -0.1551843 | -0.008729075 | -0.009353503 |  |  |  |  | 144.8978 | -0.1087539 | -0.006117377 | -0.006554979 | 118.5373 | 11.0906 | 0.6238431 | 0.6684693 | 142.9129 | -0.004414021 | -0.0002482874 | -0.0002660485
116.936 | 12.0219 | 0.6762287 | 0.7246021 | 100.8537 | 16.04329 | 0.9024306 | 0.9669852 | [12 empty] | 146.9269 | -0.1560014 | -0.008775035 | -0.00940275 |  |  |  |  | 144.9064 | -0.1092831 | -0.006147146 | -0.006586877 | 118.5288 | 11.09799 | 0.6242588 | 0.6689147 | 142.9212 | -0.004513213 | -0.0002538669 | -0.0002720271
116.929 | 12.0289 | 0.6766224 | 0.725024 | 100.8614 | 16.04282 | 0.902404 | 0.9669567 | [12 empty] | 146.9361 | -0.1564099 | -0.008798015 | -0.009427374 |  |  |  |  | 144.9149 | -0.1096007 | -0.006165007 | -0.006606015 | 118.52 | 11.10607 | 0.6247135 | 0.6694019 | 142.9291 | -0.004662 | -0.0002622362 | -0.000280995
116.9212 | 12.03527 | 0.6769806 | 0.7254078 | 100.8695 | 16.04255 | 0.9023891 | 0.9669408 | [12 empty] | 146.9448 | -0.1561765 | -0.008784884 | -0.009413303 |  |  |  |  | 144.9246 | -0.110024 | -0.006188821 | -0.006631534 | 118.5124 | 11.11327 | 0.625118 | 0.6698354 | 142.9374 | -0.005207553 | -0.0002929234 | -0.0003138774
116.9134 | 12.04132 | 0.677321 | 0.7257726 | 100.8814 | 16.0425 | 0.9023862 | 0.9669377 | [12 empty] | 146.9531 | -0.1568185 | -0.008820995 | -0.009451998 |  |  |  |  | 144.9324 | -0.1105533 | -0.006218589 | -0.006663431 | 118.5053 | 11.12051 | 0.6255253 | 0.6702718 | 142.9462 | -0.005505128 | -0.0003096619 | -0.0003318133
116.906 | 12.04801 | 0.677697 | 0.7261755 | 100.8929 | 16.0425 | 0.9023862 | 0.9669377 | [12 empty] | 146.9622 | -0.1576355 | -0.008866955 | -0.009501245 |  |  |  |  | 144.9409 | -0.1105533 | -0.006218589 | -0.006663431 | 118.4978 | 11.12844 | 0.6259717 | 0.6707501 | 142.9546 | -0.006050681 | -0.0003403491 | -0.0003646957
116.8998 | 12.05406 | 0.6780374049 | 0.7265403 | 100.9006 | 16.0424 | 0.9023803 | 0.9669313 | [12 empty] | 146.9704 | -0.1586861 | -0.008926046 | -0.009564564 |  |  |  |  | 144.9487 | -0.1109766 | -0.006242404 | -0.006688949 | 118.488 | 11.13613 | 0.6264041 | 0.6712134 | 142.9629 | -0.006447447 | -0.0003626671 | -0.0003886102
116.8919 | 12.06027 | 0.6783867 | 0.7269146 | 100.9087 | 16.04187 | 0.9023507 | 0.9668996 | [12 empty] | 146.9788 | -0.1595615 | -0.008975289 | -0.009617329 |  |  |  |  | 144.9585 | -0.1113471 | -0.006263242 | -0.006711278 | 118.4817 | 11.14416 | 0.6268561 | 0.6716977 | 142.9719 | -0.006943404 | -0.0003905645 | -0.0004185032
116.8841 | 12.06658 | 0.678742 | 0.7272952 | 100.9167 | 16.04161 | 0.9023359 | 0.9668837 | [12 empty] | 146.9877 | -0.1600867 | -0.009004834 | -0.009648988 |  |  |  |  | 144.9676 | -0.1119292 | -0.006295987 | -0.006746365 | 118.4735 | 11.152 | 0.6272968 | 0.67217 | 142.9799 | -0.006844213 | -0.000384985 | -0.0004125246
116.8766 | 12.07343 | 0.6791268 | 0.7277076 | 100.9247 | 16.04177 | 0.9023447 | 0.9668933 | [12 empty] | 146.9958 | -0.1599117 | -0.008994986 | -0.009638435 |  |  |  |  | 144.9759 | -0.1118234 | -0.006290033 | -0.006739986 | 118.4652 | 11.15959 | 0.6277237 | 0.6726274 | 142.9885 | -0.007736936 | -0.0004352005 | -0.0004663322
116.8687 | 12.08 | 0.6794968 | 0.7281041 | 100.9325 | 16.04145 | 0.902327 | 0.9668742 | [12 empty] | 147.0044 | -0.1605536 | -0.009031097 | -0.009677129 |  |  |  |  | 144.9839 | -0.1122997 | -0.006316825 | -0.006768694 | 118.4574 | 11.16693 | 0.6281365 | 0.6730698 | 142.9965 | -0.008183298 | -0.0004603082 | -0.000493236
116.8621 | 12.08627 | 0.6798491 | 0.7284816 | 100.9398 | 16.04092 | 0.9022974 | 0.9668425 | [12 empty] | 147.0119 | -0.1616625 | -0.009093471 | -0.009743965 |  |  |  |  | 144.9927 | -0.1125114 | -0.006328732 | -0.006781453 | 118.4493 | 11.17506 | 0.6285941 | 0.67356 | 143.0049 | -0.008679255 | -0.0004882057 | -0.0005231291
116.8529 | 12.09242 | 0.6801955 | 0.7288527 | 100.9466 | 16.04087 | 0.9022944 | 0.9668393 | [12 empty] | 147.0206 | -0.161896 | -0.009106602 | -0.009758036 |  |  |  |  | 145.0019 | -0.1129877 | -0.006355523 | -0.006810161 | 118.4398 | 11.18265 | 0.6290209 | 0.6740174 | 143.0136 | -0.00897683 | -0.0005049441 | -0.0005410649
116.841 | 12.10274 | 0.6807757 | 0.7294744 | 100.9557 | 16.04077 | 0.9022885 | 0.966833 | [12 empty] | 147.0282 | -0.1624212 | -0.009136148 | -0.009789695 |  |  |  |  | 145.0099 | -0.1137286 | -0.006397199 | -0.006854817 | 118.4331 | 11.19019 | 0.6294449 | 0.6744718 | 143.0212 | -0.009125617 | -0.0005133134 | -0.0005500328
116.8287 | 12.11205 | 0.6812996 | 0.7300359 | 100.9634 | 16.04034 | 0.9022648 | 0.9668076 | [12 empty] | 147.0362 | -0.1625379 | -0.009142714 | -0.00979673 |  |  |  |  | 145.0181 | -0.1143636 | -0.006432921 | -0.006893095 | 118.4234 | 11.19728 | 0.6298439 | 0.6748993 | 143.0297 | -0.009324 | -0.0005244724 | -0.0005619901
116.8202 | 12.11879 | 0.6816786 | 0.7304419 | 100.9725 | 16.0405 | 0.9022737 | 0.9668171 | [12 empty] | 147.0439 | -0.1624212 | -0.009136148 | -0.009789695 |  |  |  |  | 145.0258 | -0.1145753 | -0.006444828 | -0.006905854 | 118.4148 | 11.20457 | 0.630254 | 0.6753387 | 143.0374 | -0.009819958 | -0.0005523698 | -0.0005918832
116.8119 | 12.12521 | 0.6820397 | 0.7308289 | 100.981 | 16.04019 | 0.9022559 | 0.9667981 | [12 empty] | 147.0522 | -0.1628298 | -0.009159128 | -0.009814319 |  |  |  |  | 145.0335 | -0.1141519 | -0.006421014 | -0.006880336 | 118.4058 | 11.21201 | 0.6306724 | 0.6757871 | 143.0452 | -0.0105143 | -0.0005914263 | -0.0006337335
116.8037 | 12.13174 | 0.6824068 | 0.7312222 | 100.9925 | 16.03955 | 0.9022204 | 0.96676 | [12 empty] | 147.0613 | -0.1635301 | -0.009198522 | -0.009856531 |  |  |  |  | 145.0424 | -0.1145753 | -0.006444828 | -0.006905854 | 118.3983 | 11.2199 | 0.631116 | 0.6762624 | 143.0533 | -0.01056389 | -0.000594216 | -0.0006367228
116.7954 | 12.13779 | 0.6827472 | 0.731587 | 101.0047 | 16.03961 | 0.9022234 | 0.9667632 | [12 empty] | 147.0686 | -0.1640554 | -0.009228067 | -0.00988819 |  |  |  |  | 145.0499 | -0.1148928 | -0.006462689 | -0.006924992 | 118.3889 | 11.22763 | 0.6315512 | 0.6767287 | 143.0609 | -0.01081187 | -0.0006081648 | -0.0006516693
116.7865 | 12.14421 | 0.6831084 | 0.731974 | 101.0126 | 16.03924 | 0.9022027 | 0.966741 | [12 empty] | 147.0772 | -0.1645806 | -0.009257613 | -0.009919849 |  |  |  |  | 145.0582 | -0.1160571 | -0.006528179 | -0.006995167 | 118.3812 | 11.23522 | 0.631978 | 0.6771861 | 143.0686 | -0.01096066 | -0.000616534 | -0.0006606373
116.7779 | 12.15068 | 0.6834725 | 0.7323642 | 101.0198 | 16.0395 | 0.9022175 | 0.9667569 | [12 empty] | 147.0837 | -0.1652226 | -0.009293724 | -0.009958543 |  |  |  |  | 145.066 | -0.1166392 | -0.006560924 | -0.007030255 | 118.3733 | 11.24281 | 0.6324049 | 0.6776434 | 143.0763 | -0.01120864 | -0.0006304827 | -0.0006755838
116.7701 | 12.15737 | 0.6838485 | 0.732767 | 101.0292 | 16.03955 | 0.9022204 | 0.96676 | [12 empty] | 147.0931 | -0.1649892 | -0.009280593 | -0.009944473 |  |  |  |  | 145.0741 | -0.1171155 | -0.006587716 | -0.007058963 | 118.368 | 11.2504 | 0.6328317 | 0.6781008 | 143.0842 | -0.0116054 | -0.0006528007 | -0.0006994983
116.761 | 12.16395 | 0.6842185 | 0.7331635 | 101.037 | 16.03924 | 0.9022027 | 0.966741 | [12 empty] | 147.0999 | -0.1653393 | -0.00930029 | -0.009965579 |  |  |  |  | 145.0813 | -0.1170097 | -0.006581762 | -0.007052583 | 118.3659 | 11.25799 | 0.6332585 | 0.6785582 | 143.0925 | -0.01259732 | -0.0007085956 | -0.0007592845
116.7528 | 12.17016 | 0.6845678 | 0.7335378 | 101.0462 | 16.03892 | 0.9021849 | 0.966722 | [12 empty] | 147.108 | -0.1658646 | -0.009329835 | -0.009997238 |  |  |  |  | 145.0899 | -0.1175918 | -0.006614507 | -0.007087671 |  |  |  |  | 143.1006 | -0.01289489 | -0.0007253341 | -0.0007772203
116.7432 | 12.17631 | 0.6849142 | 0.733909 | 101.0535 | 16.03882 | 0.902179 | 0.9667156 | [12 empty] | 147.1164 | -0.1666233 | -0.009372512 | -0.01004297 |  |  |  |  | 145.0981 | -0.1179094 | -0.006632368 | -0.007106809 |  |  |  |  | 143.1079 | -0.01314287 | -0.0007392828 | -0.0007921669
116.7354 | 12.18321 | 0.685302 | 0.7343245 | 101.0618 | 16.03861 | 0.9021671 | 0.9667029 | [12 empty] | 147.1242 | -0.1666816 | -0.009375795 | -0.01004649 |  |  |  |  | 145.1054 | -0.1184915 | -0.006665113 | -0.007141897 |  |  |  |  | 143.1167 | -0.01413479 | -0.0007950778 | -0.000851953
116.7267 | 12.18994 | 0.6856809 | 0.7347305 | 101.0703 | 16.03824 | 0.9021464 | 0.9666807 | [12 empty] | 147.1332 | -0.1669151 | -0.009388927 | -0.01006056 |  |  |  |  | 145.1138 | -0.1189678 | -0.006691905 | -0.007170605 |  |  |  |  | 143.1242 | -0.01428357 | -0.000803447 | -0.000860921
116.7125 | 12.19952 | 0.6862197 | 0.7353078 | 101.0792 | 16.03787 | 0.9021257 | 0.9666585 | [12 empty] | 147.141 | -0.1667984 | -0.009382361 | -0.01005352 |  |  |  |  | 145.1219 | -0.1190207 | -0.006694882 | -0.007173795 |  |  |  |  | 143.133 | -0.01487872 | -0.000836924 | -0.0008967927
116.6991 | 12.2091 | 0.6867584 | 0.7358851 | 101.0866 | 16.03719 | 0.9020872 | 0.9666173 | [12 empty] | 147.1494 | -0.1673236 | -0.009411907 | -0.01008518 |  |  |  |  | 145.13 | -0.1196558 | -0.006730603 | -0.007212072 |  |  |  |  | 143.1409 | -0.01507711 | -0.000848083 | -0.0009087499
116.6899 | 12.21563 | 0.6871255 | 0.7362785 | 101.0948 | 16.03708 | 0.9020813 | 0.9666109 | [12 empty] | 147.1587 | -0.1683741 | -0.009470998 | -0.0101485 |  |  |  |  | 145.1384 | -0.1203967 | -0.006772279 | -0.007256729 |  |  |  |  | 143.1481 | -0.01547387 | -0.0008704009 | -0.0009326644
116.6809 | 12.22178 | 0.6874719 | 0.7366496 | 101.1033 | 16.03677 | 0.9020635 | 0.9665919 | [12 empty] | 147.1666 | -0.1693663 | -0.009526806 | -0.0102083 |  |  |  |  | 145.1461 | -0.1211905 | -0.006816931 | -0.007304575 |  |  |  |  | 143.1572 | -0.01567226 | -0.0008815599 | -0.0009446216
116.6713 | 12.22799 | 0.6878212 | 0.7370239 | 101.1156 | 16.03645 | 0.9020458 | 0.9665729 | [12 empty] | 147.176 | -0.1698332 | -0.009553069 | -0.01023644 |  |  |  |  | 145.1549 | -0.121561 | -0.006837769 | -0.007326904 |  |  |  |  | 143.1645 | -0.01596983 | -0.0008982984 | -0.0009625575
116.6627 | 12.23441 | 0.6881823 | 0.7374109 | 101.1277 | 16.03598 | 0.9020191 | 0.9665443 | [12 empty] | 147.1846 | -0.1701834 | -0.009572766 | -0.01025755 |  |  |  |  | 145.1641 | -0.1219843 | -0.006861584 | -0.007352422 |  |  |  |  | 143.1729 | -0.01611862 | -0.0009066676 | -0.0009715254
116.6528 | 12.24131 | 0.6885701 | 0.7378264 | 101.1367 | 16.03577 | 0.9020073 | 0.9665316 | [12 empty] | 147.1936 | -0.1704752 | -0.00958918 | -0.01027513 |  |  |  |  | 145.173 | -0.1222489 | -0.006876468 | -0.007368371 |  |  |  |  | 143.1818 | -0.01592023 | -0.0008955087 | -0.0009595681
116.6442 | 12.24741 | 0.6889135 | 0.7381944 | 101.1456 | 16.03503 | 0.9019658 | 0.9664872 | [12 empty] | 147.2016 | -0.1703584 | -0.009582614 | -0.0102681 |  |  |  |  | 145.181 | -0.1220902 | -0.006867537 | -0.007358801 |  |  |  |  | 143.1894 | -0.0163666 | -0.0009206164 | -0.0009864719
116.6346 | 12.25299 | 0.6892273 | 0.7385306 | 101.1533 | 16.03503 | 0.9019658 | 0.9664872 | [12 empty] | 147.2094 | -0.1710588 | -0.009622008 | -0.01031031 |  |  |  |  | 145.1901 | -0.1225665 | -0.006894329 | -0.007387509 |  |  |  |  | 143.1984 | -0.01701134 | -0.0009568831 | -0.001025333
116.6261 | 12.25973 | 0.6896062 | 0.7389367 | 101.1614 | 16.0344 | 0.9019303 | 0.9664492 | [12 empty] | 147.2183 | -0.171584 | -0.009651554 | -0.01034197 |  |  |  |  | 145.1988 | -0.1230428 | -0.00692112 | -0.007416217 |  |  |  |  | 143.2073 | -0.0174577 | -0.0009819908 | -0.001052237
116.6172 | 12.26646 | 0.6899851 | 0.7393427 | 101.1699 | 16.03445 | 0.9019333 | 0.9664523 | [12 empty] | 147.2249 | -0.1719926 | -0.009674534 | -0.01036659 |  |  |  |  | 145.2078 | -0.1232544 | -0.006933028 | -0.007428976 |  |  |  |  | 143.2156 | -0.01815204 | -0.001021047 | -0.001094087
116.6087 | 12.2731 | 0.6903581 | 0.7397424 | 101.1779 | 16.03424 | 0.9019214 | 0.9664397 | [12 empty] | 147.2338 | -0.1721677 | -0.009684382 | -0.01037715 |  |  |  |  | 145.2161 | -0.1239424 | -0.006971726 | -0.007470443 |  |  |  |  | 143.2253 | -0.01874719 | -0.001054524 | -0.001129959
116.5996 | 12.27878 | 0.6906779 | 0.7400849 | 101.1866 | 16.03413 | 0.9019155 | 0.9664333 | [12 empty] | 147.2412 | -0.1722844 | -0.009690948 | -0.01038418 |  |  |  |  | 145.2247 | -0.1248421 | -0.007022332 | -0.007524669 |  |  |  |  | 143.2338 | -0.01874719 | -0.001054524 | -0.001129959
116.5854 | 12.28831 | 0.6912137 | 0.7406591 | 101.1943 | 16.03356 | 0.9018829 | 0.9663984 | [12 empty] | 147.2491 | -0.1722844 | -0.009690948 | -0.01038418 |  |  |  |  | 145.2344 | -0.1244716 | -0.007001495 | -0.007502341 |  |  |  |  | 143.2422 | -0.01959032 | -0.00110195 | -0.001180777
116.5725 | 12.29825 | 0.6917732 | 0.7412586 | 101.2023 | 16.03319 | 0.9018622 | 0.9663762 | [12 empty] | 147.2575 | -0.172868 | -0.009723776 | -0.01041936 |  |  |  |  | 145.2422 | -0.124895 | -0.007025309 | -0.007527859 |  |  |  |  | 143.2507 | -0.02008628 | -0.001129847 | -0.00121067
116.563 | 12.30488 | 0.6921462 | 0.7416583 | 101.21 | 16.03298 | 0.9018504 | 0.9663635 | [12 empty] | 147.2657 | -0.1732765 | -0.009746756 | -0.01044398 |  |  |  |  | 145.2501 | -0.1250538 | -0.00703424 | -0.007537428 |  |  |  |  | 143.26 | -0.02033426 | -0.001143796 | -0.001225617
116.5534 | 12.31115 | 0.6924984 | 0.7420358 | 101.2179 | 16.0325 | 0.9018237 | 0.966335 | [12 empty] | 147.2726 | -0.17351 | -0.009759888 | -0.01045805 |  |  |  |  | 145.2596 | -0.1260593 | -0.007090799 | -0.007598034 |  |  |  |  | 143.2675 | -0.02078062 | -0.001168904 | -0.00125252
116.5448 | 12.31772 | 0.6928685 | 0.7424323 | 101.2309 | 16.03192 | 0.9017912 | 0.9663001 | [12 empty] | 147.2811 | -0.1735684 | -0.009763171 | -0.01046157 |  |  |  |  | 145.2686 | -0.1262181 | -0.00709973 | -0.007607603 |  |  |  |  | 143.2758 | -0.02087981 | -0.001174483 | -0.001258499
116.535 | 12.32372 | 0.6932059 | 0.7427939 | 101.2434 | 16.03103 | 0.9017408 | 0.9662462 | [12 empty] | 147.2888 | -0.1739769 | -0.00978615 | -0.01048619 |  |  |  |  | 145.2774 | -0.1271706 | -0.007153313 | -0.007665019 |  |  |  |  | 143.2832 | -0.02122698 | -0.001194012 | -0.001279424
116.526 | 12.32972 | 0.6935434 | 0.7431555 | 101.251 | 16.03082 | 0.901729 | 0.9662335 | [12 empty] | 147.298 | -0.1740936 | -0.009792716 | -0.01049323 |  |  |  |  | 145.2852 | -0.1271177 | -0.007150336 | -0.007661829 |  |  |  |  | 143.292 | -0.02192132 | -0.001233068 | -0.001321275
116.5163 | 12.33551 | 0.6938691 | 0.7435044 | 101.2588 | 16.03108 | 0.9017438 | 0.9662493 | [12 empty] | 147.3054 | -0.1743854 | -0.00980913 | -0.01051082 |  |  |  |  | 145.2941 | -0.1273294 | -0.007162243 | -0.007674589 |  |  |  |  | 143.2999 | -0.02271485 | -0.001277704 | -0.001369103
116.5082 | 12.34235 | 0.6942539 | 0.7439168 | 101.2666 | 16.03108 | 0.9017438 | 0.9662493 | [12 empty] | 147.3127 | -0.1753776 | -0.009864939 | -0.01057062 |  |  |  |  | 145.3026 | -0.127594 | -0.007177127 | -0.007690537 |  |  |  |  | 143.3081 | -0.02306202 | -0.001297232 | -0.001390029
116.4992 | 12.34877 | 0.694615 | 0.7443038 | 101.2747 | 16.03108 | 0.9017438 | 0.9662493 | [12 empty] | 147.3205 | -0.1756694 | -0.009881353 | -0.01058821 |  |  |  |  | 145.3108 | -0.1280703 | -0.007203919 | -0.007719245 |  |  |  |  | 143.3156 | -0.02306202 | -0.001297232 | -0.001390029
116.491 | 12.35488 | 0.6949584 | 0.7446717 | 101.2832 | 16.03098 | 0.9017379 | 0.966243 | [12 empty] | 147.3282 | -0.1766615 | -0.009937161 | -0.01064801 |  |  |  |  | 145.3189 | -0.1287583 | -0.007242618 | -0.007760712 |  |  |  |  | 143.3233 | -0.02331 | -0.001311181 | -0.001404975
116.4813 | 12.36093 | 0.6952989 | 0.7450365 | 101.2897 | 16.03061 | 0.9017172 | 0.9662208 | [12 empty] | 147.3361 | -0.1770701 | -0.009960141 | -0.01067263 |  |  |  |  | 145.3275 | -0.1294992 | -0.007284293 | -0.007805369 |  |  |  |  | 143.331 | -0.02350838 | -0.00132234 | -0.001416932
116.4727 | 12.3674 | 0.695663 | 0.7454267 | 101.2988 | 16.03071 | 0.9017231 | 0.9662271 | [12 empty] | 147.3436 | -0.1770701 | -0.009960141 | -0.01067263 |  |  |  |  | 145.3372 | -0.1299755 | -0.007311085 | -0.007834077 |  |  |  |  | 143.3391 | -0.02370677 | -0.001333499 | -0.00142889
116.4607 | 12.37693 | 0.6961988 | 0.7460008 | 101.3065 | 16.03071 | 0.9017231 | 0.9662271 | [12 empty] | 147.3525 | -0.176895 | -0.009950293 | -0.01066208 |  |  |  |  | 145.3443 | -0.1298696 | -0.007305131 | -0.007827698 |  |  |  |  | 143.3466 | -0.02420272 | -0.001361396 | -0.001458783
116.4474 | 12.38646 | 0.6967346 | 0.746575 | 101.315 | 16.03061 | 0.9017172 | 0.9662208 | [12 empty] | 147.3617 | -0.176895 | -0.009950293 | -0.01066208 |  |  |  |  | 145.3534 | -0.1306106 | -0.007346806 | -0.007872354 |  |  |  |  | 143.3538 | -0.02469868 | -0.001389294 | -0.001488676
116.4388 | 12.39256 | 0.697078 | 0.7469429 | 101.3242 | 16.03035 | 0.9017024 | 0.9662049 | [12 empty] | 147.3699 | -0.1770117 | -0.009956858 | -0.01066911 |  |  |  |  | 145.3618 | -0.1310868 | -0.007373598 | -0.007901062 |  |  |  |  | 143.3621 | -0.02494666 | -0.001403243 | -0.001503622
116.4304 | 12.39951 | 0.6974688 | 0.7473616 | 101.3302 | 16.03019 | 0.9016935 | 0.9661954 | [12 empty] | 147.3775 | -0.1774202 | -0.009979838 | -0.01069374 |  |  |  |  | 145.3702 | -0.1318277 | -0.007415273 | -0.007945719 |  |  |  |  | 143.3706 | -0.02554181 | -0.001436719 | -0.001539494
116.4217 | 12.40593 | 0.6978299 | 0.7477486 | 101.3436 | 16.02908 | 0.9016313 | 0.9661288 | [12 empty] | 147.3866 | -0.1782957 | -0.01002908 | -0.0107465 |  |  |  |  | 145.3785 | -0.132357 | -0.007445042 | -0.007977617 |  |  |  |  | 143.3773 | -0.02554181 | -0.001436719 | -0.001539494
116.4135 | 12.41214 | 0.6981792 | 0.7481229 | 101.3561 | 16.02882 | 0.9016165 | 0.9661129 | [12 empty] | 147.3953 | -0.1787626 | -0.01005534 | -0.01077464 |  |  |  |  | 145.3871 | -0.1328333 | -0.007471833 | -0.008006325 |  |  |  |  | 143.3844 | -0.02608736 | -0.001467407 | -0.001572376
116.4051 | 12.41808 | 0.6985138 | 0.7484814 | 101.3646 | 16.02871 | 0.9016106 | 0.9661066 | [12 empty] | 147.4038 | -0.1794629 | -0.01009474 | -0.01081686 |  |  |  |  | 145.3946 | -0.1330979 | -0.007486717 | -0.008022274 |  |  |  |  | 143.3929 | -0.02648413 | -0.001489725 | -0.001596291
116.3963 | 12.42477 | 0.6988897 | 0.7488842 | 101.3732 | 16.02871 | 0.9016106 | 0.9661066 | [12 empty] | 147.4128 | -0.1796964 | -0.01010787 | -0.01083093 |  |  |  |  | 145.4028 | -0.1335212 | -0.007510532 | -0.008047792 |  |  |  |  | 143.4016 | -0.02693049 | -0.001514832 | -0.001623195
116.3875 | 12.43072 | 0.6992242 | 0.7492427 | 101.3819 | 16.0285 | 0.9015988 | 0.9660939 | [12 empty] | 147.422 | -0.1798714 | -0.01011772 | -0.01084148 |  |  |  |  | 145.4116 | -0.134368 | -0.007558161 | -0.008098828 |  |  |  |  | 143.4092 | -0.02698009 | -0.001517622 | -0.001626184
116.38 | 12.43708 | 0.6995824 | 0.7496265 | 101.3908 | 16.02803 | 0.9015721 | 0.9660654 | [12 empty] | 147.4303 | -0.1803383 | -0.01014398 | -0.01086962 |  |  |  |  | 145.4196 | -0.1345797 | -0.007570068 | -0.008111587 |  |  |  |  | 143.4186 | -0.02727766 | -0.001534361 | -0.00164412
116.3718 | 12.44298 | 0.699914 | 0.7499818 | 101.3988 | 16.02777 | 0.9015573 | 0.9660495 | [12 empty] | 147.4389 | -0.181097 | -0.01018666 | -0.01091535 |  |  |  |  | 145.4271 | -0.1348443 | -0.007584952 | -0.008127536 |  |  |  |  | 143.4265 | -0.02752564 | -0.001548309 | -0.001659066
116.3636 | 12.44866 | 0.7002337 | 0.7503243 | 101.4072 | 16.02756 | 0.9015455 | 0.9660368 | [12 empty] | 147.4471 | -0.1816807 | -0.01021949 | -0.01095053 |  |  |  |  | 145.4349 | -0.1347914 | -0.007581976 | -0.008124346 |  |  |  |  | 143.4359 | -0.02767443 | -0.001556679 | -0.001668034
116.3543 | 12.45519 | 0.7006008 | 0.7507177 | 101.416 | 16.02735 | 0.9015336 | 0.9660241 | [12 empty] | 147.4552 | -0.1817974 | -0.01022605 | -0.01095756 |  |  |  |  | 145.4422 | -0.1347384 | -0.007578999 | -0.008121156 |  |  |  |  | 143.4452 | -0.02831917 | -0.001592945 | -0.001706895
116.3451 | 12.46161 | 0.7009619 | 0.7511047 | 101.4248 | 16.02692 | 0.9015099 | 0.9659987 | [12 empty] | 147.4635 | -0.1822643 | -0.01025231 | -0.01098571 |  |  |  |  | 145.4506 | -0.1348972 | -0.007587929 | -0.008130726 |  |  |  |  | 143.4538 | -0.02886472 | -0.001623633 | -0.001739778
116.3333 | 12.47066 | 0.7014711 | 0.7516503 | 101.4323 | 16.02661 | 0.9014922 | 0.9659797 | [12 empty] | 147.4723 | -0.182381 | -0.01025888 | -0.01099274 |  |  |  |  | 145.458 | -0.1355323 | -0.007623651 | -0.008169003 |  |  |  |  | 143.4631 | -0.02926149 | -0.00164595 | -0.001763692
116.3214 | 12.48087 | 0.7020454 | 0.7522656 | 101.4416 | 16.02635 | 0.9014774 | 0.9659638 | [12 empty] | 147.4817 | -0.1825561 | -0.01026873 | -0.01100329 |  |  |  |  | 145.4664 | -0.1357439 | -0.007635559 | -0.008181762 |  |  |  |  | 143.4723 | -0.02931109 | -0.00164874 | -0.001766682
116.313 | 12.48687 | 0.7023829 | 0.7526273 | 101.4493 | 16.02608 | 0.9014626 | 0.965948 | [12 empty] | 147.4887 | -0.1829063 | -0.01028843 | -0.0110244 |  |  |  |  | 145.4735 | -0.1356381 | -0.007629605 | -0.008175383 |  |  |  |  | 143.4806 | -0.02995583 | -0.001685007 | -0.001805543
116.3046 | 12.49303 | 0.7027292 | 0.7529984 | 101.458 | 16.02635 | 0.9014774 | 0.9659638 | [12 empty] | 147.4972 | -0.1837817 | -0.01033767 | -0.01107716 |  |  |  |  | 145.4826 | -0.1362732 | -0.007665327 | -0.00821366 |  |  |  |  | 143.4897 | -0.03000543 | -0.001687797 | -0.001808532
116.2957 | 12.49871 | 0.7030489 | 0.753341 | 101.4701 | 16.02629 | 0.9014744 | 0.9659607 | [12 empty] | 147.5054 | -0.1839568 | -0.01034752 | -0.01108772 |  |  |  |  | 145.4889 | -0.1363261 | -0.007668304 | -0.00821685 |  |  |  |  | 143.4982 | -0.03089815 | -0.001738012 | -0.001862339
116.2883 | 12.50487 | 0.7033953 | 0.7537121 | 101.4822 | 16.02582 | 0.9014478 | 0.9659321 | [12 empty] | 147.5135 | -0.1841319 | -0.01035736 | -0.01109827 |  |  |  |  | 145.4978 | -0.1368024 | -0.007695095 | -0.008245558 |  |  |  |  | 143.5075 | -0.03139411 | -0.00176591 | -0.001892233
116.281 | 12.51045 | 0.7037091 | 0.7540483 | 101.4902 | 16.02492 | 0.9013975 | 0.9658782 | [12 empty] | 147.5215 | -0.1840151 | -0.0103508 | -0.01109124 |  |  |  |  | 145.5066 | -0.137067 | -0.007709979 | -0.008261506 |  |  |  |  | 143.5157 | -0.03203885 | -0.001802176 | -0.001931094
116.2715 | 12.51666 | 0.7040584 | 0.7544226 | 101.4979 | 16.02435 | 0.9013649 | 0.9658433 | [12 empty] | 147.5297 | -0.1836066 | -0.01032782 | -0.01106661 |  |  |  |  | 145.5132 | -0.1375433 | -0.007736771 | -0.008290214 |  |  |  |  | 143.523 | -0.03228683 | -0.001816125 | -0.00194604
116.2637 | 12.52266 | 0.7043959 | 0.7547843 | 101.5072 | 16.02408 | 0.9013501 | 0.9658274 | [12 empty] | 147.5378 | -0.1845404 | -0.01038034 | -0.01112289 |  |  |  |  | 145.5216 | -0.1375433 | -0.007736771 | -0.008290214 |  |  |  |  | 143.5319 | -0.03248521 | -0.001827284 | -0.001957997
116.2558 | 12.52902 | 0.7047541 | 0.7551681 | 101.5141 | 16.02424 | 0.901359 | 0.965837 | [12 empty] | 147.5472 | -0.1852991 | -0.01042302 | -0.01116862 |  |  |  |  | 145.5297 | -0.1381783 | -0.007772493 | -0.008328492 |  |  |  |  | 143.54 | -0.03283238 | -0.001846812 | -0.001978922
116.2471 | 12.5355 | 0.7051182 | 0.7555582 | 101.522 | 16.02377 | 0.9013323 | 0.9658084 | [12 empty] | 147.5551 | -0.1855909 | -0.01043944 | -0.01118621 |  |  |  |  | 145.5391 | -0.1381783 | -0.007772493 | -0.008328492 |  |  |  |  | 143.5483 | -0.03312996 | -0.001863551 | -0.001996858
116.2395 | 12.5415 | 0.7054556 | 0.7559198 | 101.53 | 16.02408 | 0.9013501 | 0.9658274 | [12 empty] | 147.5625 | -0.1861745 | -0.01047226 | -0.01122139 |  |  |  |  | 145.5466 | -0.1389192 | -0.007814168 | -0.008373148 |  |  |  |  | 143.5552 | -0.03392349 | -0.001908187 | -0.002044687
116.2308 | 12.5475 | 0.7057931 | 0.7562815 | 101.5377 | 16.02398 | 0.9013442 | 0.9658211 | [12 empty] | 147.5712 | -0.1871667 | -0.01052807 | -0.01128119 |  |  |  |  | 145.555 | -0.1395014 | -0.007846913 | -0.008408236 |  |  |  |  | 143.564 | -0.0337747 | -0.001899817 | -0.002035719
116.219 | 12.55697 | 0.706326 | 0.7568524 | 101.5455 | 16.02403 | 0.9013471 | 0.9658243 | [12 empty] | 147.5794 | -0.187225 | -0.01053136 | -0.01128471 |  |  |  |  | 145.5633 | -0.1401894 | -0.007885612 | -0.008449703 |  |  |  |  | 143.5713 | -0.03402268 | -0.001913766 | -0.002050666
116.2074 | 12.56586 | 0.7068263 | 0.7573885 | 101.5542 | 16.02392 | 0.9013412 | 0.9658179 | [12 empty] | 147.5875 | -0.1874585 | -0.01054449 | -0.01129878 |  |  |  |  | 145.5714 | -0.1405598 | -0.00790645 | -0.008472031 |  |  |  |  | 143.5791 | -0.03456823 | -0.001944453 | -0.002083548
116.1987 | 12.57213 | 0.7071785 | 0.757766 | 101.5616 | 16.02408 | 0.9013501 | 0.9658274 | [12 empty] | 147.5959 | -0.187867 | -0.01056747 | -0.0113234 |  |  |  |  | 145.5805 | -0.1409303 | -0.007927287 | -0.00849436 |  |  |  |  | 143.5872 | -0.03476662 | -0.001955612 | -0.002095506
116.1902 | 12.57844 | 0.7075338 | 0.7581466 | 101.5702 | 16.02387 | 0.9013382 | 0.9658148 | [12 empty] | 147.6044 | -0.1881588 | -0.01058388 | -0.01134099 |  |  |  |  | 145.5889 | -0.1410361 | -0.007933241 | -0.008500739 |  |  |  |  | 143.5945 | -0.03526257 | -0.00198351 | -0.002125399
116.183 | 12.58455 | 0.7078772 | 0.7585146 | 101.5841 | 16.02345 | 0.9013146 | 0.9657894 | [12 empty] | 147.6131 | -0.1884506 | -0.0106003 | -0.01135858 |  |  |  |  | 145.5974 | -0.1412478 | -0.007945148 | -0.008513498 |  |  |  |  | 143.6027 | -0.03605611 | -0.002028146 | -0.002173228
116.1759 | 12.59076 | 0.7082265 | 0.7588889 | 101.5981 | 16.02271 | 0.9012731 | 0.965745 | [12 empty] | 147.6208 | -0.1886257 | -0.01061014 | -0.01136913 |  |  |  |  | 145.6053 | -0.1423592 | -0.008007662 | -0.008580483 |  |  |  |  | 143.6104 | -0.03665126 | -0.002061623 | -0.002209099
116.1679 | 12.59665 | 0.708558 | 0.7592442 | 101.6066 | 16.02261 | 0.9012672 | 0.9657386 | [12 empty] | 147.6285 | -0.1885674 | -0.01060686 | -0.01136561 |  |  |  |  | 145.6134 | -0.1427296 | -0.0080285 | -0.008602812 |  |  |  |  | 143.6181 | -0.03670085 | -0.002064412 | -0.002212089
116.1599 | 12.60307 | 0.7089192 | 0.7596312 | 101.6143 | 16.02192 | 0.9012287 | 0.9656974 | [12 empty] | 147.6369 | -0.1888008 | -0.01061999 | -0.01137968 |  |  |  |  | 145.6221 | -0.1430471 | -0.008046361 | -0.008621951 |  |  |  |  | 143.6265 | -0.03689923 | -0.002075571 | -0.002224046
116.1527 | 12.60897 | 0.7092507 | 0.7599864 | 101.6227 | 16.02187 | 0.9012258 | 0.9656942 | [12 empty] | 147.646 | -0.1896762 | -0.01066923 | -0.01143245 |  |  |  |  | 145.6299 | -0.1435763 | -0.008076129 | -0.008653848 |  |  |  |  | 143.6343 | -0.03665126 | -0.002061623 | -0.002209099
116.1441 | 12.61497 | 0.7095882 | 0.760348 | 101.6315 | 16.02124 | 0.9011902 | 0.9656562 | [12 empty] | 147.653 | -0.1903182 | -0.01070535 | -0.01147114 |  |  |  |  | 145.638 | -0.1443702 | -0.008120781 | -0.008701695 |  |  |  |  | 143.6433 | -0.03719681 | -0.00209231 | -0.002241982
116.1366 | 12.62033 | 0.7098902 | 0.7606716 | 101.6402 | 16.02124 | 0.9011902 | 0.9656562 | [12 empty] | 147.6616 | -0.1909602 | -0.01074146 | -0.01150984 |  |  |  |  | 145.6444 | -0.1446877 | -0.008138642 | -0.008720833 |  |  |  |  | 143.6514 | -0.03779196 | -0.002125787 | -0.002277853
116.1285 | 12.62639 | 0.7102306 | 0.7610364 | 101.6484 | 16.02061 | 0.9011547 | 0.9656181 | [12 empty] | 147.6704 | -0.1911937 | -0.01075459 | -0.01152391 |  |  |  |  | 145.6543 | -0.145164 | -0.008165434 | -0.008749541 |  |  |  |  | 143.6595 | -0.03838711 | -0.002159264 | -0.002313725
116.1206 | 12.63254 | 0.7105769 | 0.7614075 | 101.657 | 16.02071 | 0.9011606 | 0.9656244 | [12 empty] | 147.6783 | -0.1911937 | -0.01075459 | -0.01152391 |  |  |  |  | 145.6615 | -0.1455874 | -0.008189248 | -0.00877506 |  |  |  |  | 143.6681 | -0.03868468 | -0.002176002 | -0.002331661
116.1097 | 12.64181 | 0.711098 | 0.7619658 | 101.6654 | 16.02082 | 0.9011665 | 0.9656308 | [12 empty] | 147.6866 | -0.1917189 | -0.01078413 | -0.01155557 |  |  |  |  | 145.6698 | -0.145164 | -0.008165434 | -0.008749541 |  |  |  |  | 143.6766 | -0.03913104 | -0.00220111 | -0.002358565
116.0983 | 12.65086 | 0.7116071 | 0.7625114 | 101.6731 | 16.02056 | 0.9011517 | 0.9656149 | [12 empty] | 147.6944 | -0.1928278 | -0.01084651 | -0.0116224 |  |  |  |  | 145.6782 | -0.1453757 | -0.008177341 | -0.0087623 |  |  |  |  | 143.6856 | -0.039627 | -0.002229008 | -0.002388458
116.09 | 12.65691 | 0.7119476 | 0.7628762 | 101.682 | 16.02029 | 0.9011369 | 0.9655991 | [12 empty] | 147.7033 | -0.1934114 | -0.01087934 | -0.01165758 |  |  |  |  | 145.6858 | -0.1459049 | -0.008207109 | -0.008794198 |  |  |  |  | 143.695 | -0.03987498 | -0.002242956 | -0.002403404
116.0818 | 12.66296 | 0.712288 | 0.763241 | 101.6889 | 16.01961 | 0.9010985 | 0.9655578 | [12 empty] | 147.7106 | -0.1937032 | -0.01089575 | -0.01167517 |  |  |  |  | 145.6934 | -0.1463283 | -0.008230924 | -0.008819716 |  |  |  |  | 143.7029 | -0.04056932 | -0.002282013 | -0.002445255
116.0757 | 12.66928 | 0.7126432 | 0.7636216 | 101.702 | 16.01924 | 0.9010777 | 0.9655356 | [12 empty] | 147.7198 | -0.1937032 | -0.01089575 | -0.01167517 |  |  |  |  | 145.7031 | -0.1466987 | -0.008251762 | -0.008842045 |  |  |  |  | 143.7122 | -0.04106528 | -0.00230991 | -0.002475148
116.0685 | 12.67491 | 0.71296 | 0.763961 | 101.715 | 16.01924 | 0.9010777 | 0.9655356 | [12 empty] | 147.7276 | -0.1938199 | -0.01090232 | -0.01168221 |  |  |  |  | 145.7106 | -0.1477042 | -0.008308321 | -0.00890265 |  |  |  |  | 143.7204 | -0.04126366 | -0.002321069 | -0.002487105
116.0606 | 12.68101 | 0.7133034 | 0.764329 | 101.7228 | 16.01882 | 0.9010541 | 0.9655102 | [12 empty] | 147.736 | -0.1942285 | -0.0109253 | -0.01170683 |  |  |  |  | 145.7186 | -0.1482334 | -0.008338089 | -0.008934548 |  |  |  |  | 143.7279 | -0.04156123 | -0.002337808 | -0.002505041
116.0534 | 12.68707 | 0.7136438 | 0.7646938 | 101.7315 | 16.01829 | 0.9010245 | 0.9654785 | [12 empty] | 147.7452 | -0.1948705 | -0.01096141 | -0.01174552 |  |  |  |  | 145.7278 | -0.1484451 | -0.008349997 | -0.008947307 |  |  |  |  | 143.7363 | -0.0420076 | -0.002362915 | -0.002531945
116.0443 | 12.69296 | 0.7139754 | 0.765049 | 101.7404 | 16.01798 | 0.9010067 | 0.9654595 | [12 empty] | 147.7533 | -0.1958042 | -0.01101393 | -0.01180181 |  |  |  |  | 145.7364 | -0.1487627 | -0.008367858 | -0.008966446 |  |  |  |  | 143.7446 | -0.04230517 | -0.002379654 | -0.00254988
116.0369 | 12.69843 | 0.7142832 | 0.7653789 | 101.7488 | 16.01756 | 0.900983 | 0.9654341 | [12 empty] | 147.7615 | -0.1957459 | -0.01101065 | -0.01179829 |  |  |  |  | 145.7461 | -0.1490273 | -0.008382742 | -0.008982395 |  |  |  |  | 143.7533 | -0.04319789 | -0.002429869 | -0.002603688
116.029 | 12.70443 | 0.7146207 | 0.7657405 | 101.7578 | 16.01735 | 0.9009712 | 0.9654214 | [12 empty] | 147.7701 | -0.1958626 | -0.01101722 | -0.01180532 |  |  |  |  | 145.7541 | -0.1497153 | -0.008421441 | -0.009023862 |  |  |  |  | 143.761 | -0.04399143 | -0.002474505 | -0.002651517
116.0213 | 12.7108 | 0.7149789 | 0.7661244 | 101.7667 | 16.01693 | 0.9009475 | 0.965396 | [12 empty] | 147.7785 | -0.1954541 | -0.01099424 | -0.0117807 |  |  |  |  | 145.7622 | -0.1507737 | -0.008480977 | -0.009087657 |  |  |  |  | 143.7687 | -0.04414021 | -0.002482874 | -0.002660485
116.0146 | 12.71664 | 0.7153075 | 0.7664764 | 101.774 | 16.01682 | 0.9009416 | 0.9653897 | [12 empty] | 147.7868 | -0.1960377 | -0.01102706 | -0.01181588 |  |  |  |  | 145.771 | -0.1516734 | -0.008531583 | -0.009141883 |  |  |  |  | 143.7773 | -0.04463617 | -0.002510772 | -0.002690378
116.0027 | 12.72548 | 0.7158048 | 0.7670094 | 101.7832 | 16.01629 | 0.900912 | 0.965358 | [12 empty] | 147.7958 | -0.1966213 | -0.01105989 | -0.01185105 |  |  |  |  | 145.7801 | -0.151885 | -0.00854349 | -0.009154642 |  |  |  |  | 143.7859 | -0.04493375 | -0.00252751 | -0.002708314
115.9908 | 12.73454 | 0.716314 | 0.7675549 | 101.7912 | 16.0164 | 0.9009179 | 0.9653643 | [12 empty] | 147.804 | -0.19738 | -0.01110257 | -0.01189678 |  |  |  |  | 145.7879 | -0.1523084 | -0.008567305 | -0.00918016 |  |  |  |  | 143.7941 | -0.0454793 | -0.002558198 | -0.002741196
115.985 | 12.74085 | 0.7166692 | 0.7679356 | 101.7988 | 16.01608 | 0.9009001 | 0.9653453 | [12 empty] | 147.8128 | -0.1973217 | -0.01109929 | -0.01189327 |  |  |  |  | 145.7967 | -0.1526259 | -0.008585166 | -0.009199299 |  |  |  |  | 143.8018 | -0.04557849 | -0.002563777 | -0.002747175
115.977 | 12.74685 | 0.7170067 | 0.7682972 | 101.8069 | 16.01582 | 0.9008853 | 0.9653294 | [12 empty] | 147.8198 | -0.1978469 | -0.01112883 | -0.01192492 |  |  |  |  | 145.8046 | -0.1528376 | -0.008597073 | -0.009212058 |  |  |  |  | 143.8113 | -0.04622323 | -0.002600044 | -0.002786036
115.9699 | 12.75248 | 0.7173235 | 0.7686366 | 101.8199 | 16.01582 | 0.9008853 | 0.9653294 | [12 empty] | 147.8285 | -0.198664 | -0.01117479 | -0.01197417 |  |  |  |  | 145.8129 | -0.1534198 | -0.008629818 | -0.009247146 |  |  |  |  | 143.8197 | -0.04622323 | -0.002600044 | -0.002786036
115.9636 | 12.75859 | 0.7176669 | 0.7690046 | 101.8314 | 16.01524 | 0.9008528 | 0.9652945 | [12 empty] | 147.836 | -0.199306 | -0.0112109 | -0.01201287 |  |  |  |  | 145.8207 | -0.1538961 | -0.00865661 | -0.009275854 |  |  |  |  | 143.8278 | -0.04652081 | -0.002616782 | -0.002803972
115.9558 | 12.7648 | 0.7180162 | 0.7693789 | 101.8397 | 16.01493 | 0.900835 | 0.9652755 | [12 empty] | 147.8448 | -0.2005316 | -0.01127984 | -0.01208674 |  |  |  |  | 145.8297 | -0.1541077 | -0.008668517 | -0.009288613 |  |  |  |  | 143.837 | -0.04701677 | -0.00264468 | -0.002833865
115.95 | 12.77095 | 0.7183625 | 0.76975 | 101.8474 | 16.01461 | 0.9008172 | 0.9652565 | [12 empty] | 147.8524 | -0.2006483 | -0.01128641 | -0.01209377 |  |  |  |  | 145.8362 | -0.1540548 | -0.00866554 | -0.009285423 |  |  |  |  | 143.8455 | -0.04731434 | -0.002661418 | -0.002851801
115.9428 | 12.7768 | 0.7186911 | 0.7701021 | 101.8552 | 16.01408 | 0.9007876 | 0.9652248 | [12 empty] | 147.8613 | -0.2005316 | -0.01127984 | -0.01208674 |  |  |  |  | 145.8448 | -0.1544782 | -0.008689355 | -0.009310941 |  |  |  |  | 143.8533 | -0.04761192 | -0.002678157 | -0.002869737
115.9368 | 12.78274 | 0.7190256 | 0.7704606 | 101.8641 | 16.01419 | 0.9007936 | 0.9652311 | [12 empty] | 147.87 | -0.2003565 | -0.01126999 | -0.01207618 |  |  |  |  | 145.853 | -0.1548487 | -0.008710193 | -0.009333269 |  |  |  |  | 143.8613 | -0.04825666 | -0.002714423 | -0.002908598
115.93 | 12.78837 | 0.7193424 | 0.7708 | 101.8713 | 16.01377 | 0.9007699 | 0.9652057 | [12 empty] | 147.8782 | -0.200765 | -0.01129297 | -0.01210081 |  |  |  |  | 145.8614 | -0.1558012 | -0.008763776 | -0.009390685 |  |  |  |  | 143.8702 | -0.04875262 | -0.002742321 | -0.002938491
115.9241 | 12.79406 | 0.7196621 | 0.7711425 | 101.8796 | 16.01324 | 0.9007403 | 0.965174 | [12 empty] | 147.8866 | -0.2012319 | -0.01131924 | -0.01212895 |  |  |  |  | 145.8696 | -0.1563305 | -0.008793544 | -0.009422583 |  |  |  |  | 143.8782 | -0.0490006 | -0.00275627 | -0.002953437
115.9165 | 12.79969 | 0.7199788 | 0.771482 | 101.887 | 16.01266 | 0.9007077 | 0.9651391 | [12 empty] | 147.8936 | -0.2018155 | -0.01135207 | -0.01216413 |  |  |  |  | 145.8778 | -0.1567538 | -0.008817358 | -0.009448101 |  |  |  |  | 143.8858 | -0.04939736 | -0.002778588 | -0.002977352
115.9104 | 12.80548 | 0.7203045 | 0.7718309 | 101.8965 | 16.01277 | 0.9007136 | 0.9651455 | [12 empty] | 147.903 | -0.2025159 | -0.01139146 | -0.01220634 |  |  |  |  | 145.8862 | -0.1567009 | -0.008814382 | -0.009444911 |  |  |  |  | 143.8954 | -0.04939736 | -0.002778588 | -0.002977352
115.901 | 12.81495 | 0.7208373 | 0.7724018 | 101.904 | 16.0125 | 0.9006988 | 0.9651296 | [12 empty] | 147.9114 | -0.2026326 | -0.01139803 | -0.01221337 |  |  |  |  | 145.8935 | -0.1576535 | -0.008867964 | -0.009502327 |  |  |  |  | 143.9035 | -0.0501413 | -0.002820434 | -0.003022191
115.8915 | 12.82411 | 0.7213524 | 0.7729538 | 101.9117 | 16.01256 | 0.9007018 | 0.9651328 | [12 empty] | 147.9196 | -0.2034497 | -0.01144399 | -0.01226262 |  |  |  |  | 145.9029 | -0.1580769 | -0.008891779 | -0.009527845 |  |  |  |  | 143.9105 | -0.05083564 | -0.00285949 | -0.003064042
115.8846 | 12.82969 | 0.7216662 | 0.77329 | 101.9217 | 16.01193 | 0.9006663 | 0.9650947 | [12 empty] | 147.929 | -0.2039749 | -0.01147353 | -0.01229428 |  |  |  |  | 145.9111 | -0.1587119 | -0.008927501 | -0.009566123 |  |  |  |  | 143.9195 | -0.05157957 | -0.002901336 | -0.003108881
115.8791 | 12.83616 | 0.7220303 | 0.7736802 | 101.9285 | 16.01166 | 0.9006515 | 0.9650788 | [12 empty] | 147.9368 | -0.2040333 | -0.01147681 | -0.0122978 |  |  |  |  | 145.9197 | -0.1589236 | -0.008939408 | -0.009578882 |  |  |  |  | 143.9278 | -0.05177796 | -0.002912495 | -0.003120838
115.8733 | 12.84179 | 0.7223471 | 0.7740196 | 101.9416 | 16.01098 | 0.900613 | 0.9650376 | [12 empty] | 147.9446 | -0.2045585 | -0.01150636 | -0.01232946 |  |  |  |  | 145.9262 | -0.1590824 | -0.008948339 | -0.009588451 |  |  |  |  | 143.9355 | -0.05217472 | -0.002934813 | -0.003144753
115.8664 | 12.84779 | 0.7226845 | 0.7743812 | 101.955 | 16.0104 | 0.9005804 | 0.9650027 | [12 empty] | 147.9523 | -0.2054923 | -0.01155888 | -0.01238574 |  |  |  |  | 145.9341 | -0.1591353 | -0.008951316 | -0.009591641 |  |  |  |  | 143.9447 | -0.0524227 | -0.002948762 | -0.003159699
115.8592 | 12.85416 | 0.7230427 | 0.774765 | 101.9631 | 16.01019 | 0.9005686 | 0.96499 | [12 empty] | 147.9615 | -0.2056674 | -0.01156873 | -0.01239629 |  |  |  |  | 145.9428 | -0.1593999 | -0.0089662 | -0.00960759 |  |  |  |  | 143.9511 | -0.05272028 | -0.002965501 | -0.003177635
115.8539 | 12.86 | 0.7233713 | 0.7751171 | 101.9708 | 16.00998 | 0.9005567 | 0.9649773 | [12 empty] | 147.9696 | -0.2057841 | -0.0115753 | -0.01240333 |  |  |  |  | 145.9511 | -0.1602467 | -0.009013829 | -0.009658626 |  |  |  |  | 143.96 | -0.05316664 | -0.002990608 | -0.003204539
115.8466 | 12.86537 | 0.7236733 | 0.7754407 | 101.9806 | 16.00945 | 0.9005271 | 0.9649456 | [12 empty] | 147.9775 | -0.2067179 | -0.01162782 | -0.01245961 |  |  |  |  | 145.9583 | -0.1604054 | -0.009022759 | -0.009668195 |  |  |  |  | 143.9678 | -0.05346421 | -0.003007347 | -0.003222475
115.8396 | 12.87084 | 0.7239812 | 0.7757706 | 101.9886 | 16.00966 | 0.900539 | 0.9649583 | [12 empty] | 147.9849 | -0.2068346 | -0.01163439 | -0.01246665 |  |  |  |  | 145.9666 | -0.161358 | -0.009076342 | -0.009725611 |  |  |  |  | 143.9766 | -0.05405936 | -0.003040824 | -0.003258347
115.8326 | 12.87663 | 0.7243068 | 0.7761195 | 101.9968 | 16.00977 | 0.9005449 | 0.9649646 | [12 empty] | 147.9936 | -0.2074183 | -0.01166722 | -0.01250182 |  |  |  |  | 145.9738 | -0.1613051 | -0.009073365 | -0.009722421 |  |  |  |  | 143.984 | -0.05410896 | -0.003043614 | -0.003261336
115.8258 | 12.88252 | 0.7246383 | 0.7764748 | 102.006 | 16.00987 | 0.9005508 | 0.964971 | [12 empty] | 148.0011 | -0.2078268 | -0.0116902 | -0.01252645 |  |  |  |  | 145.9828 | -0.1616226 | -0.009091226 | -0.00974156 |  |  |  |  | 143.9926 | -0.05485289 | -0.00308546 | -0.003306176
115.8188 | 12.88884 | 0.7249936 | 0.7768554 | 102.0144 | 16.00956 | 0.900533 | 0.964952 | [12 empty] | 148.0093 | -0.2080019 | -0.01170005 | -0.012537 |  |  |  |  | 145.9909 | -0.1614109 | -0.009079319 | -0.009728801 |  |  |  |  | 144.0011 | -0.05515047 | -0.003102198 | -0.003324111
115.8085 | 12.89668 | 0.7254347 | 0.7773281 | 102.0219 | 16.00935 | 0.9005212 | 0.9649393 | [12 empty] | 148.0184 | -0.2079435 | -0.01169676 | -0.01253348 |  |  |  |  | 145.9985 | -0.1620989 | -0.009118018 | -0.009770268 |  |  |  |  | 144.0092 | -0.05574562 | -0.003135675 | -0.003359983
115.7974 | 12.90542 | 0.7259261 | 0.7778546 | 102.0308 | 16.00908 | 0.9005064 | 0.9649234 | [12 empty] | 148.0266 | -0.2082937 | -0.01171646 | -0.01255459 |  |  |  |  | 146.0078 | -0.1623106 | -0.009129925 | -0.009783027 |  |  |  |  | 144.0177 | -0.05604319 | -0.003152414 | -0.003377919
115.789 | 12.91136 | 0.7262606 | 0.7782131 | 102.038 | 16.00887 | 0.9004946 | 0.9649107 | [12 empty] | 148.0359 | -0.2087022 | -0.01173944 | -0.01257921 |  |  |  |  | 146.0153 | -0.1629457 | -0.009165647 | -0.009821304 |  |  |  |  | 144.0259 | -0.05604319 | -0.003152414 | -0.003377919
115.7806 | 12.91668 | 0.7265596 | 0.7785334 | 102.0464 | 16.00935 | 0.9005212 | 0.9649393 | [12 empty] | 148.0435 | -0.2091108 | -0.01176242 | -0.01260384 |  |  |  |  | 146.0243 | -0.1635278 | -0.009198392 | -0.009856392 |  |  |  |  | 144.0348 | -0.05643996 | -0.003174732 | -0.003401833
115.7729 | 12.92226 | 0.7268734 | 0.7788697 | 102.0586 | 16.00919 | 0.9005123 | 0.9649298 | [12 empty] | 148.0513 | -0.2098695 | -0.0118051 | -0.01264957 |  |  |  |  | 146.0324 | -0.1636336 | -0.009204346 | -0.009862771 |  |  |  |  | 144.0434 | -0.05663834 | -0.003185891 | -0.003413791
115.7646 | 12.92831 | 0.7272138 | 0.7792345 | 102.0704 | 16.00861 | 0.9004798 | 0.9648949 | [12 empty] | 148.0614 | -0.2105698 | -0.01184449 | -0.01269178 |  |  |  |  | 146.0401 | -0.1642158 | -0.009237091 | -0.009897859 |  |  |  |  | 144.0519 | -0.05683672 | -0.00319705 | -0.003425748
115.7567 | 12.93399 | 0.7275335 | 0.779577 | 102.0781 | 16.00861 | 0.9004798 | 0.9648949 | [12 empty] | 148.069 | -0.2111534 | -0.01187732 | -0.01272696 |  |  |  |  | 146.0479 | -0.1645333 | -0.009254952 | -0.009916997 |  |  |  |  | 144.0604 | -0.05718389 | -0.003216578 | -0.003446673
115.7491 | 12.93989 | 0.7278651 | 0.7799323 | 102.0869 | 16.00808 | 0.9004502 | 0.9648631 | [12 empty] | 148.0778 | -0.2116787 | -0.01190687 | -0.01275861 |  |  |  |  | 146.0574 | -0.164745 | -0.009266859 | -0.009929757 |  |  |  |  | 144.0689 | -0.05777904 | -0.003250055 | -0.003482545
115.7418 | 12.94563 | 0.7281877 | 0.7802781 | 102.0954 | 16.00803 | 0.9004472 | 0.96486 | [12 empty] | 148.0845 | -0.2123207 | -0.01194298 | -0.01279731 |  |  |  |  | 146.0654 | -0.1646921 | -0.009263882 | -0.009926567 |  |  |  |  | 144.0774 | -0.05772945 | -0.003247265 | -0.003479556
115.7329 | 12.95126 | 0.7285045 | 0.7806175 | 102.1022 | 16.00745 | 0.9004146 | 0.9648251 | [12 empty] | 148.0925 | -0.2123207 | -0.01194298 | -0.01279731 |  |  |  |  | 146.0741 | -0.165433 | -0.009305558 | -0.009971224 |  |  |  |  | 144.0849 | -0.05837419 | -0.003283532 | -0.003518417
115.7241 | 12.95741 | 0.7288508 | 0.7809886 | 102.1111 | 16.00682 | 0.9003791 | 0.964787 | [12 empty] | 148.1016 | -0.2126125 | -0.01195939 | -0.0128149 |  |  |  |  | 146.082 | -0.1657505 | -0.009323419 | -0.009990362 |  |  |  |  | 144.0934 | -0.05887015 | -0.003311429 | -0.00354831
115.7168 | 12.9632 | 0.7291765 | 0.7813375 | 102.1188 | 16.00645 | 0.9003584 | 0.9647648 | [12 empty] | 148.1097 | -0.2131961 | -0.01199222 | -0.01285007 |  |  |  |  | 146.0916 | -0.166121 | -0.009344257 | -0.01001269 |  |  |  |  | 144.1027 | -0.05931651 | -0.003336537 | -0.003575213
115.708 | 12.9682 | 0.7294577 | 0.7816389 | 102.1266 | 16.00619 | 0.9003436 | 0.9647489 | [12 empty] | 148.1177 | -0.2139548 | -0.0120349 | -0.0128958 |  |  |  |  | 146.0998 | -0.1668619 | -0.009385932 | -0.01005735 |  |  |  |  | 144.1104 | -0.05971328 | -0.003358855 | -0.003599128
115.6954 | 12.97636 | 0.7299165 | 0.7821305 | 102.1338 | 16.00619 | 0.9003436 | 0.9647489 | [12 empty] | 148.1256 | -0.2144217 | -0.01206116 | -0.01292395 |  |  |  |  | 146.1077 | -0.1675498 | -0.009424631 | -0.01009881 |  |  |  |  | 144.1191 | -0.06050681 | -0.003403491 | -0.003646957
115.6828 | 12.98467 | 0.7303843 | 0.7826317 | 102.1415 | 16.00608 | 0.9003377 | 0.9647426 | [12 empty] | 148.1342 | -0.2147135 | -0.01207757 | -0.01294153 |  |  |  |  | 146.1156 | -0.1679203 | -0.009445469 | -0.01012114 |  |  |  |  | 144.1266 | -0.06105236 | -0.003434178 | -0.003679839
115.6744 | 12.9902 | 0.7306951 | 0.7829648 | 102.1508 | 16.00619 | 0.9003436 | 0.9647489 | [12 empty] | 148.1416 | -0.2144217 | -0.01206116 | -0.01292395 |  |  |  |  | 146.1247 | -0.1682907 | -0.009466306 | -0.01014347 |  |  |  |  | 144.135 | -0.06130034 | -0.003448127 | -0.003694786
115.665 | 12.99625 | 0.7310355 | 0.7833296 | 102.1579 | 16.00529 | 0.9002933 | 0.964695 | [12 empty] | 148.15 | -0.2146551 | -0.01207429 | -0.01293802 |  |  |  |  | 146.1325 | -0.1686612 | -0.009487144 | -0.0101658 |  |  |  |  | 144.1433 | -0.06204428 | -0.003489973 | -0.003739625
115.6566 | 13.00204 | 0.7313612 | 0.7836785 | 102.1695 | 16.00514 | 0.9002844 | 0.9646855 | [12 empty] | 148.1566 | -0.2150637 | -0.01209727 | -0.01296264 |  |  |  |  | 146.1404 | -0.1687141 | -0.009490121 | -0.01016899 |  |  |  |  | 144.1508 | -0.06239145 | -0.003509501 | -0.003760551
115.6472 | 13.00752 | 0.731669 | 0.7840084 | 102.1813 | 16.00461 | 0.9002548 | 0.9646538 | [12 empty] | 148.1648 | -0.215764 | -0.01213666 | -0.01300485 |  |  |  |  | 146.1499 | -0.1692433 | -0.009519889 | -0.01020089 |  |  |  |  | 144.1586 | -0.06323457 | -0.003556927 | -0.003811369
115.6385 | 13.01304 | 0.7319799 | 0.7843415 | 102.1906 | 16.0045 | 0.9002489 | 0.9646474 | [12 empty] | 148.1728 | -0.2160558 | -0.01215308 | -0.01302244 |  |  |  |  | 146.1582 | -0.1699842 | -0.009561565 | -0.01024554 |  |  |  |  | 144.1675 | -0.0640777 | -0.003604353 | -0.003862187
115.6299 | 13.01878 | 0.7323025 | 0.7846872 | 102.1992 | 16.0045 | 0.9002489 | 0.9646474 | [20 empty] | 146.1667 | -0.1703547 | -0.009582403 | -0.01026787 |  |  |  |  | 144.1748 | -0.06432568 | -0.003618301 | -0.003877134
115.6211 | 13.02462 | 0.7326311 | 0.7850393 | 102.208 | 16.00398 | 0.9002193 | 0.9646157 | [20 empty] | 146.1754 | -0.170831 | -0.009609194 | -0.01029658 |  |  |  |  | 144.1826 | -0.06432568 | -0.003618301 | -0.003877134
115.6125 | 13.03009 | 0.732939 | 0.7853692 | 102.2156 | 16.00361 | 0.9001985 | 0.9645935 | [20 empty] | 146.1841 | -0.1710956 | -0.009624078 | -0.01031253 |  |  |  |  | 144.1912 | -0.06472245 | -0.003640619 | -0.003901048
115.6024 | 13.03557 | 0.7332469 | 0.7856991 | 102.2255 | 16.00345 | 0.9001897 | 0.964584 | [20 empty] | 146.193 | -0.1714131 | -0.009641939 | -0.01033167 |  |  |  |  | 144.2 | -0.06511921 | -0.003662937 | -0.003924963
115.5947 | 13.04114 | 0.7335607 | 0.7860353 | 102.2343 | 16.00324 | 0.9001778 | 0.9645713 | [20 empty] | 146.2014 | -0.1716248 | -0.009653847 | -0.01034443 |  |  |  |  | 144.2079 | -0.06561517 | -0.003690835 | -0.003954856
115.5849 | 13.04683 | 0.7338804 | 0.7863779 | 102.2423 | 16.00329 | 0.9001808 | 0.9645745 | [20 empty] | 146.2094 | -0.1719423 | -0.009671707 | -0.01036357 |  |  |  |  | 144.2175 | -0.06630951 | -0.003729891 | -0.003996706
115.5754 | 13.05193 | 0.7341675 | 0.7866856 | 102.2509 | 16.00261 | 0.9001423 | 0.9645332 | [20 empty] | 146.2186 | -0.1724716 | -0.009701476 | -0.01039546 |  |  |  |  | 144.2261 | -0.06675587 | -0.003754999 | -0.00402361
115.5606 | 13.0603 | 0.7346382 | 0.78719 | 102.2596 | 16.00166 | 0.900089 | 0.9644762 | [20 empty] | 146.2275 | -0.1731066 | -0.009737198 | -0.01043374 |  |  |  |  | 144.2342 | -0.06715264 | -0.003777317 | -0.004047524
115.5479 | 13.06919 | 0.7351385 | 0.787726 | 102.2681 | 16.00119 | 0.9000624 | 0.9644476 | [20 empty] | 146.2349 | -0.17353 | -0.009761012 | -0.01045926 |  |  |  |  | 144.2427 | -0.067599 | -0.003802425 | -0.004074428
115.5384 | 13.0743 | 0.7354256 | 0.7880337 | 102.2767 | 16.00114 | 0.9000594 | 0.9644444 | [20 empty] | 146.2444 | -0.1739004 | -0.00978185 | -0.01048159 |  |  |  |  | 144.2513 | -0.06824375 | -0.003838691 | -0.004113289
115.5287 | 13.07935 | 0.7357098 | 0.7883383 | 102.2851 | 16.00119 | 0.9000624 | 0.9644476 | [20 empty] | 146.2524 | -0.1743767 | -0.009808641 | -0.01051029 |  |  |  |  | 144.2612 | -0.06844213 | -0.00384985 | -0.004125246
115.52 | 13.0854 | 0.7360503 | 0.788703 | 102.298 | 16.00108 | 0.9000564 | 0.9644413 | [20 empty] | 146.2615 | -0.1752235 | -0.009856271 | -0.01056133 |  |  |  |  | 144.2694 | -0.06893809 | -0.003877748 | -0.004155139
115.5108 | 13.09114 | 0.7363729 | 0.7890488 | 102.3114 | 16.00051 | 0.9000239 | 0.9644064 | [20 empty] | 146.2695 | -0.1760173 | -0.009900923 | -0.01060918 |  |  |  |  | 144.2769 | -0.06958283 | -0.003914014 | -0.004194
115.5007 | 13.09688 | 0.7366956 | 0.7893945 | 102.3211 | 16.00014 | 0.9000032 | 0.9643842 | [20 empty] | 146.2781 | -0.1762819 | -0.009915807 | -0.01062513 |  |  |  |  | 144.2864 | -0.06978121 | -0.003925173 | -0.004205958
115.4917 | 13.10267 | 0.7370212 | 0.7897435 | 102.3292 | 15.99987 | 0.8999884 | 0.9643683 | [20 empty] | 146.2867 | -0.1770228 | -0.009957483 | -0.01066978 |  |  |  |  | 144.2938 | -0.07052515 | -0.00396702 | -0.004250797
115.4824 | 13.10861 | 0.7373558 | 0.7901019 | 102.3389 | 15.99956 | 0.8999706 | 0.9643493 | [20 empty] | 146.2948 | -0.1770757 | -0.00996046 | -0.01067297 |  |  |  |  | 144.3034 | -0.07092192 | -0.003989338 | -0.004274712
115.4732 | 13.11419 | 0.7376696 | 0.7904382 | 102.3484 | 15.99924 | 0.8999528 | 0.9643302 | [20 empty] | 146.3034 | -0.1772345 | -0.00996939 | -0.01068254 |  |  |  |  | 144.3119 | -0.0711203 | -0.004000497 | -0.004286669
115.464 | 13.11956 | 0.7379715 | 0.7907617 | 102.356 | 15.99882 | 0.8999291 | 0.9643049 | [20 empty] | 146.311 | -0.1774991 | -0.009984274 | -0.01069849 |  |  |  |  | 144.3212 | -0.07141787 | -0.004017235 | -0.004304605
115.4537 | 13.12477 | 0.7382646 | 0.7910757 | 102.3658 | 15.99793 | 0.8998788 | 0.9642509 | [20 empty] | 146.3201 | -0.1781871 | -0.01002297 | -0.01073996 |  |  |  |  | 144.3289 | -0.07196343 | -0.004047922 | -0.004337487
115.4452 | 13.13024 | 0.7385724 | 0.7914056 | 102.3743 | 15.9974 | 0.8998492 | 0.9642192 | [20 empty] | 146.3282 | -0.1781342 | -0.01002 | -0.01073677 |  |  |  |  | 144.338 | -0.07240979 | -0.00407303 | -0.004364391
115.4306 | 13.13872 | 0.739049 | 0.7919163 | 102.3834 | 15.99735 | 0.8998463 | 0.964216 | [20 empty] | 146.3348 | -0.1785046 | -0.01004083 | -0.0107591 |  |  |  |  | 144.346 | -0.07310413 | -0.004112086 | -0.004406241
115.4181 | 13.14656 | 0.7394901 | 0.792389 | 102.3915 | 15.99719 | 0.8998374 | 0.9642065 | [20 empty] | 146.3425 | -0.1788221 | -0.01005869 | -0.01077824 |  |  |  |  | 144.3553 | -0.0734017 | -0.004128825 | -0.004424177
115.4075 | 13.15235 | 0.7398158 | 0.7927379 | 102.4001 | 15.99735 | 0.8998463 | 0.964216 | [20 empty] | 146.3522 | -0.179563 | -0.01010037 | -0.01082289 |  |  |  |  | 144.3634 | -0.07404645 | -0.004165092 | -0.004463038
115.3993 | 13.15803 | 0.7401355 | 0.7930805 | 102.4082 | 15.99745 | 0.8998522 | 0.9642224 | [20 empty] | 146.3594 | -0.1803569 | -0.01014502 | -0.01087074 |  |  |  |  | 144.3714 | -0.074592 | -0.004195779 | -0.004495921
115.39 | 13.16335 | 0.7404345 | 0.7934009 | 102.422 | 15.99719 | 0.8998374 | 0.9642065 | [20 empty] | 146.3686 | -0.1807802 | -0.01016884 | -0.01089626 |  |  |  |  | 144.3798 | -0.07503836 | -0.004220887 | -0.004522824
115.3796 | 13.16903 | 0.7407542 | 0.7937434 | 102.4344 | 15.99703 | 0.8998285 | 0.964197 | [20 empty] | 146.3765 | -0.1812565 | -0.01019563 | -0.01092497 |  |  |  |  | 144.3872 | -0.07568311 | -0.004257153 | -0.004561685
115.3715 | 13.17466 | 0.7410709 | 0.7940828 | 102.4429 | 15.99661 | 0.8998048 | 0.9641716 | [20 empty] | 146.3845 | -0.1811507 | -0.01018968 | -0.01091859 |  |  |  |  | 144.3953 | -0.07568311 | -0.004257153 | -0.004561685
115.3629 | 13.18019 | 0.7413818 | 0.7944159 | 102.4508 | 15.99656 | 0.8998019 | 0.9641685 | [20 empty] | 146.3916 | -0.1818387 | -0.01022837 | -0.01096005 |  |  |  |  | 144.4034 | -0.07632785 | -0.00429342 | -0.004600546
115.3537 | 13.18566 | 0.7416896 | 0.7947458 | 102.4596 | 15.99614 | 0.8997782 | 0.9641431 | [20 empty] | 146.4006 | -0.1821033 | -0.01024326 | -0.010976 |  |  |  |  | 144.4119 | -0.07647664 | -0.004301789 | -0.004609514
115.3436 | 13.19124 | 0.7420034 | 0.795082 | 102.4671 | 15.99598 | 0.8997693 | 0.9641336 | [20 empty] | 146.4086 | -0.18295 | -0.01029089 | -0.01102704 |  |  |  |  | 144.4199 | -0.07707179 | -0.004335266 | -0.004645386
115.3341 | 13.19692 | 0.7423231 | 0.7954246 | 102.4758 | 15.99503 | 0.899716 | 0.9640765 | [20 empty] | 146.4175 | -0.1833205 | -0.01031173 | -0.01104937 |  |  |  |  | 144.4289 | -0.07771653 | -0.004371533 | -0.004684247
115.325 | 13.20261 | 0.7426428 | 0.7957672 | 102.4834 | 15.99566 | 0.8997515 | 0.9641145 | [20 empty] | 146.4255 | -0.1835322 | -0.01032363 | -0.01106213 |  |  |  |  | 144.4375 | -0.07776613 | -0.004374323 | -0.004687236
115.315 | 13.20834 | 0.7429655 | 0.796113 | 102.4909 | 15.99556 | 0.8997456 | 0.9641082 | [20 empty] | 146.4342 | -0.1839555 | -0.01034745 | -0.01108764 |  |  |  |  | 144.4454 | -0.07796451 | -0.004385482 | -0.004699194
115.3003 | 13.21671 | 0.7434362 | 0.7966173 | 102.4995 | 15.99514 | 0.8997219 | 0.9640828 | [20 empty] | 146.4424 | -0.1845377 | -0.01038019 | -0.01112273 |  |  |  |  | 144.4532 | -0.0780637 | -0.004391061 | -0.004705172
115.2866 | 13.22534 | 0.7439217 | 0.7971375 | 102.5062 | 15.99487 | 0.8997071 | 0.964067 | [20 empty] | 146.4506 | -0.1848023 | -0.01039508 | -0.01113868 |  |  |  |  | 144.4617 | -0.07865885 | -0.004424538 | -0.004741044
115.2768 | 13.23055 | 0.7442148 | 0.7974516 | 102.5146 | 15.99451 | 0.8996864 | 0.9640448 | [20 empty] | 146.4577 | -0.185014 | -0.01040698 | -0.01115144 |  |  |  |  | 144.471 | -0.07885723 | -0.004435697 | -0.004753001
115.2676 | 13.2356 | 0.7444989 | 0.7977561 | 102.5222 | 15.99435 | 0.8996775 | 0.9640352 | [20 empty] | 146.4662 | -0.185702 | -0.01044568 | -0.01119291 |  |  |  |  | 144.4792 | -0.07955158 | -0.004474754 | -0.004794851
115.2584 | 13.24166 | 0.7448394 | 0.7981209 | 102.5337 | 15.99451 | 0.8996864 | 0.9640448 | [20 empty] | 146.4735 | -0.1860195 | -0.01046354 | -0.01121204 |  |  |  |  | 144.489 | -0.07984915 | -0.004491492 | -0.004812787
115.2486 | 13.24692 | 0.7451354 | 0.7984381 | 102.5443 | 15.99403 | 0.8996598 | 0.9640162 | [20 empty] | 146.4821 | -0.1864958 | -0.01049033 | -0.01124075 |  |  |  |  | 144.496 | -0.08034511 | -0.004519389 | -0.00484268
115.2406 | 13.25229 | 0.7454374 | 0.7987616 | 102.5524 | 15.99398 | 0.8996568 | 0.964013 | [20 empty] | 146.4894 | -0.1869721 | -0.01051713 | -0.01126946 |  |  |  |  | 144.5045 | -0.08103945 | -0.004558446 | -0.004884531
115.2311 | 13.25755 | 0.7457334 | 0.7990788 | 102.5578 | 15.99387 | 0.8996509 | 0.9640067 | [20 empty] | 146.4975 | -0.1875013 | -0.01054689 | -0.01130136 |  |  |  |  | 144.5123 | -0.08133702 | -0.004575184 | -0.004902467
115.2212 | 13.26344 | 0.7460649 | 0.7994341 | 102.5657 | 15.99351 | 0.8996302 | 0.9639845 | [20 empty] | 146.506 | -0.1880834 | -0.01057964 | -0.01133645 |  |  |  |  | 144.5204 | -0.08133702 | -0.004575184 | -0.004902467
115.2128 | 13.26871 | 0.746361 | 0.7997513 | 102.573 | 15.99308 | 0.8996065 | 0.9639591 | [20 empty] | 146.5139 | -0.1887714 | -0.01061834 | -0.01137791 |  |  |  |  | 144.5285 | -0.08188258 | -0.004605872 | -0.004935349
115.2029 | 13.27418 | 0.7466688 | 0.8000812 | 102.5804 | 15.99282 | 0.8995917 | 0.9639432 | [20 empty] | 146.523 | -0.1891948 | -0.01064215 | -0.01140343 |  |  |  |  | 144.5372 | -0.08222975 | -0.0046254 | -0.004956274
115.1937 | 13.27992 | 0.7469915 | 0.800427 | 102.5874 | 15.9924 | 0.899568 | 0.9639179 | [20 empty] | 146.5321 | -0.1889831 | -0.01063025 | -0.01139067 |  |  |  |  | 144.5455 | -0.08262651 | -0.004647718 | -0.004980189
115.1852 | 13.28534 | 0.7472964 | 0.8007537 | 102.5964 | 15.99145 | 0.8995147 | 0.9638608 | [20 empty] | 146.5404 | -0.1894594 | -0.01065704 | -0.01141938 |  |  |  |  | 144.553 | -0.08297368 | -0.004667246 | -0.005001114
115.1751 | 13.29092 | 0.7476102 | 0.8010899 | 102.6035 | 15.99114 | 0.8994969 | 0.9638417 | [20 empty] | 146.5488 | -0.1901474 | -0.01069574 | -0.01146085 |  |  |  |  | 144.5614 | -0.08342004 | -0.004692354 | -0.005028018
115.162 | 13.29828 | 0.7480247 | 0.801534 | 102.6117 | 15.99066 | 0.8994703 | 0.9638132 | [20 empty] | 146.5582 | -0.1904649 | -0.0107136 | -0.01147999 |  |  |  |  | 144.5696 | -0.08381681 | -0.004714672 | -0.005051932
115.1484 | 13.30649 | 0.7484865 | 0.8020288 | 102.6194 | 15.9904 | 0.8994555 | 0.9637973 | [20 empty] | 146.5668 | -0.1909412 | -0.01074039 | -0.01150869 |  |  |  |  | 144.5769 | -0.08431277 | -0.004742569 | -0.005081825
115.1403 | 13.31176 | 0.7487825 | 0.8023461 | 102.6282 | 15.99051 | 0.8994614 | 0.9638037 | [20 empty] | 146.5748 | -0.1913116 | -0.01076123 | -0.01153102 |  |  |  |  | 144.5854 | -0.08470953 | -0.004764887 | -0.00510574
115.131 | 13.31691 | 0.7490726 | 0.8026569 | 102.6371 | 15.99072 | 0.8994733 | 0.9638164 | [20 empty] | 146.5834 | -0.1909941 | -0.01074336 | -0.01151188 |  |  |  |  | 144.593 | -0.08470953 | -0.004764887 | -0.00510574
115.1232 | 13.3226 | 0.7493923 | 0.8029995 | 102.6497 | 15.99061 | 0.8994673 | 0.96381 | [20 empty] | 146.5934 | -0.1912058 | -0.01075527 | -0.01152464 |  |  |  |  | 144.6012 | -0.08535428 | -0.004801154 | -0.005144601
115.1142 | 13.3287 | 0.7497357 | 0.8033675 | 102.662 | 15.99066 | 0.8994703 | 0.9638132 | [20 empty] | 146.6009 | -0.1916821 | -0.01078206 | -0.01155335 |  |  |  |  | 144.6092 | -0.08550306 | -0.004809523 | -0.005153568
115.1058 | 13.33375 | 0.7500199 | 0.803672 | 102.6709 | 15.99024 | 0.8994466 | 0.9637878 | [20 empty] | 146.6106 | -0.1920525 | -0.0108029 | -0.01157568 |  |  |  |  | 144.6185 | -0.08589983 | -0.004831841 | -0.005177483
115.0971 | 13.33933 | 0.7503337 | 0.8040082 | 102.6791 | 15.99024 | 0.8994466 | 0.9637878 | [20 empty] | 146.6184 | -0.1925818 | -0.01083267 | -0.01160758 |  |  |  |  | 144.6253 | -0.08659417 | -0.004870898 | -0.005219333
115.0881 | 13.3447 | 0.7506356 | 0.8043318 | 102.6882 | 15.98982 | 0.8994229 | 0.9637624 | [20 empty] | 146.6264 | -0.1930051 | -0.01085648 | -0.01163309 |  |  |  |  | 144.634 | -0.08723892 | -0.004907164 | -0.005258194
115.0805 | 13.35017 | 0.7509435 | 0.8046617 | 102.6957 | 15.9894 | 0.8993993 | 0.9637371 | [20 empty] | 146.6352 | -0.1932697 | -0.01087137 | -0.01164904 |  |  |  |  | 144.6425 | -0.08748689 | -0.004921113 | -0.005273141
115.0718 | 13.35575 | 0.7512573 | 0.8049979 | 102.7044 | 15.98903 | 0.8993785 | 0.9637149 | [20 empty] | 146.6429 | -0.193799 | -0.01090114 | -0.01168094 |  |  |  |  | 144.6509 | -0.08793326 | -0.004946221 | -0.005300045
115.0637 | 13.36091 | 0.7515474 | 0.8053088 | 102.7129 | 15.98893 | 0.8993726 | 0.9637085 | [20 empty] | 146.6519 | -0.1945399 | -0.01094281 | -0.0117256 |  |  |  |  | 144.6597 | -0.088578 | -0.004982487 | -0.005338906
115.0556 | 13.3658 | 0.7518227 | 0.8056038 | 102.7209 | 15.98845 | 0.899346 | 0.96368 | [20 empty] | 146.6605 | -0.195122 | -0.01097556 | -0.01176068 |  |  |  |  | 144.669 | -0.08867719 | -0.004988067 | -0.005344884
115.0436 | 13.37449 | 0.7523112 | 0.8061271 | 102.7301 | 15.98877 | 0.8993637 | 0.963699 | [20 empty] | 146.6685 | -0.1955454 | -0.01099937 | -0.0117862 |  |  |  |  | 144.6772 | -0.08907396 | -0.005010385 | -0.005368799
115.0318 | 13.3827 | 0.752773 | 0.806622 | 102.7385 | 15.98845 | 0.899346 | 0.96368 | [20 empty] | 146.6774 | -0.1957571 | -0.01101128 | -0.01179896 |  |  |  |  | 144.6864 | -0.08942113 | -0.005029913 | -0.005389724
115.0243 | 13.38828 | 0.7530868 | 0.8069582 | 102.7471 | 15.98798 | 0.8993193 | 0.9636514 | [20 empty] | 146.6855 | -0.1960746 | -0.01102914 | -0.0118181 |  |  |  |  | 144.6948 | -0.0897187 | -0.005046652 | -0.00540766
115.0169 | 13.39375 | 0.7533946 | 0.8072881 | 102.7557 | 15.98745 | 0.8992897 | 0.9636197 | [20 empty] | 146.6942 | -0.19581 | -0.01101426 | -0.01180215 |  |  |  |  | 144.7032 | -0.08996668 | -0.0050606 | -0.005422606
115.0089 | 13.39875 | 0.7536759 | 0.8075895 | 102.7683 | 15.9874 | 0.8992868 | 0.9636165 | [20 empty] | 146.7022 | -0.1969213 | -0.01107677 | -0.01186914 |  |  |  |  | 144.7121 | -0.09041304 | -0.005085708 | -0.00544951
115.0017 | 13.40333 | 0.7539334 | 0.8078654 | 102.7801 | 15.98724 | 0.8992779 | 0.963607 | [20 empty] | 146.7102 | -0.1975564 | -0.01111249 | -0.01190741 |  |  |  |  | 144.7207 | -0.0909586 | -0.005116395 | -0.005482392
114.9935 | 13.40875 | 0.7542383 | 0.8081922 | 102.7899 | 15.98682 | 0.8992542 | 0.9635816 | [20 empty] | 146.7186 | -0.1978739 | -0.01113035 | -0.01192655 |  |  |  |  | 144.7285 | -0.09140496 | -0.005141503 | -0.005509296
114.9866 | 13.41438 | 0.7545551 | 0.8085316 | 102.7977 | 15.98651 | 0.8992364 | 0.9635626 | [20 empty] | 146.728 | -0.1982973 | -0.01115417 | -0.01195207 |  |  |  |  | 144.7365 | -0.09185132 | -0.005166611 | -0.0055362
114.9801 | 13.41964 | 0.7548511 | 0.8088488 | 102.8056 | 15.98661 | 0.8992424 | 0.9635689 | [20 empty] | 146.7362 | -0.1986148 | -0.01117203 | -0.01197121 |  |  |  |  | 144.7443 | -0.09195051 | -0.00517219 | -0.005542179
114.9728 | 13.42512 | 0.755159 | 0.8091787 | 102.8138 | 15.9863 | 0.8992246 | 0.9635499 | [20 empty] | 146.7441 | -0.1990911 | -0.01119882 | -0.01199992 |  |  |  |  | 144.7524 | -0.0920993 | -0.005180559 | -0.005551147
114.9648 | 13.43069 | 0.7554728 | 0.8095149 | 102.822 | 15.98577 | 0.899195 | 0.9635182 | [20 empty] | 146.7522 | -0.1990911 | -0.01119882 | -0.01199992 |  |  |  |  | 144.759 | -0.09239687 | -0.005197298 | -0.005569082
114.9575 | 13.43585 | 0.7557629 | 0.8098258 | 102.8311 | 15.98498 | 0.8991506 | 0.9634706 | [20 empty] | 146.7595 | -0.1998849 | -0.01124347 | -0.01204776 |  |  |  |  | 144.7663 | -0.09264485 | -0.005211247 | -0.005584029
114.9506 | 13.44096 | 0.75605 | 0.8101334 | 102.8378 | 15.98514 | 0.8991595 | 0.9634801 | [20 empty] | 146.7673 | -0.1997791 | -0.01123752 | -0.01204138 |  |  |  |  | 144.7743 | -0.09294243 | -0.005227985 | -0.005601965
114.9403 | 13.4488 | 0.7564911 | 0.8106061 | 102.846 | 15.98472 | 0.8991358 | 0.9634547 | [20 empty] | 146.7758 | -0.2000966 | -0.01125538 | -0.01206052 |  |  |  |  | 144.7827 | -0.09388475 | -0.00528099 | -0.005658762
114.9284 | 13.45675 | 0.7569381 | 0.8110851 | 102.8539 | 15.98472 | 0.8991358 | 0.9634547 | [20 empty] | 146.7834 | -0.2006259 | -0.01128515 | -0.01209242 |  |  |  |  | 144.7909 | -0.0944303 | -0.005311677 | -0.005691644
114.9213 | 13.46174 | 0.7572193 | 0.8113864 | 102.863 | 15.98487 | 0.8991447 | 0.9634643 | [20 empty] | 146.7914 | -0.2007317 | -0.0112911 | -0.0120988 |  |  |  |  | 144.7985 | -0.09457909 | -0.005320047 | -0.005700612
114.9126 | 13.46701 | 0.7575154 | 0.8117036 | 102.8713 | 15.98461 | 0.8991299 | 0.9634484 | [20 empty] | 146.7993 | -0.2014197 | -0.0113298 | -0.01214027 |  |  |  |  | 144.8066 | -0.09517423 | -0.005353524 | -0.005736484
114.9056 | 13.47195 | 0.7577936 | 0.8120018 | 102.8834 | 15.98419 | 0.8991062 | 0.963423 | [20 empty] | 146.807 | -0.201896 | -0.01135659 | -0.01216898 |  |  |  |  | 144.8137 | -0.09517423 | -0.005353524 | -0.005736484
114.8991 | 13.47732 | 0.7580956 | 0.8123253 | 102.896 | 15.98398 | 0.8990943 | 0.9634103 | [20 empty] | 146.8155 | -0.2024781 | -0.01138934 | -0.01220406 |  |  |  |  | 144.8224 | -0.09547181 | -0.005370262 | -0.00575442
114.8908 | 13.48237 | 0.7583798 | 0.8126299 | 102.9047 | 15.98345 | 0.8990647 | 0.9633786 | [20 empty] | 146.8239 | -0.2026369 | -0.01139827 | -0.01221363 |  |  |  |  | 144.8304 | -0.09542221 | -0.005367472 | -0.00575143
114.8835 | 13.48801 | 0.7586965 | 0.8129693 | 102.9132 | 15.98393 | 0.8990914 | 0.9634072 | [20 empty] | 146.8308 | -0.2033778 | -0.01143994 | -0.01225829 |  |  |  |  | 144.8384 | -0.09571979 | -0.005384211 | -0.005769366
114.8756 | 13.49322 | 0.7589896 | 0.8132833 | 102.9212 | 15.98345 | 0.8990647 | 0.9633786 | [20 empty] | 146.8383 | -0.2030073 | -0.0114191 | -0.01223596 |  |  |  |  | 144.8464 | -0.09591817 | -0.00539537 | -0.005781323
114.8678 | 13.49816 | 0.7592679 | 0.8135815 | 102.9299 | 15.9833 | 0.8990559 | 0.9633691 | [20 empty] | 146.8476 | -0.2034836 | -0.0114459 | -0.01226467 |  |  |  |  | 144.8552 | -0.09611655 | -0.005406529 | -0.005793281
114.8607 | 13.50322 | 0.759552 | 0.813886 | 102.9392 | 15.98293 | 0.8990351 | 0.9633469 | [20 empty] | 146.8556 | -0.2043304 | -0.01149352 | -0.01231571 |  |  |  |  | 144.8634 | -0.09656292 | -0.005431637 | -0.005820184
114.8542 | 13.50853 | 0.759851 | 0.8142064 | 102.9468 | 15.9823 | 0.8989996 | 0.9633088 | [20 empty] | 146.8637 | -0.2049654 | -0.01152925 | -0.01235398 |  |  |  |  | 144.8726 | -0.09705887 | -0.005459534 | -0.005850077
114.8453 | 13.51364 | 0.7601382 | 0.8145141 | 102.9558 | 15.98219 | 0.8989937 | 0.9633025 | [20 empty] | 146.873 | -0.2054417 | -0.01155604 | -0.01238269 |  |  |  |  | 144.8802 | -0.09725726 | -0.005470693 | -0.005862035
114.8348 | 13.52153 | 0.7605822 | 0.8149899 | 102.9629 | 15.98245 | 0.8990085 | 0.9633184 | [20 empty] | 146.8801 | -0.2058122 | -0.01157688 | -0.01240502 |  |  |  |  | 144.8884 | -0.09780281 | -0.00550138 | -0.005894917
114.8229 | 13.52916 | 0.7610115 | 0.8154498 | 102.9719 | 15.98245 | 0.8990085 | 0.9633184 | [20 empty] | 146.8886 | -0.2061826 | -0.01159771 | -0.01242735 |  |  |  |  | 144.8962 | -0.09824917 | -0.005526488 | -0.005921821
114.8152 | 13.53442 | 0.7613075 | 0.815767 | 102.9795 | 15.98188 | 0.8989759 | 0.9632835 | [20 empty] | 146.8967 | -0.2065531 | -0.01161855 | -0.01244968 |  |  |  |  | 144.9046 | -0.09814998 | -0.005520908 | -0.005915842
114.8076 | 13.53974 | 0.7616065 | 0.8160874 | 102.9874 | 15.98161 | 0.8989611 | 0.9632676 | [20 empty] | 146.906 | -0.2071352 | -0.0116513 | -0.01248476 |  |  |  |  | 144.9129 | -0.09899311 | -0.005568334 | -0.005966661
114.8004 | 13.54511 | 0.7619084 | 0.8164109 | 103 | 15.98135 | 0.8989463 | 0.9632517 | [20 empty] | 146.9133 | -0.2072411 | -0.01165725 | -0.01249114 |  |  |  |  | 144.9218 | -0.09914189 | -0.005576703 | -0.005975628
114.7926 | 13.5499 | 0.7621778 | 0.8166996 | 103.0111 | 15.98114 | 0.8989345 | 0.963239 | [20 empty] | 146.9224 | -0.2072411 | -0.01165725 | -0.01249114 |  |  |  |  | 144.9294 | -0.09934028 | -0.005587862 | -0.005987586
114.7857 | 13.55458 | 0.7624413 | 0.8169819 | 103.0208 | 15.98082 | 0.8989167 | 0.96322 | [20 empty] | 146.9302 | -0.2072411 | -0.01165725 | -0.01249114 |  |  |  |  | 144.9377 | -0.09978664 | -0.00561297 | -0.006014489
114.7782 | 13.55937 | 0.7627107 | 0.8172706 | 103.028 | 15.98019 | 0.8988812 | 0.963182 | [20 empty] | 146.9392 | -0.2077173 | -0.01168404 | -0.01251985 |  |  |  |  | 144.9448 | -0.09988583 | -0.00561855 | -0.006020468
114.7702 | 13.56453 | 0.7630008 | 0.8175814 | 103.0363 | 15.97993 | 0.8988664 | 0.9631661 | [20 empty] | 146.9476 | -0.2078761 | -0.01169297 | -0.01252942 |  |  |  |  | 144.953 | -0.1002826 | -0.005640868 | -0.006044383
114.7634 | 13.56984 | 0.7632998 | 0.8179018 | 103.0437 | 15.97993 | 0.8988664 | 0.9631661 | [20 empty] | 146.9558 | -0.2085112 | -0.01172869 | -0.0125677 |  |  |  |  | 144.9598 | -0.1006794 | -0.005663186 | -0.006068297
114.7554 | 13.575 | 0.7635899 | 0.8182127 | 103.0519 | 15.97935 | 0.8988338 | 0.9631312 | [20 empty] | 146.9645 | -0.2090404 | -0.01175846 | -0.01259959 |  |  |  |  | 144.9688 | -0.1009273 | -0.005677134 | -0.006083244
114.7487 | 13.58047 | 0.7638978 | 0.8185426 | 103.0601 | 15.97935 | 0.8988338 | 0.9631312 | [20 empty] | 146.9724 | -0.2094638 | -0.01178228 | -0.01262511 |  |  |  |  | 144.9767 | -0.1013737 | -0.005702242 | -0.006110147
114.74 | 13.58595 | 0.7642056 | 0.8188725 | 103.0679 | 15.97914 | 0.898822 | 0.9631185 | [20 empty] | 146.9803 | -0.2098342 | -0.01180311 | -0.01264744 |  |  |  |  | 144.9842 | -0.1022168 | -0.005749668 | -0.006160966
114.7331 | 13.5911 | 0.7644957 | 0.8191833 | 103.0762 | 15.97888 | 0.8988072 | 0.9631027 | [20 empty] | 146.9886 | -0.210628 | -0.01184777 | -0.01269529 |  |  |  |  | 144.9914 | -0.1024152 | -0.005760827 | -0.006172923
114.7222 | 13.59868 | 0.764922 | 0.8196401 | 103.0852 | 15.97861 | 0.8987924 | 0.9630868 | [20 empty] | 146.997 | -0.2114748 | -0.0118954 | -0.01274632 |  |  |  |  | 144.9998 | -0.1027624 | -0.005780355 | -0.006193848
114.7104 | 13.60626 | 0.7653483 | 0.8200969 | 103.0925 | 15.97835 | 0.8987776 | 0.9630709 | [20 empty] | 147.0062 | -0.2118982 | -0.01191921 | -0.01277184 |  |  |  |  | 145.0079 | -0.1031096 | -0.005799883 | -0.006214773
114.7027 | 13.61126 | 0.7656295 | 0.8203982 | 103.1001 | 15.97777 | 0.898745 | 0.963036 | [20 empty] | 147.0134 | -0.2127978 | -0.01196982 | -0.01282607 |  |  |  |  | 145.0156 | -0.1036551 | -0.00583057 | -0.006247656
114.6956 | 13.61684 | 0.7659433 | 0.8207345 | 103.1084 | 15.97788 | 0.8987509 | 0.9630424 | [20 empty] | 147.021 | -0.2129566 | -0.01197875 | -0.01283564 |  |  |  |  | 145.0232 | -0.1041015 | -0.005855678 | -0.006274559
114.6876 | 13.62152 | 0.7662068 | 0.8210168 | 103.1213 | 15.97735 | 0.8987213 | 0.9630107 | [20 empty] | 147.0295 | -0.2134858 | -0.01200852 | -0.01286754 |  |  |  |  | 145.0309 | -0.1048454 | -0.005897524 | -0.006319399
114.6816 | 13.62584 | 0.7664495 | 0.8212769 | 103.1344 | 15.97672 | 0.8986858 | 0.9629726 | [20 empty] | 147.038 | -0.2137504 | -0.0120234 | -0.01288348 |  |  |  |  | 145.0386 | -0.1051926 | -0.005917052 | -0.006340324
114.6729 | 13.63073 | 0.7667248 | 0.8215719 | 103.1421 | 15.97651 | 0.898674 | 0.9629599 | [20 empty] | 147.0448 | -0.2141738 | -0.01204721 | -0.012909 |  |  |  |  | 145.0464 | -0.1050438 | -0.005908683 | -0.006331356
114.6657 | 13.63584 | 0.767012 | 0.8218796 | 103.1497 | 15.97624 | 0.8986592 | 0.962944 | [20 empty] | 147.053 | -0.2144913 | -0.01206508 | -0.01292814 |  |  |  |  | 145.0554 | -0.105391 | -0.005928211 | -0.006352281
114.6578 | 13.64068 | 0.7672843 | 0.8221714 | 103.1586 | 15.97619 | 0.8986562 | 0.9629409 | [20 empty] | 147.0607 | -0.2151793 | -0.01210377 | -0.01296961 |  |  |  |  | 145.063 | -0.1059365 | -0.005958899 | -0.006385164
114.6515 | 13.64573 | 0.7675685 | 0.8224759 | 103.1668 | 15.97614 | 0.8986533 | 0.9629377 | [20 empty] | 147.0694 | -0.2156027 | -0.01212759 | -0.01299513 |  |  |  |  | 145.0712 | -0.1061845 | -0.005972847 | -0.00640011
114.6437 | 13.65078 | 0.7678527 | 0.8227804 | 103.1746 | 15.97551 | 0.8986177 | 0.9628996 | [20 empty] | 147.0771 | -0.2155497 | -0.01212461 | -0.01299194 |  |  |  |  | 145.0787 | -0.1063829 | -0.005984006 | -0.006412068
114.636 | 13.65552 | 0.7681191 | 0.8230659 | 103.1814 | 15.97509 | 0.8985941 | 0.9628743 | [20 empty] | 147.086 | -0.2161848 | -0.01216033 | -0.01303021 |  |  |  |  | 145.0875 | -0.1066309 | -0.005997955 | -0.006427014
114.629 | 13.66026 | 0.7683856 | 0.8233514 | 103.1914 | 15.97482 | 0.8985793 | 0.9628584 | [20 empty] | 147.0933 | -0.2159731 | -0.01214843 | -0.01301745 |  |  |  |  | 145.0958 | -0.1066309 | -0.005997955 | -0.006427014
114.6171 | 13.66805 | 0.7688237 | 0.8238209 | 103.1996 | 15.97461 | 0.8985674 | 0.9628457 | [20 empty] | 147.101 | -0.2163965 | -0.01217224 | -0.01304297 |  |  |  |  | 145.1045 | -0.107474 | -0.006045381 | -0.006477832
114.6065 | 13.6761 | 0.7692766 | 0.8243062 | 103.2083 | 15.97435 | 0.8985526 | 0.9628299 | [20 empty] | 147.11 | -0.2169786 | -0.01220499 | -0.01307806 |  |  |  |  | 145.1122 | -0.1081187 | -0.006081648 | -0.006516693
114.5988 | 13.68141 | 0.7695756 | 0.8246266 | 103.2156 | 15.97435 | 0.8985526 | 0.9628299 | [20 empty] | 147.1173 | -0.2176137 | -0.01224071 | -0.01311634 |  |  |  |  | 145.1202 | -0.1085651 | -0.006106755 | -0.006543597
114.5911 | 13.68636 | 0.7698539 | 0.8249247 | 103.2245 | 15.97398 | 0.8985319 | 0.9628076 | [20 empty] | 147.126 | -0.2176137 | -0.01224071 | -0.01311634 |  |  |  |  | 145.1289 | -0.1091602 | -0.006140232 | -0.006579469
114.5828 | 13.69131 | 0.7701321 | 0.8252229 | 103.2369 | 15.97388 | 0.898526 | 0.9628013 | [20 empty] | 147.1344 | -0.2182487 | -0.01227643 | -0.01315461 |  |  |  |  | 145.1365 | -0.1095074 | -0.00615976 | -0.006600394
114.5748 | 13.69657 | 0.7704282 | 0.8255401 | 103.2483 | 15.97356 | 0.8985082 | 0.9627823 | [20 empty] | 147.1425 | -0.218778 | -0.0123062 | -0.01318651 |  |  |  |  | 145.1455 | -0.1098546 | -0.006179289 | -0.006621319
114.5673 | 13.70141 | 0.7707005 | 0.825832 | 103.2579 | 15.97314 | 0.8984845 | 0.9627569 | [20 empty] | 147.1497 | -0.2189897 | -0.01231811 | -0.01319927 |  |  |  |  | 145.154 | -0.1098546 | -0.006179289 | -0.006621319
114.5602 | 13.70599 | 0.770958 | 0.8261079 | 103.266 | 15.97303 | 0.8984786 | 0.9627506 | [20 empty] | 147.1581 | -0.2195189 | -0.01234787 | -0.01323117 |  |  |  |  | 145.1614 | -0.1104001 | -0.006209976 | -0.006654202
114.552 | 13.71141 | 0.771263 | 0.8264346 | 103.274 | 15.97282 | 0.8984668 | 0.9627379 | [20 empty] | 147.1664 | -0.2197835 | -0.01236276 | -0.01324712 |  |  |  |  | 145.1699 | -0.1103505 | -0.006207186 | -0.006651212
114.5436 | 13.71594 | 0.7715175 | 0.8267074 | 103.2822 | 15.9723 | 0.8984372 | 0.9627061 | [20 empty] | 147.1746 | -0.2194659 | -0.0123449 | -0.01322798 |  |  |  |  | 145.179 | -0.1108465 | -0.006235084 | -0.006681105
114.536 | 13.72078 | 0.7717899 | 0.8269993 | 103.2896 | 15.97251 | 0.898449 | 0.9627188 | [20 empty] | 147.1823 | -0.2196247 | -0.01235383 | -0.01323755 |  |  |  |  | 145.1867 | -0.1112433 | -0.006257402 | -0.00670502
114.5283 | 13.72615 | 0.7720918 | 0.8273228 | 103.2993 | 15.9724 | 0.8984431 | 0.9627125 | [20 empty] | 147.1904 | -0.2203127 | -0.01239253 | -0.01327902 |  |  |  |  | 145.1958 | -0.1115904 | -0.00627693 | -0.006725945
114.5199 | 13.73109 | 0.7723701 | 0.827621 | 103.3081 | 15.97188 | 0.8984135 | 0.9626808 | [20 empty] | 147.1989 | -0.220789 | -0.01241932 | -0.01330772 |  |  |  |  | 145.2038 | -0.112136 | -0.006307617 | -0.006758827
114.5078 | 13.73825 | 0.7727727 | 0.8280524 | 103.3159 | 15.97145 | 0.8983898 | 0.9626554 | [20 empty] | 147.2068 | -0.2208419 | -0.01242229 | -0.01331091 |  |  |  |  | 145.2117 | -0.1124336 | -0.006324355 | -0.006776763
114.4961 | 13.74583 | 0.773199 | 0.8285092 | 103.3232 | 15.97082 | 0.8983543 | 0.9626173 | [20 empty] | 147.2146 | -0.2210536 | -0.0124342 | -0.01332367 |  |  |  |  | 145.2207 | -0.1129295 | -0.006352253 | -0.006806656
114.4879 | 13.75014 | 0.7734417 | 0.8287693 | 103.3326 | 15.97051 | 0.8983365 | 0.9625983 | [20 empty] | 147.2233 | -0.2208948 | -0.01242527 | -0.0133141 |  |  |  |  | 145.2301 | -0.1131775 | -0.006366202 | -0.006821603
114.4792 | 13.75557 | 0.7737466 | 0.829096 | 103.3402 | 15.96993 | 0.8983039 | 0.9625634 | [20 empty] | 147.232 | -0.2213182 | -0.01244909 | -0.01333962 |  |  |  |  | 145.2384 | -0.113723 | -0.006396889 | -0.006854485
114.4708 | 13.76057 | 0.7740279 | 0.8293973 | 103.3528 | 15.96935 | 0.8982714 | 0.9625285 | [20 empty] | 147.2415 | -0.2221649 | -0.01249672 | -0.01339066 |  |  |  |  | 145.2468 | -0.113971 | -0.006410838 | -0.006869432
114.4629 | 13.76546 | 0.7743032 | 0.8296923 | 103.365 | 15.96872 | 0.8982359 | 0.9624904 | [20 empty] | 147.2495 | -0.2225354 | -0.01251755 | -0.01341299 |  |  |  |  | 145.254 | -0.114219 | -0.006424786 | -0.006884378
114.4553 | 13.77014 | 0.7745666 | 0.8299747 | 103.3742 | 15.96845 | 0.8982211 | 0.9624746 | [20 empty] | 147.2588 | -0.2231175 | -0.0125503 | -0.01344807 |  |  |  |  | 145.2635 | -0.1146654 | -0.006449894 | -0.006911282
114.4461 | 13.7753 | 0.7748568 | 0.8302855 | 103.3816 | 15.96819 | 0.8982063 | 0.9624587 | [20 empty] | 147.2686 | -0.2236997 | -0.01258304 | -0.01348316 |  |  |  |  | 145.271 | -0.1152605 | -0.006483371 | -0.006947154
114.4382 | 13.77983 | 0.7751113 | 0.8305583 | 103.3911 | 15.96788 | 0.8981885 | 0.9624397 | [20 empty] | 147.2781 | -0.224176 | -0.01260983 | -0.01351187 |  |  |  |  | 145.2798 | -0.1158557 | -0.006516848 | -0.006983026
114.43 | 13.78441 | 0.7753689 | 0.8308343 | 103.3993 | 15.96767 | 0.8981767 | 0.962427 | [20 empty] | 147.288 | -0.2245464 | -0.01263067 | -0.0135342 |  |  |  |  | 145.287 | -0.1164012 | -0.006547535 | -0.007015908
114.4221 | 13.7893 | 0.7756442 | 0.8311293 | 103.4094 | 15.96698 | 0.8981382 | 0.9623858 | [20 empty] | 147.2968 | -0.2250756 | -0.01266044 | -0.0135661 |  |  |  |  | 145.2954 | -0.1166492 | -0.006561484 | -0.007030854
114.4138 | 13.79393 | 0.7759047 | 0.8314084 | 103.4168 | 15.96651 | 0.8981115 | 0.9623572 | [20 empty] | 147.3066 | -0.2252873 | -0.01267235 | -0.01357885 |  |  |  |  | 145.3029 | -0.1165004 | -0.006553115 | -0.007021887
114.4057 | 13.79893 | 0.7761859 | 0.8317098 | 103.4263 | 15.96667 | 0.8981204 | 0.9623667 | [20 empty] | 147.315 | -0.2256049 | -0.01269021 | -0.01359799 |  |  |  |  | 145.3131 | -0.1171451 | -0.006589381 | -0.007060748
114.3967 | 13.8034 | 0.7764376 | 0.8319794 | 103.4354 | 15.96619 | 0.8980938 | 0.9623382 | [20 empty] | 147.3241 | -0.2262399 | -0.01272593 | -0.01363627 |  |  |  |  | 145.3198 | -0.1169964 | -0.006581012 | -0.00705178
114.3844 | 13.81072 | 0.776849 | 0.8324203 | 103.4437 | 15.9663 | 0.8980997 | 0.9623445 | [20 empty] | 147.3322 | -0.2265045 | -0.01274082 | -0.01365222 |  |  |  |  | 145.3278 | -0.1173435 | -0.00660054 | -0.007072705
114.3721 | 13.8183 | 0.7772753 | 0.8328771 | 103.4529 | 15.96572 | 0.8980671 | 0.9623096 | [20 empty] | 147.3408 | -0.226875 | -0.01276165 | -0.01367455 |  |  |  |  | 145.3376 | -0.1179387 | -0.006634017 | -0.007108577
114.3644 | 13.82267 | 0.777521 | 0.8331404 | 103.4616 | 15.96546 | 0.8980523 | 0.9622938 | [20 empty] | 147.35 | -0.2274571 | -0.0127944 | -0.01370963 |  |  |  |  | 145.3471 | -0.1179387 | -0.006634017 | -0.007108577
114.3568 | 13.82777 | 0.7778082 | 0.8334481 | 103.4699 | 15.96503 | 0.8980286 | 0.9622684 | [20 empty] | 147.359 | -0.2282509 | -0.01283905 | -0.01375748 |  |  |  |  | 145.3548 | -0.1184842 | -0.006664705 | -0.007141459
114.3472 | 13.83309 | 0.7781072 | 0.8337684 | 103.4828 | 15.96498 | 0.8980257 | 0.9622652 | [20 empty] | 147.3671 | -0.2287802 | -0.01286882 | -0.01378938 |  |  |  |  | 145.363 | -0.1192282 | -0.006706551 | -0.007186299
114.3399 | 13.83772 | 0.7783677 | 0.8340476 | 103.4953 | 15.96451 | 0.897999 | 0.9622367 | [20 empty] | 147.3749 | -0.2292035 | -0.01289263 | -0.0138149 |  |  |  |  | 145.3715 | -0.1198233 | -0.006740028 | -0.00722217
114.3301 | 13.84209 | 0.7786134 | 0.8343109 | 103.5048 | 15.96403 | 0.8979724 | 0.9622081 | [20 empty] | 147.384 | -0.2299973 | -0.01293729 | -0.01386274 |  |  |  |  | 145.3803 | -0.1203689 | -0.006770715 | -0.007255053
114.3206 | 13.84677 | 0.7788768 | 0.8345932 | 103.5121 | 15.96293 | 0.8979102 | 0.9621415 | [20 empty] | 147.3919 | -0.2299973 | -0.01293729 | -0.01386274 |  |  |  |  | 145.3888 | -0.1211128 | -0.006812561 | -0.007299892
114.3135 | 13.85108 | 0.7791196 | 0.8348533 | 103.5204 | 15.96198 | 0.8978569 | 0.9620844 | [20 empty] | 147.4002 | -0.2307912 | -0.01298194 | -0.01391059 |  |  |  |  | 145.3961 | -0.1214104 | -0.0068293 | -0.007317828
114.3049 | 13.85545 | 0.7793653 | 0.8351166 | 103.5286 | 15.96172 | 0.8978421 | 0.9620686 | [20 empty] | 147.4089 | -0.2311616 | -0.01300278 | -0.01393292 |  |  |  |  | 145.4059 | -0.12146 | -0.006832089 | -0.007320817
114.2954 | 13.86045 | 0.7796465 | 0.8354179 | 103.5368 | 15.96167 | 0.8978392 | 0.9620654 | [20 empty] | 147.4164 | -0.231585 | -0.01302659 | -0.01395844 |  |  |  |  | 145.4134 | -0.1216088 | -0.006840459 | -0.007329785
114.2865 | 13.86545 | 0.7799277 | 0.8357192 | 103.5452 | 15.96156 | 0.8978333 | 0.962059 | [20 empty] | 147.4244 | -0.231585 | -0.01302659 | -0.01395844 |  |  |  |  | 145.4228 | -0.1221543 | -0.006871146 | -0.007362668
114.2789 | 13.86998 | 0.7801823 | 0.835992 | 103.5527 | 15.96156 | 0.8978333 | 0.962059 | [20 empty] | 147.4328 | -0.2319554 | -0.01304743 | -0.01398077 |  |  |  |  | 145.4314 | -0.1223527 | -0.006882305 | -0.007374625
114.2644 | 13.87666 | 0.7805583 | 0.8363949 | 103.5615 | 15.9614 | 0.8978244 | 0.9620495 | [20 empty] | 147.4403 | -0.2323259 | -0.01306827 | -0.01400309 |  |  |  |  | 145.4385 | -0.123047 | -0.006921361 | -0.007416475
114.252 | 13.88308 | 0.7809194 | 0.8367819 | 103.5693 | 15.96114 | 0.8978096 | 0.9620337 | [20 empty] | 147.4474 | -0.2327493 | -0.01309208 | -0.01402861 |  |  |  |  | 145.4472 | -0.123295 | -0.00693531 | -0.007431422
114.2438 | 13.88766 | 0.781177 | 0.8370579 | 103.5762 | 15.96124 | 0.8978155 | 0.96204 | [20 empty] | 147.4556 | -0.2336489 | -0.01314269 | -0.01408284 |  |  |  |  | 145.4556 | -0.123295 | -0.00693531 | -0.007431422
114.2357 | 13.89261 | 0.7814552 | 0.837356 | 103.584 | 15.96067 | 0.8977829 | 0.9620051 | [20 empty] | 147.4628 | -0.2339665 | -0.01316055 | -0.01410198 |  |  |  |  | 145.4632 | -0.1233942 | -0.006940889 | -0.0074374
114.2253 | 13.89734 | 0.7817217 | 0.8376415 | 103.5966 | 15.95998 | 0.8977444 | 0.9619639 | [20 empty] | 147.4708 | -0.2343898 | -0.01318436 | -0.01412749 |  |  |  |  | 145.4718 | -0.1238902 | -0.006968787 | -0.007467294
114.2179 | 13.90192 | 0.7819792 | 0.8379175 | 103.608 | 15.95946 | 0.8977148 | 0.9619322 | [20 empty] | 147.4785 | -0.2343369 | -0.01318139 | -0.01412431 |  |  |  |  | 145.4794 | -0.1241877 | -0.006985525 | -0.007485229
114.2094 | 13.90645 | 0.7822338 | 0.8381903 | 103.6158 | 15.95903 | 0.8976912 | 0.9619068 | [20 empty] | 147.4869 | -0.2349191 | -0.01321413 | -0.01415939 |  |  |  |  | 145.4874 | -0.1247829 | -0.007019002 | -0.007521101
114.2004 | 13.91155 | 0.782521 | 0.838498 | 103.6246 | 15.95914 | 0.8976971 | 0.9619131 | [20 empty] | 147.4949 | -0.2350778 | -0.01322306 | -0.01416896 |  |  |  |  | 145.4954 | -0.1252293 | -0.00704411 | -0.007548005
114.1919 | 13.91582 | 0.7827607 | 0.8387549 | 103.6325 | 15.95856 | 0.8976645 | 0.9618782 | [20 empty] | 147.5035 | -0.2362421 | -0.01328855 | -0.01423914 |  |  |  |  | 145.5038 | -0.1251301 | -0.007038531 | -0.007542026
114.1833 | 13.92045 | 0.7830212 | 0.839034 | 103.6408 | 15.95809 | 0.8976379 | 0.9618497 | [20 empty] | 147.5107 | -0.2366655 | -0.01331237 | -0.01426466 |  |  |  |  | 145.5114 | -0.1258244 | -0.007077587 | -0.007583877
114.1749 | 13.92476 | 0.783264 | 0.8392942 | 103.6496 | 15.95782 | 0.8976231 | 0.9618338 | [20 empty] | 147.5199 | -0.2369301 | -0.01332725 | -0.0142806 |  |  |  |  | 145.5206 | -0.12637 | -0.007108274 | -0.007616759
114.1667 | 13.92982 | 0.7835482 | 0.8395987 | 103.6564 | 15.95735 | 0.8975964 | 0.9618053 | [20 empty] | 147.5279 | -0.2374593 | -0.01335702 | -0.0143125 |  |  |  |  | 145.5284 | -0.1266675 | -0.007125013 | -0.007634695
114.1576 | 13.93434 | 0.7838028 | 0.8398715 | 103.6656 | 15.95698 | 0.8975757 | 0.9617831 | [20 empty] | 147.5363 | -0.2373535 | -0.01335106 | -0.01430612 |  |  |  |  | 145.5367 | -0.1271635 | -0.00715291 | -0.007664588
114.1454 | 13.94092 | 0.7841728 | 0.840268 | 103.6739 | 15.95693 | 0.8975728 | 0.9617799 | [20 empty] | 147.5448 | -0.237671 | -0.01336893 | -0.01432526 |  |  |  |  | 145.5456 | -0.1277586 | -0.007186387 | -0.00770046
114.132 | 13.94855 | 0.784602 | 0.8407279 | 103.6823 | 15.95703 | 0.8975787 | 0.9617862 | [20 empty] | 147.5537 | -0.2380944 | -0.01339274 | -0.01435078 |  |  |  |  | 145.5535 | -0.1281554 | -0.007208705 | -0.007724374
114.1246 | 13.95339 | 0.7848744 | 0.8410198 | 103.6908 | 15.95646 | 0.8975461 | 0.9617514 | [20 empty] | 147.5613 | -0.2387294 | -0.01342846 | -0.01438906 |  |  |  |  | 145.5622 | -0.1281058 | -0.007205915 | -0.007721385
114.1147 | 13.95808 | 0.7851379 | 0.8413021 | 103.6992 | 15.95619 | 0.8975313 | 0.9617355 | [20 empty] | 147.5697 | -0.2387294 | -0.01342846 | -0.01438906 |  |  |  |  | 145.5704 | -0.1287506 | -0.007242182 | -0.007760246
114.1062 | 13.96318 | 0.785425 | 0.8416098 | 103.7118 | 15.95546 | 0.8974899 | 0.9616911 | [20 empty] | 147.5786 | -0.2390999 | -0.0134493 | -0.01441138 |  |  |  |  | 145.5794 | -0.1290977 | -0.00726171 | -0.007781171
114.0991 | 13.96739 | 0.7856618 | 0.8418635 | 103.7241 | 15.95488 | 0.8974573 | 0.9616562 | [20 empty] | 147.5874 | -0.2394174 | -0.01346716 | -0.01443052 |  |  |  |  | 145.5881 | -0.1293953 | -0.007278449 | -0.007799107
114.0902 | 13.97287 | 0.7859697 | 0.8421934 | 103.7319 | 15.95477 | 0.8974514 | 0.9616498 | [20 empty] | 147.5963 | -0.2398937 | -0.01349395 | -0.01445923 |  |  |  |  | 145.5962 | -0.1298417 | -0.007303557 | -0.007826011
114.0826 | 13.9776 | 0.7862361 | 0.8424789 | 103.7398 | 15.95419 | 0.8974188 | 0.961615 | [20 empty] | 147.6047 | -0.2404758 | -0.0135267 | -0.01449432 |  |  |  |  | 145.6054 | -0.1303872 | -0.007334244 | -0.007858893
114.0746 | 13.98202 | 0.7864848 | 0.8427454 | 103.7488 | 15.95367 | 0.8973892 | 0.9615832 | [20 empty] | 147.6128 | -0.241005 | -0.01355647 | -0.01452622 |  |  |  |  | 145.6141 | -0.1306352 | -0.007348192 | -0.00787384
114.0661 | 13.98644 | 0.7867335 | 0.8430118 | 103.7566 | 15.95304 | 0.8973537 | 0.9615452 | [20 empty] | 147.6216 | -0.2412697 | -0.01357135 | -0.01454217 |  |  |  |  | 145.6228 | -0.1313295 | -0.007387249 | -0.00791569
114.0579 | 13.99097 | 0.786988 | 0.8432846 | 103.7644 | 15.95251 | 0.8973241 | 0.9615135 | [20 empty] | 147.6303 | -0.2420106 | -0.01361303 | -0.01458682 |  |  |  |  | 145.6322 | -0.1321231 | -0.007431885 | -0.007963519
114.0499 | 13.99513 | 0.7872219 | 0.8435352 | 103.7738 | 15.95235 | 0.8973152 | 0.9615039 | [20 empty] | 147.6387 | -0.2426985 | -0.01365172 | -0.01462829 |  |  |  |  | 145.6421 | -0.1324206 | -0.007448623 | -0.007981455
114.0415 | 13.99897 | 0.787438 | 0.8437668 | 103.7799 | 15.95251 | 0.8973241 | 0.9615135 | [20 empty] | 147.648 | -0.2429102 | -0.01366363 | -0.01464105 |  |  |  |  | 145.6501 | -0.1331646 | -0.00749047 | -0.008026294
114.033 | 14.00386 | 0.7877133 | 0.8440618 | 103.7891 | 15.95261 | 0.89733 | 0.9615198 | [20 empty] | 147.6565 | -0.2432807 | -0.01368447 | -0.01466338 |  |  |  |  | 145.6585 | -0.1331646 | -0.00749047 | -0.008026294
114.0214 | 14.0107 | 0.7880981 | 0.8444741 | 103.797 | 15.9524 | 0.8973182 | 0.9615071 | [20 empty] | 147.6657 | -0.2438099 | -0.01371424 | -0.01469527 |  |  |  |  | 145.6674 | -0.1332142 | -0.007493259 | -0.008029284
114.0107 | 14.01723 | 0.7884652 | 0.8448675 | 103.8058 | 15.9523 | 0.8973122 | 0.9615008 | [20 empty] | 147.6746 | -0.2440745 | -0.01372912 | -0.01471122 |  |  |  |  | 145.6758 | -0.1333134 | -0.007498839 | -0.008035262
114.0016 | 14.02191 | 0.7887287 | 0.8451498 | 103.813 | 15.95167 | 0.8972767 | 0.9614627 | [20 empty] | 147.6829 | -0.2441274 | -0.0137321 | -0.01471441 |  |  |  |  | 145.6845 | -0.1334126 | -0.007504418 | -0.008041241
113.9949 | 14.02586 | 0.7889507 | 0.8453877 | 103.8222 | 15.95188 | 0.8972886 | 0.9614754 | [20 empty] | 147.6913 | -0.2446566 | -0.01376187 | -0.01474631 |  |  |  |  | 145.6928 | -0.1339085 | -0.007532316 | -0.008071134
113.9877 | 14.03023 | 0.7891964 | 0.845651 | 103.8348 | 15.95167 | 0.8972767 | 0.9614627 | [20 empty] | 147.6993 | -0.2448683 | -0.01377377 | -0.01475907 |  |  |  |  | 145.7022 | -0.1346029 | -0.007571372 | -0.008112984
113.9804 | 14.03507 | 0.7894688 | 0.8459428 | 103.847 | 15.95051 | 0.8972116 | 0.9613929 | [20 empty] | 147.7088 | -0.2452917 | -0.01379759 | -0.01478459 |  |  |  |  | 145.7094 | -0.1350988 | -0.00759927 | -0.008142877
113.9736 | 14.03928 | 0.7897056 | 0.8461965 | 103.8554 | 15.94967 | 0.8971642 | 0.9613422 | [20 empty] | 147.7164 | -0.2457151 | -0.0138214 | -0.01481011 |  |  |  |  | 145.7181 | -0.1349004 | -0.007588111 | -0.00813092
113.9656 | 14.04349 | 0.7899424 | 0.8464503 | 103.8632 | 15.9493 | 0.8971435 | 0.96132 | [20 empty] | 147.7251 | -0.2455034 | -0.0138095 | -0.01479735 |  |  |  |  | 145.726 | -0.1350492 | -0.00759648 | -0.008139888
113.9584 | 14.04818 | 0.7902059 | 0.8467326 | 103.8719 | 15.94877 | 0.8971139 | 0.9612882 | [20 empty] | 147.7334 | -0.2452917 | -0.01379759 | -0.01478459 |  |  |  |  | 145.7348 | -0.1355452 | -0.007624377 | -0.008169781
113.9502 | 14.05244 | 0.7904457 | 0.8469896 | 103.8801 | 15.94882 | 0.8971169 | 0.9612914 | [20 empty] | 147.7402 | -0.2456092 | -0.01381545 | -0.01480373 |  |  |  |  | 145.744 | -0.1360411 | -0.007652275 | -0.008199674
113.9422 | 14.05623 | 0.7906588 | 0.8472179 | 103.8884 | 15.94851 | 0.8970991 | 0.9612724 | [20 empty] | 147.7487 | -0.246456 | -0.01386308 | -0.01485476 |  |  |  |  | 145.7526 | -0.1362395 | -0.007663434 | -0.008211631
113.9338 | 14.06091 | 0.7909223 | 0.8475003 | 103.8976 | 15.94851 | 0.8970991 | 0.9612724 | [20 empty] | 147.7569 | -0.2468264 | -0.01388392 | -0.01487709 |  |  |  |  | 145.7616 | -0.1370826 | -0.00771086 | -0.00826245
113.9261 | 14.06581 | 0.7911976 | 0.8477953 | 103.9048 | 15.9484 | 0.8970932 | 0.961266 | [20 empty] | 147.7646 | -0.2477261 | -0.01393452 | -0.01493132 |  |  |  |  | 145.77 | -0.137033 | -0.00770807 | -0.00825946
113.9143 | 14.07212 | 0.7915528 | 0.8481759 | 103.9141 | 15.9484 | 0.8970932 | 0.961266 | [20 empty] | 147.7717 | -0.2482553 | -0.01396429 | -0.01496321 |  |  |  |  | 145.7787 | -0.1374794 | -0.007733178 | -0.008286364
113.902 | 14.07844 | 0.791908 | 0.8485566 | 103.922 | 15.94782 | 0.8970606 | 0.9612311 | [20 empty] | 147.7801 | -0.2486258 | -0.01398513 | -0.01498554 |  |  |  |  | 145.7871 | -0.1382729 | -0.007777813 | -0.008334193
113.8933 | 14.08228 | 0.7921241 | 0.8487881 | 103.9303 | 15.94767 | 0.8970517 | 0.9612216 | [20 empty] | 147.787 | -0.2492608 | -0.01402085 | -0.01502382 |  |  |  |  | 145.7947 | -0.1385209 | -0.007791762 | -0.00834914
113.8849 | 14.08691 | 0.7923847 | 0.8490673 | 103.9397 | 15.94725 | 0.8970281 | 0.9611962 | [20 empty] | 147.7947 | -0.24979 | -0.01405062 | -0.01505572 |  |  |  |  | 145.8037 | -0.1391161 | -0.007825239 | -0.008385011
113.8768 | 14.09128 | 0.7926304 | 0.8493305 | 103.9522 | 15.94614 | 0.8969659 | 0.9611296 | [20 empty] | 147.8038 | -0.2498959 | -0.01405657 | -0.0150621 |  |  |  |  | 145.8124 | -0.1395624 | -0.007850347 | -0.008411915
113.8688 | 14.09575 | 0.792882 | 0.8496002 | 103.966 | 15.94546 | 0.8969274 | 0.9610884 | [20 empty] | 147.8114 | -0.2502134 | -0.01407443 | -0.01508124 |  |  |  |  | 145.8199 | -0.1400584 | -0.007878244 | -0.008441808
113.8588 | 14.10012 | 0.7931277 | 0.8498634 | 103.9748 | 15.94514 | 0.8969096 | 0.9610694 | [20 empty] | 147.8196 | -0.2506897 | -0.01410122 | -0.01510994 |  |  |  |  | 145.8275 | -0.1400584 | -0.007878244 | -0.008441808
113.8513 | 14.10412 | 0.7933527 | 0.8501045 | 103.9841 | 15.94483 | 0.8968919 | 0.9610503 | [20 empty] | 147.827 | -0.2506897 | -0.01410122 | -0.01510994 |  |  |  |  | 145.8354 | -0.1403064 | -0.007892193 | -0.008456755
113.8415 | 14.10864 | 0.7936073 | 0.8503773 | 103.9928 | 15.94467 | 0.896883 | 0.9610408 | [20 empty] | 147.8358 | -0.2512189 | -0.01413099 | -0.01514184 |  |  |  |  | 145.8437 | -0.1408519 | -0.00792288 | -0.008489637
113.8341 | 14.11328 | 0.7938678 | 0.8506565 | 104.0015 | 15.94393 | 0.8968416 | 0.9609964 | [20 empty] | 147.8436 | -0.2515364 | -0.01414885 | -0.01516098 |  |  |  |  | 145.8516 | -0.1416454 | -0.007967516 | -0.008537466
113.8254 | 14.11749 | 0.7941046 | 0.8509102 | 104.0096 | 15.94356 | 0.8968208 | 0.9609742 | [20 empty] | 147.8535 | -0.2520127 | -0.01417565 | -0.01518969 |  |  |  |  | 145.859 | -0.1420918 | -0.007992624 | -0.00856437
113.8177 | 14.12106 | 0.7943059 | 0.8511259 | 104.0186 | 15.9434 | 0.896812 | 0.9609647 | [20 empty] | 147.8614 | -0.2525949 | -0.01420839 | -0.01522478 |  |  |  |  | 145.8663 | -0.1421414 | -0.007995414 | -0.008567359
113.8091 | 14.12559 | 0.7945605 | 0.8513987 | 104.0269 | 15.94288 | 0.8967824 | 0.960933 | [20 empty] | 147.8693 | -0.2531241 | -0.01423816 | -0.01525667 |  |  |  |  | 145.8746 | -0.1419926 | -0.007987044 | -0.008558391
113.797 | 14.13206 | 0.7949246 | 0.8517889 | 104.0367 | 15.94272 | 0.8967735 | 0.9609234 | [20 empty] | 147.8779 | -0.2534416 | -0.01425602 | -0.01527581 |  |  |  |  | 145.883 | -0.1422406 | -0.008000993 | -0.008573338
113.7852 | 14.13859 | 0.7952917 | 0.8521822 | 104.0449 | 15.94209 | 0.8967379 | 0.9608854 | [20 empty] | 147.8862 | -0.2538121 | -0.01427686 | -0.01529814 |  |  |  |  | 145.8909 | -0.1429349 | -0.00804005 | -0.008615188
113.7772 | 14.14333 | 0.7955581 | 0.8524677 | 104.0522 | 15.94146 | 0.8967024 | 0.9608473 | [20 empty] | 147.8947 | -0.2543413 | -0.01430663 | -0.01533004 |  |  |  |  | 145.899 | -0.1430837 | -0.008048419 | -0.008624156
113.7687 | 14.14759 | 0.7957979 | 0.8527246 | 104.0608 | 15.94088 | 0.8966699 | 0.9608124 | [20 empty] | 147.9032 | -0.2543942 | -0.0143096 | -0.01533323 |  |  |  |  | 145.907 | -0.1439269 | -0.008095845 | -0.008674974
113.7602 | 14.15148 | 0.7960169 | 0.8529594 | 104.0731 | 15.94077 | 0.8966639 | 0.9608061 | [20 empty] | 147.9114 | -0.2549234 | -0.01433937 | -0.01536513 |  |  |  |  | 145.9146 | -0.1439269 | -0.008095845 | -0.008674974
113.7518 | 14.1559 | 0.7962656 | 0.8532258 | 104.0857 | 15.94019 | 0.8966314 | 0.9607712 | [20 empty] | 147.9199 | -0.2557702 | -0.014387 | -0.01541616 |  |  |  |  | 145.9226 | -0.1442244 | -0.008112583 | -0.00869291
113.744 | 14.16011 | 0.7965024 | 0.8534796 | 104.0946 | 15.93967 | 0.8966018 | 0.9607395 | [20 empty] | 147.9283 | -0.2561406 | -0.01440784 | -0.01543849 |  |  |  |  | 145.9307 | -0.1449684 | -0.008154429 | -0.00873775
113.7361 | 14.16485 | 0.7967688 | 0.8537651 | 104.1024 | 15.9393 | 0.8965811 | 0.9607173 | [20 empty] | 147.937 | -0.2561406 | -0.01440784 | -0.01543849 |  |  |  |  | 145.9381 | -0.1457123 | -0.008196275 | -0.008782589
113.728 | 14.16911 | 0.7970086 | 0.854022 | 104.1098 | 15.93883 | 0.8965544 | 0.9606887 | [20 empty] | 147.9447 | -0.2568286 | -0.01444654 | -0.01547996 |  |  |  |  | 145.9465 | -0.1459107 | -0.008207434 | -0.008794547
113.7198 | 14.17353 | 0.7972573 | 0.8542885 | 104.1178 | 15.93883 | 0.8965544 | 0.9606887 | [20 empty] | 147.9525 | -0.2570932 | -0.01446142 | -0.01549591 |  |  |  |  | 145.9541 | -0.1465058 | -0.008240911 | -0.008830418
113.7124 | 14.17774 | 0.7974941 | 0.8545422 | 104.1257 | 15.9384 | 0.8965307 | 0.9606633 | [20 empty] | 147.9609 | -0.257252 | -0.01447035 | -0.01550548 |  |  |  |  | 145.9633 | -0.1463074 | -0.008229752 | -0.008818461
113.7041 | 14.1819 | 0.797728 | 0.8547928 | 104.133 | 15.93814 | 0.8965159 | 0.9606475 | [20 empty] | 147.9693 | -0.2574107 | -0.01447928 | -0.01551505 |  |  |  |  | 145.9702 | -0.1461091 | -0.008218593 | -0.008806504
113.6964 | 14.18553 | 0.7979322 | 0.8550117 | 104.1415 | 15.93788 | 0.8965011 | 0.9606316 | [20 empty] | 147.9776 | -0.2575695 | -0.01448821 | -0.01552461 |  |  |  |  | 145.9787 | -0.1467042 | -0.00825207 | -0.008842376
113.6836 | 14.19211 | 0.7983023 | 0.8554082 | 104.1496 | 15.93762 | 0.8964863 | 0.9606158 | [20 empty] | 147.9858 | -0.2576754 | -0.01449417 | -0.01553099 |  |  |  |  | 145.9874 | -0.1470018 | -0.008268809 | -0.008860312
113.6724 | 14.19864 | 0.7986694 | 0.8558015 | 104.1568 | 15.93714 | 0.8964597 | 0.9605872 | [20 empty] | 147.9945 | -0.2586279 | -0.01454775 | -0.01558841 |  |  |  |  | 145.9958 | -0.1477953 | -0.008313445 | -0.00890814
113.6648 | 14.20264 | 0.7988943 | 0.8560426 | 104.1648 | 15.93677 | 0.896439 | 0.960565 | [20 empty] | 148.0032 | -0.2593688 | -0.01458942 | -0.01563307 |  |  |  |  | 146.0032 | -0.1482417 | -0.008338553 | -0.008935044
113.6565 | 14.2069 | 0.7991341 | 0.8562995 | 104.1722 | 15.93651 | 0.8964242 | 0.9605491 | [20 empty] | 148.0117 | -0.259951 | -0.01462217 | -0.01566815 |  |  |  |  | 146.0115 | -0.1487872 | -0.00836924 | -0.008967927
113.6499 | 14.21158 | 0.7993976 | 0.8565819 | 104.1843 | 15.93598 | 0.8963946 | 0.9605174 | [20 empty] | 148.0204 | -0.2601627 | -0.01463408 | -0.01568091 |  |  |  |  | 146.0202 | -0.1490848 | -0.008385978 | -0.008985862
113.6416 | 14.21569 | 0.7996285 | 0.8568293 | 104.1982 | 15.93567 | 0.8963768 | 0.9604984 | [20 empty] | 148.029 | -0.260639 | -0.01466087 | -0.01570962 |  |  |  |  | 146.0277 | -0.1495808 | -0.008413876 | -0.009015756
113.6342 | 14.22022 | 0.7998831 | 0.8571021 | 104.206 | 15.93546 | 0.896365 | 0.9604857 | [20 empty] | 148.0367 | -0.2610094 | -0.01468171 | -0.01573195 |  |  |  |  | 146.0372 | -0.1499775 | -0.008436194 | -0.00903967
113.6262 | 14.22474 | 0.8001377 | 0.8573749 | 104.2138 | 15.93551 | 0.8963679 | 0.9604889 | [20 empty] | 148.0457 | -0.261274 | -0.01469659 | -0.0157479 |  |  |  |  | 146.0454 | -0.1502751 | -0.008452932 | -0.009057606
113.6178 | 14.22916 | 0.8003863 | 0.8576413 | 104.2219 | 15.9353 | 0.8963561 | 0.9604762 | [20 empty] | 148.0535 | -0.2621737 | -0.0147472 | -0.01580212 |  |  |  |  | 146.0531 | -0.151019 | -0.008494778 | -0.009102446
113.6094 | 14.233 | 0.8006024 | 0.8578729 | 104.2314 | 15.93493 | 0.8963353 | 0.960454 | [20 empty] | 148.0622 | -0.2620678 | -0.01474124 | -0.01579575 |  |  |  |  | 146.0617 | -0.1513662 | -0.008514307 | -0.009123371
113.6022 | 14.23685 | 0.8008185 | 0.8581044 | 104.2393 | 15.93477 | 0.8963265 | 0.9604445 | [20 empty] | 148.0701 | -0.2625441 | -0.01476803 | -0.01582445 |  |  |  |  | 146.0704 | -0.1513662 | -0.008514307 | -0.009123371
113.5932 | 14.24106 | 0.8010554 | 0.8583582 | 104.2479 | 15.93398 | 0.8962821 | 0.9603969 | [20 empty] | 148.0789 | -0.2629146 | -0.01478887 | -0.01584678 |  |  |  |  | 146.0785 | -0.1514654 | -0.008519886 | -0.009129349
113.5854 | 14.24537 | 0.8012981 | 0.8586183 | 104.2559 | 15.93325 | 0.8962406 | 0.9603525 | [20 empty] | 148.0864 | -0.2630734 | -0.0147978 | -0.01585635 |  |  |  |  | 146.0875 | -0.1520606 | -0.008553363 | -0.009165221
113.5775 | 14.24927 | 0.8015172 | 0.858853 | 104.2643 | 15.93325 | 0.8962406 | 0.9603525 | [20 empty] | 148.0949 | -0.2638672 | -0.01484245 | -0.0159042 |  |  |  |  | 146.0964 | -0.1524077 | -0.008572891 | -0.009186146
113.5655 | 14.25511 | 0.8018457 | 0.8592051 | 104.2725 | 15.93288 | 0.8962199 | 0.9603303 | [20 empty] | 148.1018 | -0.2644493 | -0.0148752 | -0.01593928 |  |  |  |  | 146.1039 | -0.1532509 | -0.008620317 | -0.009236964
113.5535 | 14.26105 | 0.8021803 | 0.8595636 | 104.2814 | 15.93262 | 0.8962051 | 0.9603144 | [20 empty] | 148.1106 | -0.2648727 | -0.01489901 | -0.0159648 |  |  |  |  | 146.1121 | -0.1539452 | -0.008659373 | -0.009278815
113.5461 | 14.26526 | 0.8024171 | 0.8598174 | 104.2894 | 15.93277 | 0.896214 | 0.9603239 | [20 empty] | 148.1186 | -0.2647669 | -0.01489306 | -0.01595842 |  |  |  |  | 146.1208 | -0.1541436 | -0.008670532 | -0.009290772
113.5395 | 14.26905 | 0.8026302 | 0.8600457 | 104.2984 | 15.93283 | 0.8962169 | 0.9603271 | [20 empty] | 148.1263 | -0.2656665 | -0.01494367 | -0.01601265 |  |  |  |  | 146.1304 | -0.1546395 | -0.00869843 | -0.009320665
113.5313 | 14.27342 | 0.8028759 | 0.860309 | 104.3102 | 15.93304 | 0.8962288 | 0.9603398 | [20 empty] | 148.1347 | -0.2655607 | -0.01493771 | -0.01600627 |  |  |  |  | 146.1384 | -0.1551355 | -0.008726327 | -0.009350558
113.5229 | 14.27732 | 0.803095 | 0.8605438 | 104.3228 | 15.93325 | 0.8962406 | 0.9603525 | [20 empty] | 148.1432 | -0.2661428 | -0.01497046 | -0.01604136 |  |  |  |  | 146.1481 | -0.1560282 | -0.008776543 | -0.009404366
113.5162 | 14.28163 | 0.8033377 | 0.8608039 | 104.3305 | 15.93262 | 0.8962051 | 0.9603144 | [20 empty] | 148.151 | -0.2669896 | -0.01501809 | -0.01609239 |  |  |  |  | 146.155 | -0.1566234 | -0.00881002 | -0.009440237
113.5086 | 14.28579 | 0.8035716 | 0.8610545 | 104.34 | 15.93262 | 0.8962051 | 0.9603144 | [20 empty] | 148.159 | -0.2674129 | -0.0150419 | -0.01611791 |  |  |  |  | 146.1649 | -0.1570697 | -0.008835127 | -0.009467141
113.5003 | 14.28968 | 0.8037907 | 0.8612892 | 104.3479 | 15.93235 | 0.8961903 | 0.9602986 | [20 empty] | 148.1675 | -0.2672012 | -0.01502999 | -0.01610515 |  |  |  |  | 146.1732 | -0.1571193 | -0.008837917 | -0.009470131
113.4924 | 14.29389 | 0.8040275 | 0.861543 | 104.3556 | 15.93204 | 0.8961725 | 0.9602795 | [28 empty] | 146.1827 | -0.1574169 | -0.008854656 | -0.009488066
113.4843 | 14.29816 | 0.8042673 | 0.8617999 | 104.3653 | 15.93188 | 0.8961637 | 0.96027 | [28 empty] | 146.1909 | -0.1577145 | -0.008871394 | -0.009506002
113.4758 | 14.30247 | 0.80451 | 0.86206 | 104.373 | 15.93193 | 0.8961666 | 0.9602732 | [28 empty] | 146.198 | -0.1583096 | -0.008904871 | -0.009541874
113.4672 | 14.30621 | 0.8047202 | 0.8622852 | 104.3812 | 15.93135 | 0.896134 | 0.9602383 | [28 empty] | 146.2072 | -0.1589048 | -0.008938348 | -0.009577746
113.4547 | 14.3121 | 0.8050517 | 0.8626405 | 104.39 | 15.93093 | 0.8961104 | 0.9602129 | [28 empty] | 146.2151 | -0.1592023 | -0.008955087 | -0.009595681
113.4427 | 14.31794 | 0.8053803 | 0.8629926 | 104.3974 | 15.93098 | 0.8961133 | 0.9602161 | [28 empty] | 146.2232 | -0.1595991 | -0.008977404 | -0.009619596
113.4339 | 14.32179 | 0.8055964 | 0.8632241 | 104.4065 | 15.93083 | 0.8961044 | 0.9602066 | [28 empty] | 146.232 | -0.1596487 | -0.008980194 | -0.009622585
113.4257 | 14.32552 | 0.8058066 | 0.8634494 | 104.4147 | 15.93093 | 0.8961104 | 0.9602129 | [28 empty] | 146.2404 | -0.1600951 | -0.009005302 | -0.009649489
113.4182 | 14.32926 | 0.8060168 | 0.8636746 | 104.4275 | 15.93046 | 0.8960837 | 0.9601844 | [28 empty] | 146.2475 | -0.1602934 | -0.009016461 | -0.009661446
113.409 | 14.33326 | 0.8062418 | 0.8639156 | 104.4387 | 15.93004 | 0.89606 | 0.960159 | [28 empty] | 146.2565 | -0.1606902 | -0.009038779 | -0.009685361
113.401 | 14.33763 | 0.8064875 | 0.8641789 | 104.4484 | 15.92998 | 0.8960571 | 0.9601558 | [28 empty] | 146.2651 | -0.1611366 | -0.009063887 | -0.009712265
113.3938 | 14.34136 | 0.8066977 | 0.8644041 | 104.4557 | 15.92946 | 0.8960275 | 0.9601241 | [28 empty] | 146.2725 | -0.1614837 | -0.009083415 | -0.00973319
113.3852 | 14.34568 | 0.8069404 | 0.8646643 | 104.4649 | 15.92914 | 0.8960097 | 0.9601051 | [28 empty] | 146.2804 | -0.1616325 | -0.009091784 | -0.009742158
113.376 | 14.34957 | 0.8071595 | 0.864899 | 104.4721 | 15.92872 | 0.895986 | 0.9600797 | [28 empty] | 146.289 | -0.1619797 | -0.009111312 | -0.009763083
113.3682 | 14.35357 | 0.8073845 | 0.8651401 | 104.4801 | 15.92809 | 0.8959505 | 0.9600416 | [28 empty] | 146.2969 | -0.1624757 | -0.00913921 | -0.009792976
113.3604 | 14.35768 | 0.8076154 | 0.8653875 | 104.4894 | 15.92793 | 0.8959416 | 0.9600321 | [28 empty] | 146.3054 | -0.1623765 | -0.00913363 | -0.009786997
113.3526 | 14.36236 | 0.8078788 | 0.8656698 | 104.4976 | 15.92772 | 0.8959298 | 0.9600194 | [28 empty] | 146.3126 | -0.1630212 | -0.009169897 | -0.009825858
113.3389 | 14.36841 | 0.8082193 | 0.8660346 | 104.5064 | 15.92793 | 0.8959416 | 0.9600321 | [28 empty] | 146.3211 | -0.1634676 | -0.009195005 | -0.009852762
113.3247 | 14.37436 | 0.8085538 | 0.866393 | 104.5149 | 15.92767 | 0.8959268 | 0.9600162 | [28 empty] | 146.3288 | -0.1638643 | -0.009217323 | -0.009876677
113.3177 | 14.37799 | 0.808758 | 0.8666119 | 104.5231 | 15.92767 | 0.8959268 | 0.9600162 | [28 empty] | 146.3364 | -0.1640627 | -0.009228482 | -0.009888634
113.3098 | 14.38147 | 0.8089534 | 0.8668213 | 104.5321 | 15.92725 | 0.8959031 | 0.9599909 | [28 empty] | 146.3448 | -0.1645091 | -0.009253589 | -0.009915538
113.3008 | 14.38552 | 0.8091814 | 0.8670655 | 104.5461 | 15.92641 | 0.8958558 | 0.9599401 | [28 empty] | 146.3529 | -0.1645587 | -0.009256379 | -0.009918527
113.292 | 14.38947 | 0.8094034 | 0.8673034 | 104.5599 | 15.92598 | 0.8958321 | 0.9599147 | [28 empty] | 146.3615 | -0.1653026 | -0.009298225 | -0.009963366
113.2832 | 14.39283 | 0.8095928 | 0.8675064 | 104.5691 | 15.92546 | 0.8958025 | 0.959883 | [28 empty] | 146.3704 | -0.1656994 | -0.009320543 | -0.009987281
113.2764 | 14.39678 | 0.8098149 | 0.8677443 | 104.5781 | 15.92541 | 0.8957995 | 0.9598798 | [28 empty] | 146.3787 | -0.1656498 | -0.009317754 | -0.009984292
113.2674 | 14.4001 | 0.8100014 | 0.8679442 | 104.5868 | 15.92493 | 0.8957729 | 0.9598513 | [28 empty] | 146.3868 | -0.1661457 | -0.009345651 | -0.01001418
113.2595 | 14.40368 | 0.8102027 | 0.8681599 | 104.5959 | 15.92451 | 0.8957492 | 0.9598259 | [28 empty] | 146.3958 | -0.1666417 | -0.009373548 | -0.01004408
113.2514 | 14.40778 | 0.8104336 | 0.8684073 | 104.606 | 15.9243 | 0.8957374 | 0.9598132 | [28 empty] | 146.4044 | -0.1674848 | -0.009420974 | -0.0100949
113.2434 | 14.41178 | 0.8106585 | 0.8686484 | 104.6141 | 15.92388 | 0.8957137 | 0.9597879 | [28 empty] | 146.4125 | -0.1681296 | -0.009457241 | -0.01013376
113.2347 | 14.4152 | 0.810851 | 0.8688545 | 104.6222 | 15.92372 | 0.8957048 | 0.9597783 | [28 empty] | 146.421 | -0.1692207 | -0.009518615 | -0.01019952
113.2269 | 14.4191 | 0.81107 | 0.8690893 | 104.6302 | 15.9232 | 0.8956752 | 0.9597466 | [28 empty] | 146.4281 | -0.1694687 | -0.009532564 | -0.01021447
113.2136 | 14.42446 | 0.811372 | 0.8694128 | 104.6381 | 15.92267 | 0.8956456 | 0.9597149 | [28 empty] | 146.4365 | -0.1697166 | -0.009546513 | -0.01022941
113.2024 | 14.42994 | 0.8116798 | 0.8697427 | 104.646 | 15.92204 | 0.8956101 | 0.9596768 | [28 empty] | 146.4441 | -0.1696174 | -0.009540933 | -0.01022344
113.1936 | 14.43388 | 0.8119019 | 0.8699806 | 104.6542 | 15.9222 | 0.895619 | 0.9596863 | [28 empty] | 146.4525 | -0.1698654 | -0.009554882 | -0.01023838
113.1866 | 14.43746 | 0.8121032 | 0.8701963 | 104.662 | 15.92188 | 0.8956012 | 0.9596673 | [28 empty] | 146.4598 | -0.1699646 | -0.009560462 | -0.01024436
113.1778 | 14.44078 | 0.8122897 | 0.8703962 | 104.6725 | 15.92177 | 0.8955953 | 0.959661 | [28 empty] | 146.4684 | -0.1703614 | -0.009582779 | -0.01026828
113.1698 | 14.44467 | 0.8125087 | 0.8706309 | 104.6836 | 15.92188 | 0.8956012 | 0.9596673 | [28 empty] | 146.4765 | -0.1711549 | -0.009627415 | -0.0103161
113.1617 | 14.4482 | 0.8127071 | 0.8708434 | 104.6916 | 15.9213 | 0.8955686 | 0.9596324 | [28 empty] | 146.4841 | -0.1711549 | -0.009627415 | -0.0103161
113.1542 | 14.45241 | 0.8129439 | 0.8710972 | 104.6985 | 15.9213 | 0.8955686 | 0.9596324 | [28 empty] | 146.4927 | -0.1715517 | -0.009649733 | -0.01034002
113.1452 | 14.45683 | 0.8131926 | 0.8713636 | 104.7068 | 15.92156 | 0.8955834 | 0.9596483 | [28 empty] | 146.5014 | -0.171998 | -0.009674841 | -0.01036692
113.1381 | 14.46051 | 0.8133998 | 0.8715857 | 104.714 | 15.9213 | 0.8955686 | 0.9596324 | [28 empty] | 146.5099 | -0.1720972 | -0.009680421 | -0.0103729
113.1296 | 14.46404 | 0.8135981 | 0.8717982 | 104.7207 | 15.92141 | 0.8955746 | 0.9596388 | [28 empty] | 146.5184 | -0.1725932 | -0.009708318 | -0.01040279
113.1228 | 14.46778 | 0.8138083 | 0.8720234 | 104.7296 | 15.92098 | 0.8955509 | 0.9596134 | [28 empty] | 146.5271 | -0.1730892 | -0.009736216 | -0.01043269
113.1146 | 14.47135 | 0.8140096 | 0.8722391 | 104.7381 | 15.92056 | 0.8955272 | 0.959588 | [28 empty] | 146.535 | -0.1735355 | -0.009761323 | -0.01045959
113.1041 | 14.47693 | 0.8143234 | 0.8725754 | 104.7472 | 15.9203 | 0.8955124 | 0.9595722 | [28 empty] | 146.5441 | -0.1737339 | -0.009772482 | -0.01047155
113.0933 | 14.4823 | 0.8146253 | 0.8728989 | 104.7557 | 15.92067 | 0.8955331 | 0.9595944 | [28 empty] | 146.5529 | -0.1744282 | -0.009811539 | -0.0105134
113.0847 | 14.48551 | 0.8148059 | 0.8730924 | 104.7648 | 15.9202 | 0.8955065 | 0.9595658 | [28 empty] | 146.5608 | -0.1748746 | -0.009836646 | -0.0105403
113.0777 | 14.48893 | 0.8149983 | 0.8732986 | 104.7728 | 15.91946 | 0.895465 | 0.9595214 | [28 empty] | 146.5694 | -0.1755193 | -0.009872913 | -0.01057916
113.0706 | 14.49251 | 0.8151996 | 0.8735143 | 104.7866 | 15.91851 | 0.8954117 | 0.9594643 | [28 empty] | 146.5787 | -0.1761641 | -0.00990918 | -0.01061803
113.0631 | 14.49556 | 0.8153713 | 0.8736983 | 104.799 | 15.91825 | 0.8953969 | 0.9594484 | [28 empty] | 146.5875 | -0.1768584 | -0.009948236 | -0.01065988
113.0548 | 14.4993 | 0.8155815 | 0.8739235 | 104.8073 | 15.9182 | 0.895394 | 0.9594453 | [28 empty] | 146.5954 | -0.1767096 | -0.009939867 | -0.01065091
113.0475 | 14.50341 | 0.8158124 | 0.8741709 | 104.8166 | 15.91835 | 0.8954029 | 0.9594548 | [28 empty] | 146.6039 | -0.1769576 | -0.009953816 | -0.01066585
113.0402 | 14.50662 | 0.815993 | 0.8743644 | 104.825 | 15.91793 | 0.8953792 | 0.9594294 | [28 empty] | 146.6117 | -0.1774536 | -0.009981713 | -0.01069575
113.0318 | 14.5104 | 0.8162061 | 0.8745928 | 104.8342 | 15.91788 | 0.8953762 | 0.9594262 | [28 empty] | 146.6196 | -0.177652 | -0.009992872 | -0.0107077
113.0252 | 14.51398 | 0.8164074 | 0.8748085 | 104.8414 | 15.91767 | 0.8953644 | 0.9594136 | [28 empty] | 146.6287 | -0.1785447 | -0.01004309 | -0.01076151
113.0181 | 14.51804 | 0.8166354 | 0.8750527 | 104.8498 | 15.91735 | 0.8953466 | 0.9593945 | [28 empty] | 146.6375 | -0.1789414 | -0.01006541 | -0.01078543
113.0112 | 14.52135 | 0.8168219 | 0.8752526 | 104.8568 | 15.91735 | 0.8953466 | 0.9593945 | [28 empty] | 146.6459 | -0.179239 | -0.01008214 | -0.01080336
113.0002 | 14.52746 | 0.8171653 | 0.8756205 | 104.865 | 15.91646 | 0.8952963 | 0.9593406 | [28 empty] | 146.654 | -0.179487 | -0.01009609 | -0.01081831
112.9875 | 14.53293 | 0.8174731 | 0.8759504 | 104.8721 | 15.91583 | 0.8952608 | 0.9593025 | [28 empty] | 146.6617 | -0.1798342 | -0.01011562 | -0.01083923
112.9798 | 14.53651 | 0.8176744 | 0.8761661 | 104.8792 | 15.91556 | 0.895246 | 0.9592867 | [28 empty] | 146.6688 | -0.1803301 | -0.01014352 | -0.01086913
112.9722 | 14.53972 | 0.817855 | 0.8763596 | 104.8877 | 15.91562 | 0.8952489 | 0.9592898 | [28 empty] | 146.676 | -0.1809253 | -0.010177 | -0.010905
112.9642 | 14.5433 | 0.8180563 | 0.8765753 | 104.8987 | 15.91541 | 0.8952371 | 0.9592772 | [28 empty] | 146.6842 | -0.1812724 | -0.01019652 | -0.01092592
112.957 | 14.54703 | 0.8182665 | 0.8768005 | 104.9102 | 15.91525 | 0.8952282 | 0.9592676 | [28 empty] | 146.6928 | -0.1816196 | -0.01021605 | -0.01094685
112.9494 | 14.55035 | 0.818453 | 0.8770004 | 104.9192 | 15.91483 | 0.8952045 | 0.9592423 | [28 empty] | 146.7004 | -0.1819668 | -0.01023558 | -0.01096777
112.9418 | 14.55351 | 0.8186306 | 0.8771907 | 104.9269 | 15.91488 | 0.8952075 | 0.9592454 | [28 empty] | 146.7087 | -0.1822148 | -0.01024953 | -0.01098272
112.9343 | 14.55693 | 0.818823 | 0.8773969 | 104.9342 | 15.91451 | 0.8951868 | 0.9592232 | [28 empty] | 146.7161 | -0.1825123 | -0.01026627 | -0.01100066
112.9267 | 14.5603 | 0.8190125 | 0.8775999 | 104.9417 | 15.91425 | 0.895172 | 0.9592074 | [28 empty] | 146.7234 | -0.1828099 | -0.01028301 | -0.01101859
112.9194 | 14.56414 | 0.8192286 | 0.8778315 | 104.9493 | 15.91409 | 0.8951631 | 0.9591979 | [28 empty] | 146.7302 | -0.1838018 | -0.0103388 | -0.01107838
112.9115 | 14.56772 | 0.8194299 | 0.8780472 | 104.9565 | 15.91367 | 0.8951394 | 0.9591725 | [28 empty] | 146.7389 | -0.184149 | -0.01035833 | -0.0110993
112.9035 | 14.57129 | 0.8196312 | 0.8782629 | 104.9656 | 15.91277 | 0.8950891 | 0.9591185 | [28 empty] | 146.7474 | -0.184397 | -0.01037228 | -0.01111425
112.896 | 14.5744 | 0.8198058 | 0.87845 | 104.9738 | 15.91251 | 0.8950743 | 0.9591027 | [28 empty] | 146.7553 | -0.1844962 | -0.01037786 | -0.01112023
112.8838 | 14.57924 | 0.8200782 | 0.8787418 | 104.982 | 15.91235 | 0.8950654 | 0.9590932 | [28 empty] | 146.7637 | -0.1848929 | -0.01040018 | -0.01114414
112.8717 | 14.58398 | 0.8203446 | 0.8790273 | 104.9905 | 15.91209 | 0.8950506 | 0.9590773 | [28 empty] | 146.7707 | -0.1855873 | -0.01043923 | -0.01118599
112.8622 | 14.58761 | 0.8205489 | 0.8792462 | 104.9987 | 15.91199 | 0.8950447 | 0.959071 | [28 empty] | 146.7796 | -0.1865296 | -0.01049224 | -0.01124279
112.8542 | 14.59103 | 0.8207413 | 0.8794524 | 105.007 | 15.91199 | 0.8950447 | 0.959071 | [28 empty] | 146.7885 | -0.1873231 | -0.01053687 | -0.01129062
112.8461 | 14.59398 | 0.8209071 | 0.87963 | 105.0194 | 15.91162 | 0.8950239 | 0.9590488 | [28 empty] | 146.797 | -0.1872735 | -0.01053408 | -0.01128763
112.8374 | 14.59735 | 0.8210965 | 0.879833 | 105.0322 | 15.9113 | 0.8950062 | 0.9590297 | [28 empty] | 146.8044 | -0.1877199 | -0.01055919 | -0.01131453
112.8281 | 14.60113 | 0.8213097 | 0.8800614 | 105.04 | 15.91109 | 0.8949943 | 0.959017 | [28 empty] | 146.8125 | -0.1878191 | -0.01056477 | -0.01132051
112.8194 | 14.60419 | 0.8214814 | 0.8802454 | 105.0485 | 15.91093 | 0.8949855 | 0.9590075 | [28 empty] | 146.8212 | -0.1883646 | -0.01059546 | -0.0113534
112.8114 | 14.60756 | 0.8216708 | 0.8804484 | 105.0565 | 15.91056 | 0.8949647 | 0.9589853 | [28 empty] | 146.8299 | -0.1886126 | -0.01060941 | -0.01136834
112.8022 | 14.61098 | 0.8218633 | 0.8806546 | 105.0642 | 15.90993 | 0.8949292 | 0.9589473 | [28 empty] | 146.8381 | -0.189059 | -0.01063451 | -0.01139525
112.793 | 14.6144 | 0.8220557 | 0.8808608 | 105.0724 | 15.90967 | 0.8949144 | 0.9589314 | [28 empty] | 146.8456 | -0.1891086 | -0.0106373 | -0.01139823
112.7848 | 14.61787 | 0.8222511 | 0.8810701 | 105.0798 | 15.90978 | 0.8949203 | 0.9589377 | [28 empty] | 146.8556 | -0.1895549 | -0.01066241 | -0.01142514
112.7766 | 14.62192 | 0.822479 | 0.8813144 | 105.0874 | 15.90946 | 0.8949026 | 0.9589187 | [28 empty] | 146.8631 | -0.1897533 | -0.01067357 | -0.0114371
112.7633 | 14.62771 | 0.8228046 | 0.8816633 | 105.0943 | 15.90925 | 0.8948907 | 0.958906 | [28 empty] | 146.8708 | -0.1902989 | -0.01070426 | -0.01146998
112.752 | 14.63297 | 0.8231007 | 0.8819805 | 105.103 | 15.90867 | 0.8948582 | 0.9588711 | [28 empty] | 146.8796 | -0.1913404 | -0.01076284 | -0.01153275
112.7432 | 14.63618 | 0.8232812 | 0.882174 | 105.1108 | 15.90809 | 0.8948256 | 0.9588362 | [28 empty] | 146.8881 | -0.1917372 | -0.01078516 | -0.01155667
112.7337 | 14.63913 | 0.823447 | 0.8823516 | 105.1188 | 15.90767 | 0.8948019 | 0.9588109 | [28 empty] | 146.895 | -0.1923323 | -0.01081864 | -0.01159254
112.725 | 14.64197 | 0.8236069 | 0.8825229 | 105.1308 | 15.90756 | 0.894796 | 0.9588045 | [28 empty] | 146.9032 | -0.1928283 | -0.01084653 | -0.01162243
112.7164 | 14.64524 | 0.8237904 | 0.8827196 | 105.1423 | 15.90667 | 0.8947457 | 0.9587506 | [28 empty] | 146.911 | -0.1933242 | -0.01087443 | -0.01165233
112.7071 | 14.64839 | 0.823968 | 0.8829099 | 105.1504 | 15.90651 | 0.8947368 | 0.9587411 | [28 empty] | 146.9196 | -0.193969 | -0.0109107 | -0.01169119
112.6994 | 14.65171 | 0.8241545 | 0.8831098 | 105.1595 | 15.90614 | 0.8947161 | 0.9587189 | [28 empty] | 146.9271 | -0.1946633 | -0.01094976 | -0.01173304
112.6906 | 14.65534 | 0.8243588 | 0.8833286 | 105.1676 | 15.90583 | 0.8946983 | 0.9586998 | [28 empty] | 146.9356 | -0.1951593 | -0.01097765 | -0.01176293
112.6822 | 14.65818 | 0.8245186 | 0.8834999 | 105.176 | 15.9053 | 0.8946687 | 0.9586681 | [28 empty] | 146.9438 | -0.1953576 | -0.01098881 | -0.01177489
112.6742 | 14.6616 | 0.8247111 | 0.8837061 | 105.1837 | 15.90504 | 0.8946539 | 0.9586523 | [28 empty] | 146.9513 | -0.1957544 | -0.01101113 | -0.0117988
112.6656 | 14.66497 | 0.8249005 | 0.8839091 | 105.192 | 15.90435 | 0.8946154 | 0.958611 | [28 empty] | 146.9599 | -0.1962504 | -0.01103903 | -0.0118287
112.6558 | 14.6686 | 0.8251048 | 0.884128 | 105.2002 | 15.9042 | 0.8946065 | 0.9586015 | [28 empty] | 146.968 | -0.1964983 | -0.01105298 | -0.01184364
112.6428 | 14.67281 | 0.8253416 | 0.8843818 | 105.2085 | 15.90357 | 0.894571 | 0.9585634 | [28 empty] | 146.9762 | -0.1967959 | -0.01106971 | -0.01186158
112.6286 | 14.67755 | 0.825608 | 0.8846672 | 105.2171 | 15.90309 | 0.8945444 | 0.9585349 | [28 empty] | 146.9847 | -0.1975894 | -0.01111435 | -0.01190941
112.6202 | 14.68092 | 0.8257975 | 0.8848702 | 105.2246 | 15.90325 | 0.8945533 | 0.9585444 | [28 empty] | 146.9922 | -0.1977382 | -0.01112272 | -0.01191837
112.6102 | 14.68418 | 0.825981 | 0.8850669 | 105.2334 | 15.90325 | 0.8945533 | 0.9585444 | [28 empty] | 147.0011 | -0.1981846 | -0.01114783 | -0.01194528
112.6024 | 14.68744 | 0.8261646 | 0.8852636 | 105.2449 | 15.90293 | 0.8945355 | 0.9585254 | [28 empty] | 147.0095 | -0.1987797 | -0.0111813 | -0.01198115
112.5927 | 14.69086 | 0.826357 | 0.8854698 | 105.2575 | 15.90241 | 0.8945059 | 0.9584937 | [28 empty] | 147.0166 | -0.198631 | -0.01117294 | -0.01197218
112.5833 | 14.69376 | 0.8265198 | 0.8856442 | 105.2652 | 15.90157 | 0.8944585 | 0.9584429 | [28 empty] | 147.0252 | -0.1991765 | -0.01120362 | -0.01200506
112.5739 | 14.69681 | 0.8266915 | 0.8858282 | 105.2734 | 15.90188 | 0.8944763 | 0.9584619 | [28 empty] | 147.0335 | -0.1999204 | -0.01124547 | -0.0120499
112.5658 | 14.69986 | 0.8268632 | 0.8860122 | 105.2817 | 15.90146 | 0.8944526 | 0.9584366 | [28 empty] | 147.0408 | -0.200466 | -0.01127616 | -0.01208279
112.5564 | 14.70318 | 0.8270497 | 0.886212 | 105.2902 | 15.90104 | 0.8944289 | 0.9584112 | [28 empty] | 147.0492 | -0.200962 | -0.01130405 | -0.01211268
112.5479 | 14.70576 | 0.8271947 | 0.8863675 | 105.2974 | 15.90051 | 0.8943993 | 0.9583795 | [28 empty] | 147.0584 | -0.2015075 | -0.01133474 | -0.01214556
112.537 | 14.70923 | 0.8273901 | 0.8865768 | 105.3067 | 15.90057 | 0.8944023 | 0.9583826 | [28 empty] | 147.0658 | -0.2016067 | -0.01134032 | -0.01215154
112.5282 | 14.71276 | 0.8275885 | 0.8867893 | 105.3142 | 15.90067 | 0.8944082 | 0.958389 | [28 empty] | 147.0745 | -0.2016563 | -0.01134311 | -0.01215453
112.5148 | 14.71723 | 0.8278401 | 0.887059 | 105.3214 | 15.90093 | 0.894423 | 0.9584048 | [28 empty] | 147.0809 | -0.2023506 | -0.01138217 | -0.01219638
112.5005 | 14.72223 | 0.8281213 | 0.8873603 | 105.3301 | 15.90078 | 0.8944141 | 0.9583953 | [28 empty] | 147.0893 | -0.2024994 | -0.01139054 | -0.01220535
112.4923 | 14.72513 | 0.8282841 | 0.8875348 | 105.3386 | 15.89988 | 0.8943638 | 0.9583414 | [28 empty] | 147.0984 | -0.2028962 | -0.01141285 | -0.01222926
112.4838 | 14.72813 | 0.8284529 | 0.8877156 | 105.3462 | 15.89972 | 0.8943549 | 0.9583319 | [28 empty] | 147.1061 | -0.2032434 | -0.01143238 | -0.01225019
112.4746 | 14.73144 | 0.8286394 | 0.8879154 | 105.3592 | 15.89883 | 0.8943046 | 0.958278 | [28 empty] | 147.1147 | -0.2035409 | -0.01144912 | -0.01226812
112.4649 | 14.7346 | 0.828817 | 0.8881057 | 105.3712 | 15.89814 | 0.8942661 | 0.9582367 | [28 empty] | 147.123 | -0.2036401 | -0.0114547 | -0.0122741
112.4562 | 14.73734 | 0.8289709 | 0.8882707 | 105.3794 | 15.89788 | 0.8942513 | 0.9582209 | [28 empty] | 147.1316 | -0.2042353 | -0.01148818 | -0.01230997
112.4484 | 14.7406 | 0.8291545 | 0.8884674 | 105.3862 | 15.89699 | 0.894201 | 0.9581669 | [28 empty] | 147.139 | -0.2046816 | -0.01151328 | -0.01233688
112.4402 | 14.74397 | 0.8293439 | 0.8886704 | 105.3953 | 15.89667 | 0.8941832 | 0.9581479 | [28 empty] | 147.1472 | -0.2047312 | -0.01151607 | -0.01233987
112.43 | 14.74639 | 0.8294801 | 0.8888163 | 105.4046 | 15.89672 | 0.8941862 | 0.9581511 | [28 empty] | 147.1558 | -0.2049792 | -0.01153002 | -0.01235481
112.4205 | 14.74976 | 0.8296695 | 0.8890193 | 105.4123 | 15.89641 | 0.8941684 | 0.958132 | [28 empty] | 147.1642 | -0.2054256 | -0.01155513 | -0.01238172
112.4128 | 14.75286 | 0.8298442 | 0.8892064 | 105.4208 | 15.89672 | 0.8941862 | 0.9581511 | [28 empty] | 147.1728 | -0.2058719 | -0.01158024 | -0.01240862
112.4032 | 14.75565 | 0.8300011 | 0.8893746 | 105.4294 | 15.89667 | 0.8941832 | 0.9581479 | [28 empty] | 147.1813 | -0.2065167 | -0.0116165 | -0.01244748
112.3949 | 14.75897 | 0.8301876 | 0.8895744 | 105.4381 | 15.8963 | 0.8941625 | 0.9581257 | [28 empty] | 147.1902 | -0.207211 | -0.01165556 | -0.01248933
112.3818 | 14.76381 | 0.8304599 | 0.8898662 | 105.447 | 15.89578 | 0.8941329 | 0.958094 | [28 empty] | 147.1974 | -0.2070622 | -0.01164719 | -0.01248036
112.3691 | 14.76823 | 0.8307086 | 0.8901327 | 105.4556 | 15.8953 | 0.8941062 | 0.9580654 | [28 empty] | 147.2063 | -0.2073102 | -0.01166114 | -0.01249531
112.3602 | 14.77133 | 0.8308833 | 0.8903198 | 105.4651 | 15.89514 | 0.8940974 | 0.9580559 | [28 empty] | 147.2152 | -0.2077566 | -0.01168625 | -0.01252221
112.3521 | 14.77386 | 0.8310254 | 0.8904721 | 105.4746 | 15.89478 | 0.8940766 | 0.9580337 | [28 empty] | 147.2229 | -0.2081533 | -0.01170857 | -0.01254613
112.3434 | 14.77707 | 0.8312059 | 0.8906656 | 105.4878 | 15.89451 | 0.8940618 | 0.9580178 | [28 empty] | 147.2316 | -0.2085005 | -0.01172809 | -0.01256705
112.3356 | 14.78033 | 0.8313895 | 0.8908623 | 105.5022 | 15.89378 | 0.8940204 | 0.9579734 | [28 empty] | 147.2389 | -0.2088973 | -0.01175041 | -0.01259097
112.327 | 14.78338 | 0.8315612 | 0.8910462 | 105.5102 | 15.89325 | 0.8939908 | 0.9579417 | [28 empty] | 147.2481 | -0.2088973 | -0.01175041 | -0.01259097
112.3186 | 14.78575 | 0.8316944 | 0.891189 | 105.5194 | 15.89314 | 0.8939849 | 0.9579354 | [28 empty] | 147.2564 | -0.2094924 | -0.01178389 | -0.01262684
112.3096 | 14.78854 | 0.8318513 | 0.8913571 | 105.5285 | 15.89293 | 0.893973 | 0.9579227 | [28 empty] | 147.2651 | -0.2098892 | -0.01180621 | -0.01265076
112.3022 | 14.79133 | 0.8320082 | 0.8915252 | 105.5369 | 15.89314 | 0.8939849 | 0.9579354 | [28 empty] | 147.2731 | -0.2103356 | -0.01183132 | -0.01267766
112.294 | 14.79338 | 0.8321236 | 0.8916489 | 105.5453 | 15.89283 | 0.8939671 | 0.9579163 | [28 empty] | 147.2818 | -0.2111787 | -0.01187874 | -0.01272848
112.2864 | 14.79665 | 0.8323072 | 0.8918456 | 105.5538 | 15.89262 | 0.8939553 | 0.9579037 | [28 empty] | 147.289 | -0.2114763 | -0.01189548 | -0.01274641
112.2787 | 14.7998 | 0.8324848 | 0.8920359 | 105.5615 | 15.89267 | 0.8939582 | 0.9579068 | [28 empty] | 147.2979 | -0.211873 | -0.0119178 | -0.01277033
112.2669 | 14.80433 | 0.8327394 | 0.8923087 | 105.5699 | 15.89278 | 0.8939642 | 0.9579132 | [28 empty] | 147.306 | -0.212121 | -0.01193175 | -0.01278527
112.255 | 14.80907 | 0.8330058 | 0.8925942 | 105.5776 | 15.89262 | 0.8939553 | 0.9579037 | [28 empty] | 147.315 | -0.2124682 | -0.01195127 | -0.0128062
112.2468 | 14.81133 | 0.8331331 | 0.8927306 | 105.5859 | 15.89246 | 0.8939464 | 0.9578941 | [28 empty] | 147.3232 | -0.2123194 | -0.01194291 | -0.01279723
112.2393 | 14.81407 | 0.833287 | 0.8928955 | 105.5936 | 15.89167 | 0.893902 | 0.9578466 | [28 empty] | 147.3316 | -0.2124682 | -0.01195127 | -0.0128062
112.2304 | 14.81722 | 0.8334646 | 0.8930859 | 105.6048 | 15.89041 | 0.8938309 | 0.9577704 | [28 empty] | 147.3394 | -0.2133113 | -0.0119987 | -0.01285702
112.2228 | 14.8198 | 0.8336097 | 0.8932413 | 105.6167 | 15.88978 | 0.8937954 | 0.9577324 | [28 empty] | 147.3469 | -0.2136089 | -0.01201544 | -0.01287495
112.2157 | 14.82217 | 0.8337429 | 0.893384 | 105.6254 | 15.88962 | 0.8937865 | 0.9577228 | [28 empty] | 147.356 | -0.2140552 | -0.01204055 | -0.01290186
112.2069 | 14.82501 | 0.8339028 | 0.8935553 | 105.6334 | 15.88909 | 0.8937569 | 0.9576911 | [28 empty] | 147.3629 | -0.214452 | -0.01206286 | -0.01292577
112.1982 | 14.82775 | 0.8340567 | 0.8937203 | 105.6415 | 15.88883 | 0.8937421 | 0.9576753 | [28 empty] | 147.3717 | -0.2147 | -0.01207681 | -0.01294072
112.1905 | 14.83049 | 0.8342106 | 0.8938852 | 105.6492 | 15.88778 | 0.8936829 | 0.9576118 | [28 empty] | 147.3791 | -0.2147496 | -0.0120796 | -0.01294371
112.1825 | 14.83375 | 0.8343942 | 0.8940819 | 105.658 | 15.88762 | 0.893674 | 0.9576023 | [28 empty] | 147.3876 | -0.2157415 | -0.0121354 | -0.01300349
112.1744 | 14.83638 | 0.8345422 | 0.8942405 | 105.666 | 15.88736 | 0.8936592 | 0.9575864 | [28 empty] | 147.3954 | -0.2162374 | -0.0121633 | -0.01303339
112.1658 | 14.8388 | 0.8346784 | 0.8943864 | 105.674 | 15.88725 | 0.8936533 | 0.9575801 | [28 empty] | 147.4026 | -0.2165846 | -0.01218282 | -0.01305431
112.1537 | 14.8427 | 0.8348974 | 0.8946211 | 105.6829 | 15.88693 | 0.8936356 | 0.9575611 | [28 empty] | 147.4117 | -0.2172294 | -0.01221909 | -0.01309317
112.1418 | 14.84675 | 0.8351254 | 0.8948654 | 105.6914 | 15.8862 | 0.8935941 | 0.9575167 | [28 empty] | 147.4199 | -0.2177253 | -0.01224699 | -0.01312307
112.1331 | 14.84954 | 0.8352823 | 0.8950335 | 105.6998 | 15.88525 | 0.8935408 | 0.9574596 | [28 empty] | 147.4272 | -0.2185189 | -0.01229162 | -0.01317089
112.125 | 14.85217 | 0.8354303 | 0.8951921 | 105.7082 | 15.88467 | 0.8935083 | 0.9574247 | [28 empty] | 147.4363 | -0.219114 | -0.0123251 | -0.01320677
112.1163 | 14.8548 | 0.8355783 | 0.8953507 | 105.7214 | 15.88415 | 0.8934787 | 0.957393 | [28 empty] | 147.4442 | -0.2197587 | -0.01236137 | -0.01324563
112.108 | 14.85748 | 0.8357293 | 0.8955125 | 105.7343 | 15.88372 | 0.893455 | 0.9573676 | [28 empty] | 147.4532 | -0.2199075 | -0.01236974 | -0.0132546
112.1003 | 14.86043 | 0.835895 | 0.8956901 | 105.7421 | 15.88341 | 0.8934372 | 0.9573485 | [28 empty] | 147.4624 | -0.2203043 | -0.01239205 | -0.01327851
112.0912 | 14.86375 | 0.8360815 | 0.89589 | 105.7527 | 15.88325 | 0.8934283 | 0.957339 | [28 empty] | 147.4706 | -0.2206019 | -0.01240879 | -0.01329645
112.0829 | 14.86627 | 0.8362236 | 0.8960422 | 105.7604 | 15.88283 | 0.8934047 | 0.9573136 | [28 empty] | 147.4797 | -0.2205027 | -0.01240321 | -0.01329047
112.0753 | 14.86901 | 0.8363776 | 0.8962072 | 105.7694 | 15.88262 | 0.8933928 | 0.957301 | [28 empty] | 147.4888 | -0.220949 | -0.01242832 | -0.01331737
112.0671 | 14.87106 | 0.836493 | 0.8963309 | 105.7791 | 15.8822 | 0.8933691 | 0.9572756 | [28 empty] | 147.4977 | -0.2212466 | -0.01244506 | -0.01333531
112.0586 | 14.87364 | 0.8366381 | 0.8964863 | 105.7877 | 15.88141 | 0.8933247 | 0.957228 | [28 empty] | 147.5066 | -0.2215938 | -0.01246459 | -0.01335623
112.0497 | 14.87569 | 0.8367535 | 0.89661 | 105.7956 | 15.88109 | 0.893307 | 0.957209 | [28 empty] | 147.5154 | -0.2215442 | -0.0124618 | -0.01335324
112.0422 | 14.87838 | 0.8369045 | 0.8967718 | 105.8038 | 15.88062 | 0.8932803 | 0.9571804 | [28 empty] | 147.5241 | -0.2223377 | -0.01250643 | -0.01340107
112.0296 | 14.88238 | 0.8371295 | 0.8970129 | 105.813 | 15.88083 | 0.8932922 | 0.9571931 | [28 empty] | 147.5333 | -0.2223873 | -0.01250922 | -0.01340406
112.018 | 14.88659 | 0.8373663 | 0.8972666 | 105.8208 | 15.88072 | 0.8932862 | 0.9571868 | [28 empty] | 147.5418 | -0.2227841 | -0.01253154 | -0.01342798
112.0094 | 14.88932 | 0.8375202 | 0.8974316 | 105.8293 | 15.88067 | 0.8932833 | 0.9571836 | [28 empty] | 147.5515 | -0.2232304 | -0.01255665 | -0.01345488
112.0016 | 14.89201 | 0.8376712 | 0.8975934 | 105.8373 | 15.88009 | 0.8932507 | 0.9571487 | [28 empty] | 147.5609 | -0.223528 | -0.01257339 | -0.01347282
111.9933 | 14.89438 | 0.8378044 | 0.8977361 | 105.8496 | 15.87946 | 0.8932152 | 0.9571106 | [28 empty] | 147.5688 | -0.2237264 | -0.01258455 | -0.01348477
111.986 | 14.89764 | 0.837988 | 0.8979328 | 105.8612 | 15.87888 | 0.8931826 | 0.9570757 | [28 empty] | 147.578 | -0.2239248 | -0.01259571 | -0.01349673
111.978 | 14.90027 | 0.838136 | 0.8980914 | 105.8694 | 15.87867 | 0.8931708 | 0.9570631 | [28 empty] | 147.5856 | -0.2243712 | -0.01262081 | -0.01352363
111.9711 | 14.90264 | 0.8382692 | 0.8982341 | 105.8772 | 15.87767 | 0.8931145 | 0.9570028 | [28 empty] | 147.5948 | -0.2245695 | -0.01263197 | -0.01353559
111.9628 | 14.90532 | 0.8384202 | 0.8983959 | 105.885 | 15.87699 | 0.8930761 | 0.9569616 | [28 empty] | 147.6024 | -0.2255119 | -0.01268498 | -0.01359239
111.955 | 14.90806 | 0.8385741 | 0.8985608 | 105.893 | 15.87688 | 0.8930701 | 0.9569552 | [28 empty] | 147.611 | -0.225859 | -0.01270451 | -0.01361331
111.9487 | 14.91059 | 0.8387162 | 0.8987131 | 105.9001 | 15.87699 | 0.8930761 | 0.9569616 | [28 empty] | 147.6187 | -0.2264046 | -0.01273519 | -0.0136462
111.9404 | 14.91327 | 0.8388672 | 0.8988749 | 105.9096 | 15.87672 | 0.8930613 | 0.9569457 | [28 empty] | 147.6264 | -0.226603 | -0.01274635 | -0.01365815
111.9329 | 14.9158 | 0.8390093 | 0.8990271 | 105.9176 | 15.87699 | 0.8930761 | 0.9569616 | [28 empty] | 147.6346 | -0.2268013 | -0.01275751 | -0.01367011
111.9228 | 14.91874 | 0.839175 | 0.8992048 | 105.9255 | 15.87683 | 0.8930672 | 0.956952 | [28 empty] | 147.6425 | -0.2271485 | -0.01277704 | -0.01369103
111.9117 | 14.92222 | 0.8393704 | 0.8994141 | 105.9339 | 15.8763 | 0.8930376 | 0.9569203 | [28 empty] | 147.6504 | -0.2278429 | -0.0128161 | -0.01373288
111.905 | 14.92469 | 0.8395096 | 0.8995632 | 105.9418 | 15.87567 | 0.8930021 | 0.9568823 | [28 empty] | 147.6566 | -0.2281404 | -0.01283283 | -0.01375082
111.8969 | 14.92748 | 0.8396665 | 0.8997313 | 105.9495 | 15.87509 | 0.8929695 | 0.9568474 | [28 empty] | 147.6648 | -0.2286364 | -0.01286073 | -0.01378071
111.8896 | 14.93016 | 0.8398174 | 0.8998931 | 105.9622 | 15.8743 | 0.8929251 | 0.9567998 | [28 empty] | 147.6729 | -0.2291819 | -0.01289142 | -0.0138136
111.8818 | 14.93222 | 0.8399329 | 0.9000168 | 105.9746 | 15.87409 | 0.8929133 | 0.9567871 | [28 empty] | 147.6798 | -0.2293307 | -0.01289979 | -0.01382256
111.875 | 14.93443 | 0.8400572 | 0.90015 | 105.9818 | 15.87373 | 0.8928925 | 0.9567649 | [28 empty] | 147.688 | -0.230273 | -0.01295279 | -0.01387936
111.8688 | 14.93706 | 0.8402052 | 0.9003086 | 105.9902 | 15.8732 | 0.8928629 | 0.9567332 | [28 empty] | 147.6959 | -0.230769 | -0.01298069 | -0.01390925
111.86 | 14.93932 | 0.8403325 | 0.900445 | 105.9987 | 15.87283 | 0.8928422 | 0.956711 | [28 empty] | 147.7032 | -0.2309178 | -0.01298906 | -0.01391822
111.8526 | 14.94195 | 0.8404805 | 0.9006036 | 106.0064 | 15.87262 | 0.8928304 | 0.9566983 | [28 empty] | 147.7112 | -0.2309674 | -0.01299185 | -0.01392121
111.8459 | 14.94427 | 0.8406108 | 0.9007432 | 106.0146 | 15.87236 | 0.8928156 | 0.9566824 | [28 empty] | 147.7195 | -0.2315129 | -0.01302254 | -0.01395409
111.8388 | 14.94669 | 0.840747 | 0.9008891 | 106.0225 | 15.87204 | 0.8927978 | 0.9566634 | [28 empty] | 147.7275 | -0.2315625 | -0.01302533 | -0.01395708
111.8315 | 14.9489 | 0.8408713 | 0.9010224 | 106.0308 | 15.8712 | 0.8927504 | 0.9566126 | [28 empty] | 147.7364 | -0.2317609 | -0.01303649 | -0.01396904
111.8201 | 14.95316 | 0.8411111 | 0.9012793 | 106.0388 | 15.87078 | 0.8927268 | 0.9565872 | [28 empty] | 147.7444 | -0.2323065 | -0.01306717 | -0.01400192
111.8098 | 14.95679 | 0.8413153 | 0.9014982 | 106.0468 | 15.87067 | 0.8927208 | 0.9565809 | [28 empty] | 147.7534 | -0.2326536 | -0.0130867 | -0.01402285
111.8027 | 14.95932 | 0.8414574 | 0.9016504 | 106.0562 | 15.87036 | 0.8927031 | 0.9565619 | [28 empty] | 147.7603 | -0.2334968 | -0.01313413 | -0.01407367
111.7953 | 14.96179 | 0.8415966 | 0.9017995 | 106.0652 | 15.8703 | 0.8927001 | 0.9565587 | [28 empty] | 147.7692 | -0.2337943 | -0.01315087 | -0.0140916
111.7883 | 14.96384 | 0.841712 | 0.9019232 | 106.0768 | 15.86999 | 0.8926823 | 0.9565397 | [28 empty] | 147.7772 | -0.2344887 | -0.01318992 | -0.01413345
111.7814 | 14.96579 | 0.8418215 | 0.9020406 | 106.0891 | 15.8692 | 0.8926379 | 0.9564921 | [28 empty] | 147.7858 | -0.2345879 | -0.0131955 | -0.01413943
111.7747 | 14.96837 | 0.8419666 | 0.902196 | 106.0986 | 15.8693 | 0.8926439 | 0.9564984 | [28 empty] | 147.7938 | -0.2353814 | -0.01324014 | -0.01418726
111.7684 | 14.9709 | 0.8421087 | 0.9023483 | 106.1064 | 15.86909 | 0.892632 | 0.9564857 | [28 empty] | 147.8026 | -0.2359766 | -0.01327361 | -0.01422313
111.7608 | 14.97353 | 0.8422567 | 0.9025069 | 106.1154 | 15.86851 | 0.8925995 | 0.9564509 | [28 empty] | 147.8103 | -0.2363733 | -0.01329593 | -0.01424705
111.7538 | 14.97595 | 0.8423929 | 0.9026528 | 106.1235 | 15.86804 | 0.8925728 | 0.9564223 | [28 empty] | 147.8189 | -0.2366709 | -0.01331267 | -0.01426498
111.747 | 14.97805 | 0.8425113 | 0.9027797 | 106.1312 | 15.86778 | 0.892558 | 0.9564064 | [28 empty] | 147.8278 | -0.2367205 | -0.01331546 | -0.01426797
111.7409 | 14.98 | 0.8426208 | 0.902897 | 106.1406 | 15.86725 | 0.8925284 | 0.9563747 | [28 empty] | 147.8356 | -0.2368693 | -0.01332383 | -0.01427694
111.7343 | 14.98269 | 0.8427718 | 0.9030588 | 106.1489 | 15.8672 | 0.8925255 | 0.9563715 | [28 empty] | 147.8442 | -0.2374148 | -0.01335452 | -0.01430982
111.7282 | 14.98495 | 0.8428991 | 0.9031952 | 106.1572 | 15.86736 | 0.8925343 | 0.9563811 | [28 empty] | 147.8525 | -0.2381588 | -0.01339636 | -0.01435466
111.7174 | 14.98784 | 0.8430619 | 0.9033697 | 106.1658 | 15.86704 | 0.8925166 | 0.956362 | [28 empty] | 147.8608 | -0.2381092 | -0.01339357 | -0.01435167
111.7066 | 14.99084 | 0.8432306 | 0.9035505 | 106.1741 | 15.86673 | 0.8924988 | 0.956343 | [28 empty] | 147.8684 | -0.2386547 | -0.01342426 | -0.01438455
111.7007 | 14.99358 | 0.8433846 | 0.9037154 | 106.1825 | 15.8663 | 0.8924751 | 0.9563176 | [28 empty] | 147.8777 | -0.2389523 | -0.013441 | -0.01440249
111.6936 | 14.99595 | 0.8435178 | 0.9038582 | 106.1905 | 15.86599 | 0.8924574 | 0.9562986 | [28 empty] | 147.8859 | -0.2389523 | -0.013441 | -0.01440249
111.6855 | 14.99837 | 0.843654 | 0.9040041 | 106.2027 | 15.86578 | 0.8924455 | 0.9562859 | [28 empty] | 147.8941 | -0.239845 | -0.01349121 | -0.0144563
111.6799 | 15.00016 | 0.8437546 | 0.9041119 | 106.2143 | 15.86483 | 0.8923922 | 0.9562288 | [28 empty] | 147.9027 | -0.2406386 | -0.01353585 | -0.01450413
111.6722 | 15.00263 | 0.8438938 | 0.904261 | 106.2218 | 15.86436 | 0.8923656 | 0.9562003 | [28 empty] | 147.912 | -0.2410849 | -0.01356096 | -0.01453103
111.665 | 15.00463 | 0.8440062 | 0.9043816 | 106.2301 | 15.86409 | 0.8923508 | 0.9561844 | [28 empty] | 147.9196 | -0.2414321 | -0.01358049 | -0.01455196
111.6585 | 15.00674 | 0.8441247 | 0.9045084 | 106.2374 | 15.86309 | 0.8922945 | 0.9561241 | [28 empty] | 147.9283 | -0.2422752 | -0.01362791 | -0.01460277
111.6503 | 15.0091 | 0.8442579 | 0.9046512 | 106.245 | 15.86309 | 0.8922945 | 0.9561241 | [28 empty] | 147.9379 | -0.2423248 | -0.0136307 | -0.01460576
111.6421 | 15.01126 | 0.8443792 | 0.9047812 | 106.2535 | 15.86315 | 0.8922975 | 0.9561273 | [28 empty] | 147.946 | -0.2426224 | -0.01364744 | -0.0146237
111.6349 | 15.013 | 0.8444769 | 0.9048859 | 106.2611 | 15.86299 | 0.8922886 | 0.9561178 | [28 empty] | 147.9551 | -0.2431679 | -0.01367813 | -0.01465658
111.627 | 15.01489 | 0.8445835 | 0.9050001 | 106.2685 | 15.86241 | 0.8922561 | 0.9560829 | [28 empty] | 147.9646 | -0.2436639 | -0.01370602 | -0.01468647
111.615 | 15.01763 | 0.8447374 | 0.9051651 | 106.2772 | 15.86178 | 0.8922205 | 0.9560448 | [28 empty] | 147.9724 | -0.2437135 | -0.01370881 | -0.01468946
111.6031 | 15.02131 | 0.8449447 | 0.9053871 | 106.2851 | 15.86152 | 0.8922057 | 0.956029 | [28 empty] | 147.9813 | -0.2436639 | -0.01370602 | -0.01468647
111.5955 | 15.02352 | 0.845069 | 0.9055203 | 106.2924 | 15.86146 | 0.8922028 | 0.9560258 | [28 empty] | 147.9896 | -0.2438623 | -0.01371718 | -0.01469843
111.5861 | 15.02558 | 0.8451844 | 0.905644 | 106.3002 | 15.86178 | 0.8922205 | 0.9560448 | [28 empty] | 147.9981 | -0.2439119 | -0.01371997 | -0.01470142
111.5779 | 15.02779 | 0.8453088 | 0.9057773 | 106.3123 | 15.86146 | 0.8922028 | 0.9560258 | [28 empty] | 148.0088 | -0.2442094 | -0.01373671 | -0.01471936
111.5697 | 15.02995 | 0.8454301 | 0.9059073 | 106.3248 | 15.86094 | 0.8921732 | 0.9559941 | [28 empty] | 148.016 | -0.2443582 | -0.01374508 | -0.01472832
111.561 | 15.0321 | 0.8455515 | 0.9060374 | 106.3328 | 15.86073 | 0.8921613 | 0.9559814 | [28 empty] | 148.0266 | -0.2452014 | -0.01379251 | -0.01477914
111.5527 | 15.03426 | 0.8456729 | 0.9061674 | 106.3416 | 15.86031 | 0.8921377 | 0.955956 | [28 empty] | 148.0346 | -0.2455981 | -0.01381483 | -0.01480306
111.5424 | 15.03689 | 0.8458209 | 0.906326 | 106.3507 | 15.86009 | 0.8921258 | 0.9559433 | [28 empty] | 148.0441 | -0.2458957 | -0.01383156 | -0.01482099
111.5348 | 15.03921 | 0.8459512 | 0.9064656 | 106.3588 | 15.85936 | 0.8920844 | 0.9558989 | [28 empty] | 148.0532 | -0.2459949 | -0.01383714 | -0.01482697
111.5252 | 15.04121 | 0.8460636 | 0.9065861 | 106.3675 | 15.85862 | 0.8920429 | 0.9558545 | [28 empty] | 148.0609 | -0.24659 | -0.01387062 | -0.01486284
111.5168 | 15.04321 | 0.8461761 | 0.9067067 | 106.3756 | 15.85799 | 0.8920074 | 0.9558164 | [28 empty] | 148.0686 | -0.247086 | -0.01389852 | -0.01489274
111.5074 | 15.04542 | 0.8463005 | 0.9068399 | 106.3844 | 15.85767 | 0.8919896 | 0.9557974 | [28 empty] | 148.0768 | -0.2477307 | -0.01393478 | -0.0149316
111.4942 | 15.0481 | 0.8464514 | 0.9070017 | 106.3919 | 15.85731 | 0.8919689 | 0.9557752 | [28 empty] | 148.0839 | -0.2482267 | -0.01396268 | -0.01496149
111.4805 | 15.05073 | 0.8465995 | 0.9071603 | 106.4007 | 15.85736 | 0.8919719 | 0.9557784 | [28 empty] | 148.092 | -0.2486235 | -0.013985 | -0.01498541
111.4707 | 15.05258 | 0.8467031 | 0.9072713 | 106.4089 | 15.85731 | 0.8919689 | 0.9557752 | [28 empty] | 148.0999 | -0.2492682 | -0.01402127 | -0.01502427
111.4618 | 15.05442 | 0.8468067 | 0.9073823 | 106.4174 | 15.85688 | 0.8919452 | 0.9557498 | [28 empty] | 148.1074 | -0.2494666 | -0.01403243 | -0.01503622
111.4521 | 15.05657 | 0.8469281 | 0.9075124 | 106.4302 | 15.85657 | 0.8919275 | 0.9557308 | [28 empty] | 148.1161 | -0.249913 | -0.01405753 | -0.01506313
111.4427 | 15.05889 | 0.8470583 | 0.9076519 | 106.4449 | 15.85609 | 0.8919008 | 0.9557022 | [28 empty] | 148.1233 | -0.2501113 | -0.01406869 | -0.01507508
111.4337 | 15.061 | 0.8471767 | 0.9077788 | 106.454 | 15.85567 | 0.8918771 | 0.9556769 | [28 empty] | 148.1311 | -0.2504089 | -0.01408543 | -0.01509302
111.4252 | 15.06347 | 0.8473159 | 0.9079279 | 106.4639 | 15.85567 | 0.8918771 | 0.9556769 | [28 empty] | 148.138 | -0.2507561 | -0.01410496 | -0.01511395
111.4156 | 15.06531 | 0.8474195 | 0.9080389 | 106.4732 | 15.85483 | 0.8918298 | 0.9556261 | [28 empty] | 148.1474 | -0.2511033 | -0.01412449 | -0.01513487
111.406 | 15.06721 | 0.847526 | 0.9081531 | 106.4827 | 15.85409 | 0.8917883 | 0.9555817 | [28 empty] | 148.1552 | -0.2513512 | -0.01413844 | -0.01514982
111.3966 | 15.06921 | 0.8476385 | 0.9082737 | 106.4919 | 15.85378 | 0.8917706 | 0.9555627 | [28 empty] | 148.1628 | -0.251748 | -0.01416075 | -0.01517373
111.387 | 15.0711 | 0.8477451 | 0.9083879 | 106.5009 | 15.85352 | 0.8917558 | 0.9555468 | [28 empty] | 148.1721 | -0.2525911 | -0.01420818 | -0.01522455
111.377 | 15.07299 | 0.8478517 | 0.9085021 | 106.5101 | 15.85373 | 0.8917676 | 0.9555595
111.363 | 15.07599 | 0.8480204 | 0.9086829 | 106.5177 | 15.85383 | 0.8917735 | 0.9555658
111.3486 | 15.07868 | 0.8481714 | 0.9088446 | 106.5263 | 15.85336 | 0.8917469 | 0.9555373
111.3392 | 15.08115 | 0.8483105 | 0.9089937 | 106.5351 | 15.85278 | 0.8917143 | 0.9555024
111.3287 | 15.08273 | 0.8483993 | 0.9090889 | 106.5446 | 15.85304 | 0.8917291 | 0.9555183
111.3201 | 15.08463 | 0.8485059 | 0.9092031 | 106.5556 | 15.85225 | 0.8916847 | 0.9554707
111.3104 | 15.08678 | 0.8486273 | 0.9093331 | 106.5678 | 15.85188 | 0.891664 | 0.9554485
111.3007 | 15.08841 | 0.848719 | 0.9094315 | 106.5758 | 15.85157 | 0.8916462 | 0.9554294
111.2896 | 15.08962 | 0.8487871 | 0.9095044 | 106.5836 | 15.85104 | 0.8916166 | 0.9553977
111.2809 | 15.09199 | 0.8489203 | 0.9096472 | 106.5932 | 15.85099 | 0.8916137 | 0.9553946
111.271 | 15.09384 | 0.8490239 | 0.9097582 | 106.5996 | 15.85052 | 0.891587 | 0.955366
111.2605 | 15.09594 | 0.8491424 | 0.9098851 | 106.6088 | 15.84973 | 0.8915426 | 0.9553184
111.2519 | 15.09815 | 0.8492667 | 0.9100183 | 106.616 | 15.84931 | 0.891519 | 0.9552931
111.242 | 15.10047 | 0.8493969 | 0.9101579 | 106.6236 | 15.84852 | 0.8914745 | 0.9552455
111.2323 | 15.1021 | 0.8494887 | 0.9102562 | 106.6318 | 15.8481 | 0.8914509 | 0.9552201
111.2182 | 15.10499 | 0.8496515 | 0.9104307 | 106.6396 | 15.84794 | 0.891442 | 0.9552106
111.2034 | 15.10778 | 0.8498084 | 0.9105988 | 106.6476 | 15.84804 | 0.8914479 | 0.9552169
111.1947 | 15.10999 | 0.8499328 | 0.910732 | 106.6553 | 15.84767 | 0.8914272 | 0.9551947
111.1849 | 15.11157 | 0.8500216 | 0.9108272 | 106.6638 | 15.84725 | 0.8914035 | 0.9551693
111.1754 | 15.11289 | 0.8500956 | 0.9109065 | 106.6749 | 15.84683 | 0.8913798 | 0.955144
111.1671 | 15.11494 | 0.850211 | 0.9110302 | 106.6876 | 15.84652 | 0.8913621 | 0.9551249
111.1587 | 15.11736 | 0.8503472 | 0.9111761 | 106.6948 | 15.84625 | 0.8913473 | 0.9551091
111.1493 | 15.11904 | 0.8504419 | 0.9112776 | 106.703 | 15.84625 | 0.8913473 | 0.9551091
111.1394 | 15.12083 | 0.8505426 | 0.9113855 | 106.7106 | 15.84599 | 0.8913325 | 0.9550932
111.132 | 15.12278 | 0.8506521 | 0.9115028 | 106.7184 | 15.84599 | 0.8913325 | 0.9550932
111.1224 | 15.12431 | 0.850738 | 0.9115948 | 106.7277 | 15.84536 | 0.8912969 | 0.9550551
111.1133 | 15.12604 | 0.8508356 | 0.9116995 | 106.7352 | 15.84478 | 0.8912644 | 0.9550203
111.1058 | 15.12799 | 0.8509452 | 0.9118169 | 106.7436 | 15.84441 | 0.8912436 | 0.954998
111.093 | 15.13067 | 0.8510961 | 0.9119786 | 106.7518 | 15.84373 | 0.8912052 | 0.9549568
111.0797 | 15.13325 | 0.8512412 | 0.9121341 | 106.7605 | 15.84336 | 0.8911844 | 0.9549346
111.0729 | 15.13467 | 0.8513211 | 0.9122197 | 106.7693 | 15.84304 | 0.8911667 | 0.9549156
111.064 | 15.13583 | 0.8513863 | 0.9122895 | 106.7768 | 15.8422 | 0.8911193 | 0.9548648
111.0565 | 15.13773 | 0.8514928 | 0.9124037 | 106.7904 | 15.84189 | 0.8911016 | 0.9548458
111.0498 | 15.13988 | 0.8516142 | 0.9125337 | 106.804 | 15.84141 | 0.8910749 | 0.9548172
111.0423 | 15.14131 | 0.8516941 | 0.9126194 | 106.8127 | 15.84094 | 0.8910483 | 0.9547887
111.0348 | 15.14288 | 0.8517829 | 0.9127145 | 106.821 | 15.84073 | 0.8910364 | 0.954776
111.0278 | 15.14457 | 0.8518777 | 0.9128161 | 106.8304 | 15.84067 | 0.8910335 | 0.9547728
111.0206 | 15.14583 | 0.8519487 | 0.9128922 | 106.8391 | 15.83983 | 0.8909861 | 0.9547221
111.013 | 15.14783 | 0.8520612 | 0.9130127 | 106.8476 | 15.84004 | 0.8909979 | 0.9547348
111.0054 | 15.14973 | 0.8521678 | 0.9131269 | 106.8564 | 15.83946 | 0.8909654 | 0.9546999
110.9978 | 15.15162 | 0.8522743 | 0.9132411 | 106.8645 | 15.83889 | 0.8909328 | 0.954665
110.9874 | 15.15441 | 0.8524312 | 0.9134092 | 106.8735 | 15.83852 | 0.8909121 | 0.9546428
110.977 | 15.15667 | 0.8525585 | 0.9135456 | 106.8804 | 15.83836 | 0.8909032 | 0.9546333
110.9687 | 15.15836 | 0.8526533 | 0.9136471 | 106.889 | 15.8382 | 0.8908943 | 0.9546237
110.9618 | 15.16051 | 0.8527746 | 0.9137772 | 106.8976 | 15.83794 | 0.8908795 | 0.9546079
110.9544 | 15.16194 | 0.8528546 | 0.9138628 | 106.9095 | 15.83715 | 0.8908351 | 0.9545603
110.9472 | 15.1633 | 0.8529315 | 0.9139453 | 106.9213 | 15.83641 | 0.8907937 | 0.9545159
110.9391 | 15.16462 | 0.8530055 | 0.9140246 | 106.9285 | 15.83625 | 0.8907848 | 0.9545064
110.9312 | 15.16599 | 0.8530825 | 0.9141071 | 106.9368 | 15.83589 | 0.8907641 | 0.9544842
110.9231 | 15.16751 | 0.8531684 | 0.9141991 | 106.9451 | 15.83568 | 0.8907522 | 0.9544715
110.9145 | 15.16993 | 0.8533045 | 0.914345 | 106.9531 | 15.83541 | 0.8907374 | 0.9544556
110.9092 | 15.17151 | 0.8533933 | 0.9144401 | 106.9618 | 15.8352 | 0.8907256 | 0.9544429
110.9008 | 15.1733 | 0.853494 | 0.914548 | 106.9709 | 15.83452 | 0.8906871 | 0.9544017
110.8941 | 15.17509 | 0.8535946 | 0.9146558 | 106.9807 | 15.8341 | 0.8906634 | 0.9543763
110.8872 | 15.17662 | 0.8536805 | 0.9147478 | 106.9896 | 15.83283 | 0.8905924 | 0.9543002
110.8753 | 15.17909 | 0.8538196 | 0.9148969 | 106.9987 | 15.83262 | 0.8905805 | 0.9542875
110.8642 | 15.18162 | 0.8539617 | 0.9150492 | 107.0069 | 15.83225 | 0.8905598 | 0.9542653
110.8571 | 15.18288 | 0.8540328 | 0.9151253 | 107.0165 | 15.83178 | 0.8905332 | 0.9542368
110.8495 | 15.1853 | 0.8541689 | 0.9152712 | 107.0248 | 15.83083 | 0.8904799 | 0.9541797
110.842 | 15.18693 | 0.8542607 | 0.9153696 | 107.0394 | 15.83057 | 0.8904651 | 0.9541638
110.8338 | 15.18857 | 0.8543525 | 0.9154679 | 107.0526 | 15.83004 | 0.8904355 | 0.9541321
110.8265 | 15.19004 | 0.8544354 | 0.9155567 | 107.062 | 15.82989 | 0.8904266 | 0.9541226
110.818 | 15.19183 | 0.854536 | 0.9156646 | 107.0709 | 15.82915 | 0.8903852 | 0.9540782
110.8102 | 15.19309 | 0.8546071 | 0.9157407 | 107.0782 | 15.82873 | 0.8903615 | 0.9540528
110.8036 | 15.19467 | 0.8546958643 | 0.9158359 | 107.0872 | 15.82852 | 0.8903496 | 0.9540401
110.795 | 15.1962 | 0.8547817 | 0.9159278 | 107.0955 | 15.82873 | 0.8903615 | 0.9540528
110.7871 | 15.19741 | 0.8548498 | 0.9160008 | 107.103 | 15.82831 | 0.8903378 | 0.9540274
110.779 | 15.19946 | 0.8549653 | 0.9161245 | 107.1107 | 15.82741 | 0.8902875 | 0.9539735
110.7677 | 15.20156 | 0.8550837 | 0.9162514 | 107.1192 | 15.82694 | 0.8902608 | 0.9539449
110.7561 | 15.20351 | 0.8551932 | 0.9163688 | 107.125 | 15.8261 | 0.8902135 | 0.9538942
110.7479 | 15.20525 | 0.8552909 | 0.9164734 | 107.1337 | 15.8261 | 0.8902135 | 0.9538942
110.7397 | 15.20651 | 0.8553619 | 0.9165496 | 107.1413 | 15.82604 | 0.8902105 | 0.953891
110.7314 | 15.20814 | 0.8554537 | 0.9166479 | 107.1521 | 15.82578 | 0.8901957 | 0.9538751
110.7245 | 15.20983 | 0.8555484 | 0.9167494 | 107.1637 | 15.82568 | 0.8901898 | 0.9538688
110.7172 | 15.21077 | 0.8556017 | 0.9168065 | 107.1698 | 15.82541 | 0.890175 | 0.9538529
110.7087 | 15.21167 | 0.855652 | 0.9168604 | 107.1789 | 15.82515 | 0.8901602 | 0.9538371
110.7027 | 15.21362 | 0.8557616 | 0.9169778 | 107.1851 | 15.82504 | 0.8901543 | 0.9538307
110.6934 | 15.2153 | 0.8558563 | 0.9170793 | 107.1933 | 15.82468 | 0.8901335 | 0.9538085
110.6858 | 15.21667 | 0.8559333 | 0.9171618 | 107.2021 | 15.82441 | 0.8901187 | 0.9537927
110.6782 | 15.21825 | 0.8560221 | 0.9172569 | 107.2099 | 15.82431 | 0.8901128 | 0.9537863
110.6695 | 15.2194 | 0.8560872 | 0.9173267 | 107.2184 | 15.82394 | 0.8900921 | 0.9537641
110.6583 | 15.22172 | 0.8562175 | 0.9174663 | 107.2266 | 15.82378 | 0.8900832 | 0.9537546
110.6459 | 15.22393 | 0.8563418 | 0.9175995 | 107.2346 | 15.82357 | 0.8900714 | 0.9537419
110.638 | 15.22504 | 0.856404 | 0.9176661 | 107.2421 | 15.82304 | 0.8900418 | 0.9537102
110.6306 | 15.22656 | 0.8564898 | 0.9177581 | 107.2506 | 15.82268 | 0.890021 | 0.953688
110.6221 | 15.22793 | 0.8565668 | 0.9178406 | 107.2636 | 15.82152 | 0.8899559 | 0.9536182
110.6158 | 15.22956 | 0.8566585 | 0.9179389 | 107.2765 | 15.8202 | 0.8898819 | 0.9535389
110.6072 | 15.2313 | 0.8567562 | 0.9180436 | 107.2837 | 15.81999 | 0.8898701 | 0.9535262
110.5994 | 15.23282 | 0.8568421 | 0.9181356 | 107.2922 | 15.81973 | 0.8898553 | 0.9535104
110.5909 | 15.23419 | 0.856919 | 0.9182181 | 107.2997 | 15.81978 | 0.8898582 | 0.9535135
110.583 | 15.23556 | 0.856996 | 0.9183005 | 107.3078 | 15.81973 | 0.8898553 | 0.9535104
110.5754 | 15.23672 | 0.8570611 | 0.9183703 | 107.3153 | 15.81978 | 0.8898582 | 0.9535135
110.5677 | 15.23793 | 0.8571292 | 0.9184433 | 107.3221 | 15.81936 | 0.8898345 | 0.9534882
110.5594 | 15.23982 | 0.8572358 | 0.9185575 | 107.3308 | 15.81915 | 0.8898227 | 0.9534755
110.5523 | 15.2414 | 0.8573246 | 0.9186526 | 107.3385 | 15.81889 | 0.8898079 | 0.9534596
110.5404 | 15.24325 | 0.8574282 | 0.9187637 | 107.3464 | 15.81799 | 0.8897576 | 0.9534057
110.5275 | 15.24551 | 0.8575555 | 0.9189001 | 107.3549 | 15.81741 | 0.889725 | 0.9533708
110.5204 | 15.24688 | 0.8576325 | 0.9189825 | 107.3628 | 15.81668 | 0.8896836 | 0.9533264
110.5127 | 15.24824 | 0.8577094 | 0.919065 | 107.3715 | 15.81647 | 0.8896717 | 0.9533137
110.5044 | 15.24998 | 0.8578071 | 0.9191697 | 107.3842 | 15.81599 | 0.8896451 | 0.9532851
110.4966 | 15.25093 | 0.8578604 | 0.9192268 | 107.3961 | 15.81505 | 0.8895918 | 0.953228
110.4891 | 15.25256 | 0.8579522 | 0.9193251 | 107.4048 | 15.81473 | 0.889574 | 0.953209
110.4808 | 15.25361 | 0.8580114 | 0.9193886 | 107.4127 | 15.81483 | 0.88958 | 0.9532154
110.4725 | 15.25477 | 0.8580765 | 0.9194583 | 107.4209 | 15.81441 | 0.8895563 | 0.95319
110.4647 | 15.25614 | 0.8581535 | 0.9195408 | 107.429 | 15.81389 | 0.8895267 | 0.9531583
110.4567 | 15.25761 | 0.8582364 | 0.9196296 | 107.4378 | 15.81331 | 0.8894941 | 0.9531234
110.4494 | 15.25877 | 0.8583015 | 0.9196994 | 107.4461 | 15.81331 | 0.8894941 | 0.9531234
110.4406 | 15.25993 | 0.8583666 | 0.9197692 | 107.454 | 15.81315 | 0.8894852 | 0.9531138
110.429 | 15.2613 | 0.8584436 | 0.9198517 | 107.4612 | 15.81341 | 0.8895 | 0.9531297
110.4164 | 15.26361 | 0.8585738 | 0.9199912 | 107.4697 | 15.81305 | 0.8894793 | 0.9531075
110.4085 | 15.26545 | 0.8586775 | 0.9201023 | 107.4785 | 15.81273 | 0.8894615 | 0.9530885
110.4009 | 15.26672 | 0.8587485 | 0.9201784 | 107.4872 | 15.81241 | 0.8894438 | 0.9530694
110.3922 | 15.26777 | 0.8588077 | 0.9202418 | 107.4995 | 15.81162 | 0.8893994 | 0.9530219
110.384 | 15.2694 | 0.8588995 | 0.9203402 | 107.5123 | 15.81131 | 0.8893816 | 0.9530028
110.3764 | 15.27077 | 0.8589764 | 0.9204226 | 107.5202 | 15.81094 | 0.8893609 | 0.9529806
110.3676 | 15.27219 | 0.8590564 | 0.9205083 | 107.5283 | 15.81062 | 0.8893431 | 0.9529616
110.3609 | 15.27387 | 0.8591511 | 0.9206098 | 107.5366 | 15.81052 | 0.8893372 | 0.9529552
110.3522 | 15.27508 | 0.8592192 | 0.9206828 | 107.5444 | 15.81026 | 0.8893224 | 0.9529394
110.3432 | 15.27598 | 0.8592695 | 0.9207367 | 107.5526 | 15.80999 | 0.8893076 | 0.9529235
110.3352 | 15.27714 | 0.8593346 | 0.9208065 | 107.5622 | 15.80984 | 0.8892987 | 0.952914
110.3274 | 15.27814 | 0.8593909 | 0.9208667 | 107.5701 | 15.80931 | 0.8892691 | 0.9528823
110.3148 | 15.2803 | 0.8595123 | 0.9209968 | 107.5788 | 15.80894 | 0.8892484 | 0.9528601
110.3021 | 15.28282 | 0.8596544 | 0.921149 | 107.5862 | 15.8082 | 0.889207 | 0.9528157
110.2946 | 15.28435 | 0.8597402 | 0.921241 | 107.594 | 15.80794 | 0.8891922 | 0.9527998
110.286 | 15.28556 | 0.8598083 | 0.921314 | 107.603 | 15.80752 | 0.8891685 | 0.9527744
110.2774 | 15.28708 | 0.8598941 | 0.921406 | 107.6152 | 15.80694 | 0.8891359 | 0.9527395
110.2691 | 15.28845 | 0.8599711 | 0.9214885 | 107.6276 | 15.80599 | 0.8890826 | 0.9526824
110.261 | 15.2904 | 0.8600806 | 0.9216058 | 107.6367 | 15.80568 | 0.8890649 | 0.9526634
110.2518 | 15.2914 | 0.8601369 | 0.9216661 | 107.6456 | 15.80541 | 0.8890501 | 0.9526476
110.244 | 15.29266 | 0.8602079 | 0.9217422 | 107.6537 | 15.80505 | 0.8890293 | 0.9526254
110.2358 | 15.29398 | 0.8602819 | 0.9218215 | 107.6624 | 15.8052 | 0.8890382 | 0.9526349
110.2266 | 15.29535 | 0.8603589 | 0.921904 | 107.6702 | 15.80473 | 0.8890116 | 0.9526063
110.2191 | 15.29708 | 0.8604566 | 0.9220087 | 107.6792 | 15.80389 | 0.8889642 | 0.9525556
110.2104 | 15.29866 | 0.8605454 | 0.9221038 | 107.6879 | 15.80357 | 0.8889465 | 0.9525365
110.1971 | 15.30103 | 0.8606786 | 0.9222466 | 107.6958 | 15.8031 | 0.8889198 | 0.952508
110.1844 | 15.30277 | 0.8607763 | 0.9223513 | 107.7044 | 15.80284 | 0.888905 | 0.9524921
110.1762 | 15.30414 | 0.8608533 | 0.9224337 | 107.7128 | 15.80273 | 0.8888991 | 0.9524858
110.1673 | 15.3054 | 0.8609243 | 0.9225099 | 107.7201 | 15.80278 | 0.8889021 | 0.952489
110.1588 | 15.3064 | 0.8609806 | 0.9225701 | 107.7329 | 15.8021 | 0.8888636 | 0.9524477
110.1497 | 15.30761 | 0.8610487 | 0.9226431 | 107.7455 | 15.80173 | 0.8888428 | 0.9524255
110.1419 | 15.30856 | 0.8611019 | 0.9227002 | 107.7541 | 15.80126 | 0.8888162 | 0.952397
110.1327 | 15.30956 | 0.8611582 | 0.9227604 | 107.7624 | 15.80105 | 0.8888044 | 0.9523843
110.1249 | 15.3114 | 0.8612618 | 0.9228715 | 107.7705 | 15.80068 | 0.8887836 | 0.9523621
110.1147 | 15.31245 | 0.861321 | 0.9229349 | 107.7784 | 15.8001 | 0.8887511 | 0.9523272
110.1073 | 15.31356 | 0.8613832 | 0.9230015 | 107.7869 | 15.79947 | 0.8887156 | 0.9522891
110.0988 | 15.31487 | 0.8614572 | 0.9230808 | 107.7944 | 15.79941 | 0.8887126 | 0.9522859
110.0896 | 15.31577 | 0.8615075 | 0.9231348 | 107.8018 | 15.79905 | 0.8886919 | 0.9522637
110.082 | 15.31687 | 0.8615697 | 0.9232014 | 107.8106 | 15.79926 | 0.8887037 | 0.9522764
110.0677 | 15.3195 | 0.8617177 | 0.92336 | 107.8184 | 15.7992 | 0.8887008 | 0.9522733
110.0555 | 15.32113 | 0.8618094 | 0.9234583 | 107.8264 | 15.79899 | 0.8886889 | 0.9522606
110.0462 | 15.32282 | 0.8619042 | 0.9235598 | 107.8355 | 15.79841 | 0.8886563 | 0.9522257
110.0375 | 15.32403 | 0.8619723 | 0.9236328 | 107.8438 | 15.79815 | 0.8886415 | 0.9522098
110.0294 | 15.32508 | 0.8620315 | 0.9236962 | 107.8557 | 15.79741 | 0.8886001 | 0.9521654
110.0208 | 15.32655 | 0.8621144 | 0.923785 | 107.8683 | 15.79705 | 0.8885794 | 0.9521432
110.0126 | 15.32792 | 0.8621913 | 0.9238675 | 107.876 | 15.79647 | 0.8885468 | 0.9521083
110.0032 | 15.32855 | 0.8622269 | 0.9239056 | 107.885 | 15.79594 | 0.8885172 | 0.9520766
109.9961 | 15.32971 | 0.862292 | 0.9239753 | 107.893 | 15.79552 | 0.8884935 | 0.9520512
109.9883 | 15.33092 | 0.8623601 | 0.9240483 | 107.9005 | 15.79542 | 0.8884876 | 0.9520449
109.9792 | 15.33213 | 0.8624282 | 0.9241213 | 107.9098 | 15.79515 | 0.8884728 | 0.952029
109.9719 | 15.33361 | 0.862511 | 0.9242101 | 107.918 | 15.79494 | 0.888461 | 0.9520163
109.963 | 15.33487 | 0.8625821 | 0.9242862 | 107.9259 | 15.79431 | 0.8884254 | 0.9519783
109.9518 | 15.33592 | 0.8626413 | 0.9243496 | 107.9347 | 15.79347 | 0.8883781 | 0.9519275
109.9401 | 15.33766 | 0.862739 | 0.9244543 | 107.943 | 15.7932 | 0.8883633 | 0.9519116
109.9317 | 15.33876 | 0.8628011 | 0.9245209 | 107.9515 | 15.79305 | 0.8883544 | 0.9519021
109.9234 | 15.34029 | 0.862887 | 0.9246129 | 107.96 | 15.79263 | 0.8883307 | 0.9518767
109.916 | 15.34192 | 0.8629788 | 0.9247113 | 107.9726 | 15.79189 | 0.8882893 | 0.9518323
109.9083 | 15.34313 | 0.8630469 | 0.9247842 | 107.986 | 15.79094 | 0.888236 | 0.9517752
109.9003 | 15.34387 | 0.8630883 | 0.9248286 | 107.9944 | 15.79068 | 0.8882212 | 0.9517594
109.8924 | 15.34571 | 0.8631919 | 0.9249397 | 108.0041 | 15.79031 | 0.8882005 | 0.9517372
109.8832 | 15.34708 | 0.8632689 | 0.9250221 | 108.0126 | 15.78989 | 0.8881768 | 0.9517118
109.8757 | 15.34834 | 0.8633399 | 0.9250983 | 108.0211 | 15.78936 | 0.8881472 | 0.9516801
109.868 | 15.34987 | 0.8634258 | 0.9251902 | 108.0313 | 15.78926 | 0.8881413 | 0.9516737
109.8594 | 15.35071 | 0.8634731 | 0.925241 | 108.0387 | 15.78852 | 0.8880998 | 0.9516293
109.8511 | 15.35155 | 0.8635205 | 0.9252917 | 108.0478 | 15.78799 | 0.8880702 | 0.9515976
109.8399 | 15.35376 | 0.8636448 | 0.925425 | 108.0559 | 15.78768 | 0.8880524 | 0.9515786
109.827 | 15.35513 | 0.8637218 | 0.9255074 | 108.0644 | 15.78731 | 0.8880317 | 0.9515564
109.8184 | 15.35639 | 0.8637928 | 0.9255836 | 108.0722 | 15.78705 | 0.8880169 | 0.9515405
109.8106 | 15.35739 | 0.8638491 | 0.9256438 | 108.0799 | 15.78673 | 0.8879992 | 0.9515215
109.8013 | 15.35866 | 0.8639201 | 0.92572 | 108.0922 | 15.78578 | 0.8879459 | 0.9514644
109.7936 | 15.35997 | 0.8639941 | 0.9257993 | 108.1048 | 15.78536 | 0.8879222 | 0.951439
109.7843 | 15.3615 | 0.86408 | 0.9258913 | 108.1134 | 15.78442 | 0.8878689 | 0.9513819
109.7769 | 15.36255 | 0.8641392 | 0.9259547 | 108.1218 | 15.78389 | 0.8878393 | 0.9513502
109.768 | 15.36392 | 0.8642162 | 0.9260372 | 108.13 | 15.78331 | 0.8878067 | 0.9513153
109.7604 | 15.36529 | 0.8642931 | 0.9261197 | 108.1396 | 15.78305 | 0.8877919 | 0.9512994
109.7518 | 15.36571 | 0.8643168 | 0.926145 | 108.1473 | 15.78247 | 0.8877594 | 0.9512645
109.7427 | 15.36676 | 0.864376 | 0.9262085 | 108.1573 | 15.78226 | 0.8877475 | 0.9512519
109.7358 | 15.36813 | 0.864453 | 0.9262909 | 108.1656 | 15.78157 | 0.8877091 | 0.9512106
109.7267 | 15.36929 | 0.8645181 | 0.9263607 | 108.174 | 15.78057 | 0.8876528 | 0.9511503
109.7143 | 15.37124 | 0.8646276 | 0.9264781 | 108.1834 | 15.78063 | 0.8876558 | 0.9511535
109.7018 | 15.37234 | 0.8646898 | 0.9265447 | 108.1914 | 15.77978 | 0.8876084 | 0.9511028
109.6939 | 15.37339 | 0.864749 | 0.9266082 | 108.1998 | 15.77957 | 0.8875966 | 0.9510901
109.6845 | 15.37524 | 0.8648526 | 0.9267192 | 108.2077 | 15.7791 | 0.8875699 | 0.9510615
109.6768 | 15.37602 | 0.864897 | 0.9267668 | 108.2213 | 15.77847 | 0.8875344 | 0.9510235
109.6684 | 15.37734 | 0.864971 | 0.9268461 | 108.2342 | 15.77789 | 0.8875018 | 0.9509886
109.6595 | 15.37824 | 0.8650214 | 0.9269 | 108.2436 | 15.77768 | 0.88749 | 0.9509759
109.6518 | 15.37945 | 0.8650895 | 0.9269729 | 108.252 | 15.77705 | 0.8874545 | 0.9509378
109.6435 | 15.38029 | 0.8651368 | 0.9270237 | 108.2608 | 15.77726 | 0.8874663 | 0.9509505
109.6352 | 15.38192 | 0.8652286 | 0.927122 | 108.2687 | 15.77652 | 0.8874249 | 0.9509061
109.6273 | 15.38339 | 0.8653115 | 0.9272108 | 108.2781 | 15.77626 | 0.8874101 | 0.9508902
109.6179 | 15.38476 | 0.8653884 | 0.9272933 | 108.2867 | 15.77578 | 0.8873834 | 0.9508617
109.6112 | 15.38592 | 0.8654536 | 0.9273631 | 108.2952 | 15.77536 | 0.8873597 | 0.9508363
109.599 | 15.38718 | 0.8655246 | 0.9274392 | 108.3027 | 15.77489 | 0.8873331 | 0.9508078
109.5874 | 15.38892 | 0.8656223 | 0.9275439 | 108.3122 | 15.77494 | 0.8873361 | 0.9508109
109.5784 | 15.38992 | 0.8656786 | 0.9276042 | 108.3201 | 15.77463 | 0.8873183 | 0.9507919
109.5716 | 15.39034 | 0.8657022 | 0.9276296 | 108.3283 | 15.77379 | 0.8872709 | 0.9507412
109.5628 | 15.3915 | 0.8657674 | 0.9276993 | 108.3391 | 15.77315 | 0.8872354 | 0.9507031
109.5554 | 15.3925 | 0.8658236 | 0.9277596 | 108.3517 | 15.77273 | 0.8872117 | 0.9506777
109.547 | 15.3936 | 0.8658858 | 0.9278262 | 108.3601 | 15.77226 | 0.8871851 | 0.9506492
109.5388 | 15.39518 | 0.8659746 | 0.9279214 | 108.3669 | 15.77189 | 0.8871644 | 0.950627
109.5313 | 15.39692 | 0.8660723 | 0.9280261 | 108.3746 | 15.77089 | 0.8871081 | 0.9505667
109.5237 | 15.3975 | 0.8661048 | 0.928061 | 108.383 | 15.77042 | 0.8870815 | 0.9505381
109.5158 | 15.39865 | 0.86617 | 0.9281307 | 108.3906 | 15.77 | 0.8870578 | 0.9505128
109.5084 | 15.39929 | 0.8662055 | 0.9281688 | 108.3983 | 15.76963 | 0.8870371 | 0.9504906
109.4999 | 15.39992 | 0.866241 | 0.9282069 | 108.4063 | 15.76947 | 0.8870282 | 0.950481
109.4881 | 15.40139 | 0.8663239 | 0.9282957 | 108.4146 | 15.76915 | 0.8870104 | 0.950462
109.4776 | 15.40334 | 0.8664334 | 0.9284131 | 108.4222 | 15.76836 | 0.886966 | 0.9504144
109.4692 | 15.40455 | 0.8665015 | 0.928486 | 108.4304 | 15.7681 | 0.8869512 | 0.9503986
109.4621 | 15.40586 | 0.8665755 | 0.9285653 | 108.4389 | 15.768 | 0.8869453 | 0.9503922
109.4555 | 15.40655 | 0.866614 | 0.9286065 | 108.4507 | 15.76736 | 0.8869098 | 0.9503542
109.4474 | 15.40781 | 0.8666851 | 0.9286827 | 108.4621 | 15.76673 | 0.8868743 | 0.9503161
109.4397 | 15.40886 | 0.8667443 | 0.9287461 | 108.469 | 15.76631 | 0.8868506 | 0.9502907
109.4325 | 15.40965 | 0.8667887 | 0.9287937 | 108.4778 | 15.76615 | 0.8868417 | 0.9502812
109.4251 | 15.4106 | 0.8668419 | 0.9288508 | 108.4861 | 15.76605 | 0.8868358 | 0.9502749
109.4172 | 15.41186 | 0.866913 | 0.9289269 | 108.4945 | 15.76579 | 0.886821 | 0.950259
109.4099 | 15.41286 | 0.8669692 | 0.9289872 | 108.5021 | 15.76515 | 0.8867854 | 0.9502209
109.4029 | 15.41429 | 0.8670492 | 0.9290728 | 108.5112 | 15.76452 | 0.8867499 | 0.9501829
109.3948 | 15.41571 | 0.8671291 | 0.9291585 | 108.5191 | 15.76368 | 0.8867026 | 0.9501321
109.3884 | 15.41629 | 0.8671617 | 0.9291934 | 108.5277 | 15.76358 | 0.8866966 | 0.9501258
109.3757 | 15.41807 | 0.8672623 | 0.9293012 | 108.5354 | 15.76336 | 0.8866848 | 0.9501131
109.3628 | 15.41992 | 0.8673659 | 0.9294122 | 108.5434 | 15.76305 | 0.886667 | 0.9500941
109.356 | 15.42086 | 0.8674192 | 0.9294693 | 108.5521 | 15.76252 | 0.8866374 | 0.9500623
109.3473 | 15.42202 | 0.8674843 | 0.9295391 | 108.561 | 15.76231 | 0.8866256 | 0.9500496
109.3394 | 15.42228 | 0.8674991 | 0.929555 | 108.573 | 15.76173 | 0.886593 | 0.9500148
109.3302 | 15.42339 | 0.8675613 | 0.9296216 | 108.5851 | 15.76142 | 0.8865753 | 0.9499957
109.3226 | 15.42492 | 0.8676471 | 0.9297136 | 108.5928 | 15.761 | 0.8865516 | 0.9499703
109.3146 | 15.42586 | 0.8677004 | 0.9297707 | 108.6018 | 15.76042 | 0.886519 | 0.9499354
109.3072 | 15.42681 | 0.8677537 | 0.9298278 | 108.6101 | 15.75973 | 0.8864805 | 0.9498942
109.3002 | 15.42776 | 0.867807 | 0.9298849 | 108.6182 | 15.75905 | 0.886442 | 0.949853
109.2909 | 15.42865 | 0.8678573 | 0.9299388 | 108.6272 | 15.75873 | 0.8864243 | 0.9498339
109.2832 | 15.4296 | 0.8679106 | 0.9299959 | 108.6365 | 15.75873 | 0.8864243 | 0.9498339
109.2745 | 15.43139 | 0.8680113 | 0.9301038 | 108.643 | 15.7581 | 0.8863888 | 0.9497959
109.2634 | 15.4326 | 0.8680794 | 0.9301767 | 108.6525 | 15.75715 | 0.8863355 | 0.9497388
109.251 | 15.43455 | 0.8681889 | 0.9302941 | 108.6607 | 15.75642 | 0.886294 | 0.9496944
109.2431 | 15.43549 | 0.8682422 | 0.9303512 | 108.6695 | 15.75626 | 0.8862852 | 0.9496849
109.2355 | 15.43607 | 0.8682747 | 0.9303861 | 108.6788 | 15.75563 | 0.8862496 | 0.9496468
109.2266 | 15.43723 | 0.8683399 | 0.9304559 | 108.6921 | 15.75526 | 0.8862289 | 0.9496246
109.218 | 15.43876 | 0.8684257 | 0.9305478 | 108.7047 | 15.75421 | 0.8861697 | 0.9495611
109.2099 | 15.43939 | 0.8684612 | 0.9305859 | 108.7133 | 15.75415 | 0.8861667 | 0.949558
109.2029 | 15.44076 | 0.8685382 | 0.9306684 | 108.7227 | 15.75389 | 0.8861519 | 0.9495421
109.1938 | 15.44181 | 0.8685974 | 0.9307318 | 108.7299 | 15.75373 | 0.8861431 | 0.9495326
109.1854 | 15.44265 | 0.8686448 | 0.9307826 | 108.7399 | 15.75352 | 0.8861312 | 0.9495199
109.1775 | 15.4437 | 0.868704 | 0.930846 | 108.7482 | 15.75358 | 0.8861342 | 0.9495231
109.1697 | 15.4456 | 0.8688105 | 0.9309602 | 108.7568 | 15.75263 | 0.8860809 | 0.949466
109.1608 | 15.44634 | 0.868852 | 0.9310046 | 108.7643 | 15.75242 | 0.8860691 | 0.9494533
109.15 | 15.44765 | 0.868926 | 0.9310839 | 108.7721 | 15.75189 | 0.8860394 | 0.9494216
109.1368 | 15.44939 | 0.8690237 | 0.9311886 | 108.7806 | 15.75126 | 0.8860039 | 0.9493835
109.1285 | 15.45023 | 0.869071 | 0.9312394 | 108.7878 | 15.75121 | 0.886001 | 0.9493803
109.1212 | 15.45118 | 0.8691243 | 0.9312965 | 108.7958 | 15.75079 | 0.8859773 | 0.949355
109.1137 | 15.45212 | 0.8691776 | 0.9313535 | 108.8084 | 15.75021 | 0.8859447 | 0.9493201
109.1046 | 15.45276 | 0.8692131 | 0.9313916 | 108.8193 | 15.75042 | 0.8859566 | 0.9493328
109.0972 | 15.45355 | 0.8692575 | 0.9314392 | 108.8279 | 15.75037 | 0.8859536 | 0.9493296
109.0885 | 15.45428 | 0.869299 | 0.9314836 | 108.8352 | 15.75052 | 0.8859625 | 0.9493391
109.0814 | 15.45549 | 0.8693671 | 0.9315566 | 108.8436 | 15.7501 | 0.8859388 | 0.9493137
109.0718 | 15.45644 | 0.8694204 | 0.9316137 | 108.8519 | 15.74926 | 0.8858914 | 0.949263
109.0643 | 15.4576 | 0.8694855 | 0.9316834 | 108.8587 | 15.74873 | 0.8858618 | 0.9492313
109.0555 | 15.45812 | 0.8695151 | 0.9317152 | 108.867 | 15.74831 | 0.8858381 | 0.9492059
109.0476 | 15.45886 | 0.8695565 | 0.9317596 | 108.8738 | 15.74821 | 0.8858322 | 0.9491995
109.0348 | 15.46065 | 0.8696572 | 0.9318674 | 108.8824 | 15.74747 | 0.8857908 | 0.9491551
109.0226 | 15.46244 | 0.8697578 | 0.9319753 | 108.8908 | 15.74705 | 0.8857671 | 0.9491297
109.0139 | 15.46349 | 0.869817 | 0.9320387 | 108.8981 | 15.74621 | 0.8857197 | 0.949079
109.0063 | 15.46444 | 0.8698703 | 0.9320958 | 108.906 | 15.74558 | 0.8856842 | 0.9490409
108.997 | 15.46518 | 0.8699118 | 0.9321402 | 108.9183 | 15.74521 | 0.8856635 | 0.9490187
108.9877 | 15.4667 | 0.8699976 | 0.9322322 | 108.9302 | 15.74495 | 0.8856487 | 0.9490029
108.9803 | 15.46765 | 0.8700509 | 0.9322893 | 108.9382 | 15.74473 | 0.8856368 | 0.9489902
108.9712 | 15.46886 | 0.870119 | 0.9323623 | 108.9471 | 15.74416 | 0.8856043 | 0.9489553
108.9632 | 15.47033 | 0.8702019 | 0.9324511 | 108.9552 | 15.74342 | 0.8855628 | 0.9489109
108.9556 | 15.47123 | 0.8702522 | 0.932505 | 108.9631 | 15.74316 | 0.885548 | 0.948895
108.9472 | 15.47223 | 0.8703085 | 0.9325653 | 108.9721 | 15.74247 | 0.8855096 | 0.9488538
108.9388 | 15.47297 | 0.8703499 | 0.9326097 | 108.9798 | 15.742 | 0.8854829 | 0.9488252
108.9302 | 15.47423 | 0.8704209 | 0.9326858 | 108.9871 | 15.74152 | 0.8854563 | 0.9487967
108.923 | 15.47502 | 0.8704653 | 0.9327334 | 108.9951 | 15.7411 | 0.8854326 | 0.9487713
108.9102 | 15.47707 | 0.8705808 | 0.9328571 | 109.0029 | 15.74031 | 0.8853882 | 0.9487237
108.8976 | 15.47839 | 0.8706548 | 0.9329364 | 109.0114 | 15.74052 | 0.8854 | 0.9487364
108.8895 | 15.47954 | 0.8707199 | 0.9330062 | 109.0195 | 15.74005 | 0.8853734 | 0.9487079
108.8812 | 15.48081 | 0.870791 | 0.9330823 | 109.0274 | 15.73968 | 0.8853527 | 0.9486857
108.8731 | 15.48144 | 0.8708265 | 0.9331204 | 109.0395 | 15.739 | 0.8853142 | 0.9486444
108.8644 | 15.48212 | 0.870865 | 0.9331616 | 109.0517 | 15.73842 | 0.8852816 | 0.9486095
108.8562 | 15.4827 | 0.8708975 | 0.9331965 | 109.0604 | 15.73821 | 0.8852698 | 0.9485968
108.8484 | 15.48312 | 0.8709212 | 0.9332219 | 109.0692 | 15.73789 | 0.885252 | 0.9485778
108.8407 | 15.48423 | 0.8709834 | 0.9332885 | 109.0769 | 15.73726 | 0.8852165 | 0.9485397
108.8316 | 15.48565 | 0.8710633 | 0.9333741 | 109.0859 | 15.7371 | 0.8852076 | 0.9485302
108.8241 | 15.4867 | 0.8711225 | 0.9334376 | 109.094 | 15.73658 | 0.885178 | 0.9484985
108.8155 | 15.48733 | 0.8711581 | 0.9334757 | 109.1022 | 15.7361 | 0.8851514 | 0.94847
108.8076 | 15.48833 | 0.8712143 | 0.9335359 | 109.1104 | 15.73568 | 0.8851277 | 0.9484446
108.795 | 15.4897 | 0.8712913 | 0.9336184 | 109.1193 | 15.73558 | 0.8851218 | 0.9484382
108.7813 | 15.49102 | 0.8713653 | 0.9336977 | 109.1276 | 15.73495 | 0.8850862 | 0.9484002
108.7736 | 15.49196 | 0.8714186 | 0.9337548 | 109.1353 | 15.73426 | 0.8850478 | 0.9483589
108.7656 | 15.49296 | 0.8714748 | 0.9338151 | 109.1439 | 15.7341 | 0.8850389 | 0.9483494
108.7564 | 15.49365 | 0.8715133 | 0.9338563 | 109.1557 | 15.73379 | 0.8850211 | 0.9483304
108.7476 | 15.49417 | 0.8715429 | 0.933888 | 109.1686 | 15.73326 | 0.8849915 | 0.9482987
108.7406 | 15.49507 | 0.8715932 | 0.9339419 | 109.1766 | 15.73263 | 0.884956 | 0.9482606
108.732 | 15.49617 | 0.8716554 | 0.9340086 | 109.1842 | 15.73158 | 0.8848968 | 0.9481972
108.7236 | 15.49675 | 0.8716879 | 0.9340435 | 109.1929 | 15.73147 | 0.8848909 | 0.9481908
108.7144 | 15.49802 | 0.871759 | 0.9341196 | 109.2015 | 15.73084 | 0.8848553 | 0.9481528
108.7062 | 15.49875 | 0.8718004 | 0.934164 | 109.2099 | 15.73047 | 0.8848346 | 0.9481305
108.6976 | 15.49938 | 0.871836 | 0.9342021 | 109.2172 | 15.73042 | 0.8848316 | 0.9481274
108.6891 | 15.50044 | 0.8718952 | 0.9342655 | 109.2272 | 15.72968 | 0.8847902 | 0.948083
108.6767 | 15.50233 | 0.8720017 | 0.9343797 | 109.235 | 15.72942 | 0.8847754 | 0.9480671
108.6643 | 15.50359 | 0.8720728 | 0.9344558 | 109.2424 | 15.72895 | 0.8847488 | 0.9480386
108.6561 | 15.50444 | 0.8721202 | 0.9345066 | 109.2514 | 15.72853 | 0.8847251 | 0.9480132
108.6478 | 15.50486 | 0.8721438 | 0.9345319 | 109.2596 | 15.72768 | 0.8846777 | 0.9479624
108.6394 | 15.50591 | 0.872203 | 0.9345954 | 109.2717 | 15.72705 | 0.8846422 | 0.9479244
108.6324 | 15.50696 | 0.8722622 | 0.9346588 | 109.2838 | 15.7261 | 0.8845889 | 0.9478673
108.6235 | 15.5077 | 0.8723037 | 0.9347032 | 109.2927 | 15.72589 | 0.8845771 | 0.9478546
108.6153 | 15.50812 | 0.8723274 | 0.9347286 | 109.3009 | 15.72574 | 0.8845682 | 0.9478451
108.6079 | 15.50938 | 0.8723984 | 0.9348047 | 109.308 | 15.72568 | 0.8845652 | 0.9478419
108.6002 | 15.50991 | 0.872428 | 0.9348365 | 109.3161 | 15.72537 | 0.8845475 | 0.9478229
108.5922 | 15.5108 | 0.8724783 | 0.9348904 | 109.3236 | 15.72526 | 0.8845415 | 0.9478165
108.5834 | 15.51191 | 0.8725405 | 0.934957 | 109.3334 | 15.72447 | 0.8844971 | 0.9477689
108.5751 | 15.5128 | 0.8725908 | 0.9350109 | 109.3407 | 15.72458 | 0.8845031 | 0.9477753
108.5674 | 15.51396 | 0.872656 | 0.9350807 | 109.3489 | 15.72421 | 0.8844823 | 0.9477531
108.5548 | 15.51538 | 0.8727359 | 0.9351664 | 109.3566 | 15.72379 | 0.8844587 | 0.9477277
108.5427 | 15.51675 | 0.8728129 | 0.9352488 | 109.3659 | 15.72305 | 0.8844172 | 0.9476833
108.5354 | 15.51801 | 0.8728839 | 0.935325 | 109.3733 | 15.722 | 0.884358 | 0.9476198
108.5271 | 15.51875 | 0.8729254 | 0.9353694 | 109.3808 | 15.72095 | 0.8842988 | 0.9475564
108.5196 | 15.5197 | 0.8729786 | 0.9354265 | 109.3937 | 15.72053 | 0.8842751 | 0.947531
108.5116 | 15.52054 | 0.873026 | 0.9354772 | 109.4062 | 15.71963 | 0.8842248 | 0.9474771
108.5043 | 15.52138 | 0.8730734 | 0.935528 | 109.4144 | 15.71937 | 0.88421 | 0.9474612
108.4956 | 15.52228 | 0.8731237 | 0.9355819 | 109.4233 | 15.71916 | 0.8841981 | 0.9474486
108.4874 | 15.52307 | 0.8731681 | 0.9356295 | 109.4321 | 15.71868 | 0.8841715 | 0.94742
108.4799 | 15.52401 | 0.8732214 | 0.9356866 | 109.4401 | 15.71821 | 0.8841449 | 0.9473915
108.4729 | 15.52475 | 0.8732628 | 0.935731 | 109.4484 | 15.71779 | 0.8841212 | 0.9473661
108.4648 | 15.5258 | 0.873322 | 0.9357944 | 109.4571 | 15.71711 | 0.8840827 | 0.9473248
108.4576 | 15.52612 | 0.8733398 | 0.9358135 | 109.4652 | 15.71632 | 0.8840383 | 0.9472773
108.4459 | 15.52696 | 0.8733872 | 0.9358642 | 109.4731 | 15.71584 | 0.8840116 | 0.9472487
108.4349 | 15.52833 | 0.8734641 | 0.9359467 | 109.4809 | 15.71526 | 0.8839791 | 0.9472138
108.4275 | 15.52886 | 0.8734937 | 0.9359784 | 109.4892 | 15.71484 | 0.8839554 | 0.9471884
108.4195 | 15.53001 | 0.8735589 | 0.9360482 | 109.4982 | 15.71463 | 0.8839436 | 0.9471758
108.4112 | 15.53133 | 0.8736329 | 0.9361275 | 109.5098 | 15.714 | 0.883908 | 0.9471377
108.403 | 15.53196 | 0.8736684 | 0.9361656 | 109.5224 | 15.71316 | 0.8838607 | 0.9470869
108.3939 | 15.53296 | 0.8737246 | 0.9362258 | 109.5306 | 15.71279 | 0.88384 | 0.9470647
108.3867 | 15.5338 | 0.873772 | 0.9362766 | 109.5397 | 15.71237 | 0.8838163 | 0.9470394
108.3784 | 15.53401 | 0.8737838 | 0.9362893 | 109.5473 | 15.71253 | 0.8838251 | 0.9470489
108.369 | 15.53459 | 0.8738164 | 0.9363242 | 109.5552 | 15.71221 | 0.8838074 | 0.9470298
108.3618 | 15.5358 | 0.8738845 | 0.9363971 | 109.5634 | 15.71163 | 0.8837748 | 0.946995
108.3541 | 15.53622 | 0.8739082 | 0.9364225 | 109.572 | 15.71116 | 0.8837482 | 0.9469664
108.3445 | 15.53728 | 0.8739674 | 0.9364859 | 109.5804 | 15.71095 | 0.8837363 | 0.9469537
108.3313 | 15.53833 | 0.8740266 | 0.9365494 | 109.5883 | 15.71074 | 0.8837245 | 0.946941
108.3191 | 15.5397 | 0.8741035 | 0.9366318 | 109.5974 | 15.71047 | 0.8837097 | 0.9469252
108.3094 | 15.54128 | 0.8741924 | 0.936727 | 109.6049 | 15.71016 | 0.8836919 | 0.9469061
108.301 | 15.54217 | 0.8742427 | 0.9367809 | 109.6141 | 15.70963 | 0.8836623 | 0.9468744
108.2927 | 15.5428 | 0.8742782 | 0.936819 | 109.6272 | 15.70858 | 0.8836031 | 0.946811
108.2839 | 15.5438 | 0.8743344 | 0.9368793 | 109.6391 | 15.70747 | 0.883541 | 0.9467444
108.2751 | 15.54433 | 0.8743641 | 0.936911 | 109.6484 | 15.70737 | 0.883535 | 0.946738
108.2667 | 15.54549 | 0.8744292 | 0.9369808 | 109.6569 | 15.70684 | 0.8835054 | 0.9467063
108.2592 | 15.54633 | 0.8744765 | 0.9370315 | 109.6662 | 15.7059 | 0.8834522 | 0.9466492
108.2498 | 15.54728 | 0.8745298 | 0.9370886 | 109.6749 | 15.70537 | 0.8834225 | 0.9466175
108.2414 | 15.54764 | 0.8745506 | 0.9371108 | 109.6834 | 15.70463 | 0.8833811 | 0.9465731
108.2332 | 15.54891 | 0.8746216 | 0.937187 | 109.691 | 15.70411 | 0.8833515 | 0.9465413
108.2245 | 15.54964 | 0.874663 | 0.9372314 | 109.6996 | 15.70353 | 0.8833189 | 0.9465065
108.2163 | 15.55017 | 0.8746926 | 0.9372631 | 109.7067 | 15.70332 | 0.8833071 | 0.9464938
108.2042 | 15.55154 | 0.8747696 | 0.9373456 | 109.7142 | 15.70232 | 0.8832509 | 0.9464335
108.1923 | 15.55264 | 0.8748318 | 0.9374122 | 109.7213 | 15.70226 | 0.8832479 | 0.9464303
108.1837 | 15.55354 | 0.8748821 | 0.9374661 | 109.729 | 15.70179 | 0.8832212 | 0.9464018
108.1757 | 15.55459 | 0.8749413 | 0.9375295 | 109.7374 | 15.70126 | 0.8831916 | 0.9463701
108.1677 | 15.55543 | 0.8749887 | 0.9375803 | 109.7491 | 15.70053 | 0.8831502 | 0.9463256
108.1597 | 15.55701 | 0.8750775 | 0.9376755 | 109.7605 | 15.69958 | 0.8830969 | 0.9462686
108.1512 | 15.55796 | 0.8751308 | 0.9377326 | 109.769 | 15.69826 | 0.8830229 | 0.9461893
108.1423 | 15.55864 | 0.8751693 | 0.9377738 | 109.777 | 15.69769 | 0.8829903 | 0.9461544
108.1356 | 15.55933 | 0.8752077 | 0.937815 | 109.785 | 15.69663 | 0.8829311 | 0.9460909
108.1271 | 15.56027 | 0.875261 | 0.9378721 | 109.7921 | 15.69611 | 0.8829015 | 0.9460592
108.1194 | 15.56127 | 0.8753173 | 0.9379324 | 109.8013 | 15.69563 | 0.8828749 | 0.9460306
108.1116 | 15.56201 | 0.8753587 | 0.9379768 | 109.8089 | 15.69516 | 0.8828483 | 0.9460021
108.1026 | 15.56306 | 0.8754179 | 0.9380402 | 109.8179 | 15.69484 | 0.8828305 | 0.9459831
108.0907 | 15.56385 | 0.8754623 | 0.9380878 | 109.8254 | 15.69484 | 0.8828305 | 0.9459831
108.0782 | 15.56533 | 0.8755452 | 0.9381766 | 109.8356 | 15.69458 | 0.8828157 | 0.9459672
108.0698 | 15.56643 | 0.8756074 | 0.9382433 | 109.8431 | 15.69411 | 0.882789 | 0.9459387
108.0613 | 15.56701 | 0.8756399 | 0.9382781 | 109.8513 | 15.69369 | 0.8827654 | 0.9459133
108.0521 | 15.56833 | 0.8757139 | 0.9383574 | 109.8646 | 15.69242 | 0.8826943 | 0.9458372
108.0453 | 15.56927 | 0.8757672 | 0.9384145 | 109.8771 | 15.69148 | 0.882641 | 0.9457801
108.0358 | 15.56985 | 0.8757998 | 0.9384494 | 109.8851 | 15.69111 | 0.8826203 | 0.9457579
108.0282 | 15.57122 | 0.8758768 | 0.9385319 | 109.8944 | 15.69048 | 0.8825848 | 0.9457198
108.0188 | 15.57233 | 0.8759389 | 0.9385985 | 109.9026 | 15.69053 | 0.8825877 | 0.945723
108.0104 | 15.57312 | 0.8759833 | 0.9386461 | 109.9122 | 15.69005 | 0.8825611 | 0.9456944
108.0028 | 15.57422 | 0.8760455 | 0.9387127 | 109.9204 | 15.68958 | 0.8825345 | 0.9456659
107.9936 | 15.57512 | 0.8760958 | 0.9387666 | 109.9294 | 15.68942 | 0.8825256 | 0.9456563
107.9856 | 15.57559 | 0.8761225 | 0.9387952 | 109.9382 | 15.68895 | 0.8824989 | 0.9456278
107.973 | 15.57727 | 0.8762172 | 0.9388967 | 109.9466 | 15.68842 | 0.8824693 | 0.9455961
107.9596 | 15.57833 | 0.8762764 | 0.9389601 | 109.9552 | 15.68748 | 0.8824161 | 0.945539
107.953 | 15.57917 | 0.8763238 | 0.9390109 | 109.9636 | 15.6869 | 0.8823835 | 0.9455041
107.9442 | 15.58012 | 0.8763771 | 0.939068 | 109.9728 | 15.68648 | 0.8823598 | 0.9454787
107.9364 | 15.58054 | 0.8764007 | 0.9390934 | 109.9854 | 15.68595 | 0.8823302 | 0.945447
107.9289 | 15.58169 | 0.8764659 | 0.9391631 | 109.9983 | 15.68495 | 0.882274 | 0.9453867
107.9213 | 15.58275 | 0.8765251 | 0.9392266 | 110.0071 | 15.68448 | 0.8822473 | 0.9453582
107.912 | 15.58322 | 0.8765517 | 0.9392551 | 110.0157 | 15.68421 | 0.8822325 | 0.9453423
107.904 | 15.58443 | 0.8766198 | 0.9393281 | 110.0245 | 15.68342 | 0.8821881 | 0.9452947
107.8962 | 15.58527 | 0.8766672 | 0.9393788 | 110.033 | 15.68337 | 0.8821851 | 0.9452916
107.8876 | 15.58575 | 0.8766938 | 0.9394074 | 110.0404 | 15.683 | 0.8821644 | 0.9452694
107.8804 | 15.58669 | 0.8767471 | 0.9394645 | 110.0498 | 15.68227 | 0.882123 | 0.9452249
107.8722 | 15.58796 | 0.8768181 | 0.9395406 | 110.058 | 15.68179 | 0.8820963 | 0.9451964
107.8602 | 15.58822 | 0.8768329 | 0.9395565 | 110.0671 | 15.68127 | 0.8820667 | 0.9451647
107.8479 | 15.58938 | 0.8768981 | 0.9396263 | 110.0748 | 15.68106 | 0.8820549 | 0.945152
107.8396 | 15.58964 | 0.8769129 | 0.9396421 | 110.0834 | 15.68058 | 0.8820283 | 0.9451234
107.8316 | 15.59075 | 0.876975 | 0.9397087 | 110.0921 | 15.68053 | 0.8820253 | 0.9451203
107.8238 | 15.59175 | 0.8770313 | 0.939769 | 110.1026 | 15.67916 | 0.8819483 | 0.9450378
107.8162 | 15.59254 | 0.8770757 | 0.9398166 | 110.1151 | 15.67853 | 0.8819128 | 0.9449997
107.8078 | 15.59327 | 0.8771171 | 0.939861 | 110.1233 | 15.67795 | 0.8818802 | 0.9449648
107.7994 | 15.59411 | 0.8771645 | 0.9399118 | 110.1306 | 15.67748 | 0.8818536 | 0.9449363
107.7917 | 15.59496 | 0.8772119 | 0.9399625 | 110.1384 | 15.6769 | 0.881821 | 0.9449014
107.7828 | 15.5959 | 0.8772651 | 0.9400196 | 110.1461 | 15.67648 | 0.8817973 | 0.944876
107.7746 | 15.5968 | 0.8773155 | 0.9400735 | 110.1548 | 15.67574 | 0.8817559 | 0.9448316
107.7656 | 15.59743 | 0.877351 | 0.9401116 | 110.1634 | 15.67542 | 0.8817381 | 0.9448126
107.7575 | 15.59822 | 0.8773954 | 0.9401592 | 110.1703 | 15.67485 | 0.8817056 | 0.9447777
107.7493 | 15.5989 | 0.8774339 | 0.9402004 | 110.1791 | 15.67427 | 0.881673 | 0.9447428
107.737 | 15.60022 | 0.8775079 | 0.9402797 | 110.1863 | 15.6739 | 0.8816523 | 0.9447206
107.7243 | 15.60117 | 0.8775612 | 0.9403368 | 110.1943 | 15.67353 | 0.8816316 | 0.9446984
107.7167 | 15.6018 | 0.8775967 | 0.9403749 | 110.2028 | 15.67242 | 0.8815694 | 0.9446318
107.7082 | 15.60259 | 0.8776411 | 0.9404225 | 110.2118 | 15.67237 | 0.8815664 | 0.9446286
107.6998 | 15.60311 | 0.8776707 | 0.9404542 | 110.2225 | 15.67169 | 0.881528 | 0.9445874
107.6918 | 15.60432 | 0.8777388 | 0.9405271 | 110.2336 | 15.67116 | 0.8814984 | 0.9445556
107.6844 | 15.60485 | 0.8777684 | 0.9405589 | 110.2429 | 15.67053 | 0.8814628 | 0.9445176
107.6752 | 15.60574 | 0.8778187 | 0.9406128 | 110.2505 | 15.67037 | 0.881454 | 0.9445081
107.668 | 15.60706 | 0.8778927 | 0.9406921 | 110.2581 | 15.66974 | 0.8814184 | 0.94447
107.6596 | 15.6079 | 0.8779401 | 0.9407428 | 110.2658 | 15.66942 | 0.8814007 | 0.944451
107.6513 | 15.60869 | 0.8779845 | 0.9407904 | 110.2735 | 15.66827 | 0.8813355 | 0.9443812
107.6423 | 15.60969 | 0.8780407 | 0.9408507 | 110.2816 | 15.66753 | 0.8812941 | 0.9443368
107.6345 | 15.61048 | 0.8780851 | 0.9408983 | 110.2903 | 15.66706 | 0.8812675 | 0.9443082
107.6208 | 15.61143 | 0.8781384 | 0.9409554 | 110.2975 | 15.66653 | 0.8812379 | 0.9442765
107.6079 | 15.61222 | 0.8781828 | 0.9410029 | 110.3065 | 15.66642 | 0.8812319 | 0.9442702
107.5994 | 15.6128 | 0.8782154 | 0.9410378 | 110.3154 | 15.666 | 0.8812083 | 0.9442448
107.5906 | 15.61385 | 0.8782746 | 0.9411013 | 110.3243 | 15.6659 | 0.8812023 | 0.9442384
107.5826 | 15.61511 | 0.8783456 | 0.9411774 | 110.3354 | 15.66558 | 0.8811846 | 0.9442194
107.5742 | 15.61595 | 0.878393 | 0.9412282 | 110.3473 | 15.66479 | 0.8811402 | 0.9441718
107.5665 | 15.61706 | 0.8784552 | 0.9412948 | 110.3556 | 15.66432 | 0.8811135 | 0.9441433
107.559 | 15.61748 | 0.8784789 | 0.9413201 | 110.364 | 15.66411 | 0.8811017 | 0.9441306
107.5509 | 15.6179 | 0.8785025 | 0.9413455 | 110.3726 | 15.66348 | 0.8810662 | 0.9440925
107.5438 | 15.61906 | 0.8785677 | 0.9414153 | 110.3811 | 15.66311 | 0.8810454 | 0.9440703
107.5354 | 15.6198 | 0.8786091 | 0.9414597 | 110.3894 | 15.66258 | 0.8810158 | 0.9440386
107.5279 | 15.62043 | 0.8786446 | 0.9414978 | 110.3982 | 15.662 | 0.8809833 | 0.9440037
107.5209 | 15.62127 | 0.878692 | 0.9415485 | 110.406 | 15.66169 | 0.8809655 | 0.9439847
107.5101 | 15.62232 | 0.8787512 | 0.941612 | 110.4151 | 15.66148 | 0.8809537 | 0.943972
107.5 | 15.62348 | 0.8788163 | 0.9416818 | 110.423 | 15.66121 | 0.8809389 | 0.9439561
107.4917 | 15.62411 | 0.8788519 | 0.9417198 | 110.4311 | 15.66069 | 0.8809093 | 0.9439244
107.4846 | 15.62443 | 0.8788696 | 0.9417389 | 110.4407 | 15.66027 | 0.8808856 | 0.943899
107.4774 | 15.62527 | 0.878917 | 0.9417896 | 110.4531 | 15.65948 | 0.8808412 | 0.9438514
107.4698 | 15.62553 | 0.8789318 | 0.9418055 | 110.466 | 15.65853 | 0.8807879 | 0.9437943
107.4617 | 15.62585 | 0.8789495 | 0.9418245 | 110.4735 | 15.65785 | 0.8807494 | 0.9437531
107.4543 | 15.62643 | 0.8789821 | 0.9418594 | 110.482 | 15.65716 | 0.8807109 | 0.9437119
107.4474 | 15.62737 | 0.8790354 | 0.9419165 | 110.4901 | 15.65674 | 0.8806872 | 0.9436865
107.4399 | 15.6278 | 0.8790591 | 0.9419419 | 110.4991 | 15.65616 | 0.8806547 | 0.9436516
107.4323 | 15.62874 | 0.8791124 | 0.941999 | 110.5069 | 15.65527 | 0.8806044 | 0.9435977
107.425 | 15.62943 | 0.8791508 | 0.9420402 | 110.5154 | 15.65464 | 0.8805688 | 0.9435596
107.4176 | 15.62985 | 0.8791745 | 0.9420656 | 110.5234 | 15.65453 | 0.8805629 | 0.9435533
107.4093 | 15.63053 | 0.879213 | 0.9421068 | 110.5314 | 15.65364 | 0.8805126 | 0.9434993
107.3987 | 15.63169 | 0.8792781 | 0.9421766 | 110.5409 | 15.65348 | 0.8805037 | 0.9434898
107.3867 | 15.63253 | 0.8793255 | 0.9422274 | 110.5479 | 15.65285 | 0.8804682 | 0.9434518
107.3789 | 15.63311 | 0.8793581 | 0.9422622 | 110.5567 | 15.65269 | 0.8804593 | 0.9434423
107.3724 | 15.63327 | 0.8793669 | 0.9422718 | 110.5657 | 15.65227 | 0.8804356 | 0.9434169
107.3635 | 15.63411 | 0.8794143 | 0.9423225 | 110.5778 | 15.652 | 0.8804208 | 0.943401
107.3553 | 15.63516 | 0.8794735 | 0.942386 | 110.5908 | 15.6509 | 0.8803586 | 0.9433344
107.3476 | 15.63658 | 0.8795534 | 0.9424716 | 110.599 | 15.65069 | 0.8803468 | 0.9433217
107.3405 | 15.63737 | 0.8795979 | 0.9425192 | 110.6061 | 15.64948 | 0.8802787 | 0.9432488
107.332 | 15.63827 | 0.8796482 | 0.9425731 | 110.6164 | 15.64916 | 0.880261 | 0.9432297
107.3238 | 15.63916 | 0.8796985 | 0.942627 | 110.6233 | 15.64911 | 0.880258 | 0.9432266
107.3164 | 15.64001 | 0.8797459 | 0.9426778 | 110.6327 | 15.64858 | 0.8802284 | 0.9431948
107.3076 | 15.64116 | 0.879811 | 0.9427476 | 110.6403 | 15.64764 | 0.8801751 | 0.9431377
107.3002 | 15.64164 | 0.8798376 | 0.9427761 | 110.6501 | 15.64727 | 0.8801544 | 0.9431155
107.2885 | 15.64211 | 0.8798643 | 0.9428047 | 110.6588 | 15.64643 | 0.880107 | 0.9430648
107.2768 | 15.64348 | 0.8799412 | 0.9428871 | 110.667 | 15.64579 | 0.8800715 | 0.9430267
107.267 | 15.64432 | 0.8799886 | 0.9429379 | 110.677 | 15.64537 | 0.8800478 | 0.9430013
107.2604 | 15.64527 | 0.8800419 | 0.942995 | 110.686 | 15.64495 | 0.8800241 | 0.942976
107.2523 | 15.64585 | 0.8800745 | 0.9430299 | 110.6987 | 15.6439 | 0.8799649 | 0.9429125
107.2431 | 15.64606 | 0.8800863 | 0.9430426 | 110.7118 | 15.64332 | 0.8799324 | 0.9428776
107.2345 | 15.64685 | 0.8801307 | 0.9430902 | 110.7203 | 15.64264 | 0.8798939 | 0.9428364
107.2266 | 15.64748 | 0.8801662 | 0.9431282 | 110.7284 | 15.64253 | 0.879888 | 0.94283
107.2184 | 15.64779 | 0.880184 | 0.9431472 | 110.737 | 15.64211 | 0.8798643 | 0.9428047
107.2098 | 15.64869 | 0.8802343 | 0.9432012 | 110.7442 | 15.64137 | 0.8798228 | 0.9427603
107.202 | 15.64969 | 0.8802906 | 0.9432614 | 110.7517 | 15.64095 | 0.8797992 | 0.9427349
107.1936 | 15.65022 | 0.8803202 | 0.9432932 | 110.7589 | 15.64027 | 0.8797607 | 0.9426936
107.1848 | 15.65095 | 0.8803616 | 0.9433376 | 110.7673 | 15.63937 | 0.8797103 | 0.9426397
107.1722 | 15.65243 | 0.8804445 | 0.9434264 | 110.7749 | 15.63874 | 0.8796748 | 0.9426017
107.1594 | 15.65348 | 0.8805037 | 0.9434898 | 110.7827 | 15.63827 | 0.8796482 | 0.9425731
107.1507 | 15.65432 | 0.8805511 | 0.9435406 | 110.7906 | 15.63758 | 0.8796097 | 0.9425319
107.1427 | 15.65464 | 0.8805688 | 0.9435596 | 110.7986 | 15.63727 | 0.8795919 | 0.9425128
107.1344 | 15.65521 | 0.8806014 | 0.9435945 | 110.8105 | 15.63664 | 0.8795564 | 0.9424748
107.1255 | 15.65621 | 0.8806576 | 0.9436548 | 110.8219 | 15.63564 | 0.8795002 | 0.9424145
107.1176 | 15.65711 | 0.880708 | 0.9437087 | 110.8307 | 15.63558 | 0.8794972 | 0.9424113
107.1092 | 15.6579 | 0.8807524 | 0.9437563 | 110.8383 | 15.6348 | 0.8794528 | 0.9423638
107.1004 | 15.65853 | 0.8807879 | 0.9437943 | 110.8466 | 15.63401 | 0.8794084 | 0.9423162
107.0925 | 15.65906 | 0.8808175 | 0.9438261 | 110.8556 | 15.63369 | 0.8793906 | 0.9422971
107.0832 | 15.65906 | 0.8808175 | 0.9438261 | 110.8642 | 15.63327 | 0.8793669 | 0.9422718
107.075 | 15.66027 | 0.8808856 | 0.943899 | 110.8729 | 15.63285 | 0.8793433 | 0.9422464
107.0662 | 15.66074 | 0.8809122 | 0.9439276 | 110.8803 | 15.63232 | 0.8793137 | 0.9422147
107.0586 | 15.66116 | 0.8809359 | 0.943953 | 110.8895 | 15.63148 | 0.8792663 | 0.9421639
107.046 | 15.66232 | 0.881001 | 0.9440227 | 110.8977 | 15.63074 | 0.8792249 | 0.9421195
107.0331 | 15.66306 | 0.8810425 | 0.9440671 | 110.9057 | 15.63085 | 0.8792308 | 0.9421258
107.0245 | 15.66427 | 0.8811106 | 0.9441401 | 110.9138 | 15.63011 | 0.8791893 | 0.9420814
107.0153 | 15.66521 | 0.8811638 | 0.9441972 | 110.9228 | 15.62964 | 0.8791627 | 0.9420529
107.0087 | 15.66527 | 0.8811668 | 0.9442004 | 110.9352 | 15.62864 | 0.8791064 | 0.9419926
107.0009 | 15.66569 | 0.8811905 | 0.9442257 | 110.9485 | 15.62774 | 0.8790561 | 0.9419387
106.992 | 15.66595 | 0.8812053 | 0.9442416 | 110.9565 | 15.62727 | 0.8790295 | 0.9419101
106.9838 | 15.66648 | 0.8812349 | 0.9442733 | 110.9636 | 15.62706 | 0.8790176 | 0.9418975
106.9756 | 15.66711 | 0.8812704 | 0.9443114 | 110.9721 | 15.62622 | 0.8789703 | 0.9418467
106.9668 | 15.6679 | 0.8813148 | 0.944359 | 110.9806 | 15.62595 | 0.8789555 | 0.9418308
106.9593 | 15.668 | 0.8813207 | 0.9443653 | 110.99 | 15.62548 | 0.8789288 | 0.9418023
106.9509 | 15.66869 | 0.8813592 | 0.9444066 | 110.9977 | 15.62485 | 0.8788933 | 0.9417642
106.9422 | 15.66974 | 0.8814184 | 0.94447 | 111.0046 | 15.62411 | 0.8788519 | 0.9417198
106.929 | 15.671 | 0.8814895 | 0.9445461 | 111.0145 | 15.62359 | 0.8788223 | 0.9416881
106.9162 | 15.67227 | 0.8815605 | 0.9446223 | 111.0228 | 15.62253 | 0.878763 | 0.9416247
106.9086 | 15.67285 | 0.8815931 | 0.9446571 | 111.0302 | 15.62148 | 0.8787038 | 0.9415612
106.9013 | 15.67353 | 0.8816316 | 0.9446984 | 111.0396 | 15.62122 | 0.878689 | 0.9415454
106.8928 | 15.67432 | 0.881676 | 0.944746 | 111.0527 | 15.62016 | 0.8786298 | 0.9414819
106.8851 | 15.67479 | 0.8817026 | 0.9447745 | 111.0643 | 15.62001 | 0.878621 | 0.9414724
106.876 | 15.67558 | 0.881747 | 0.9448221 | 111.0726 | 15.61969 | 0.8786032 | 0.9414534
106.8672 | 15.67642 | 0.8817944 | 0.9448728 | 111.0804 | 15.61869 | 0.8785469 | 0.9413931
106.8589 | 15.67706 | 0.8818299 | 0.9449109 | 111.0883 | 15.61811 | 0.8785144 | 0.9413582
106.8498 | 15.67763 | 0.8818625 | 0.9449458 | 111.096 | 15.61748 | 0.8784789 | 0.9413201
106.8404 | 15.67837 | 0.8819039 | 0.9449902 | 111.1035 | 15.61722 | 0.8784641 | 0.9413043
106.8318 | 15.67884 | 0.8819306 | 0.9450188 | 111.111 | 15.6168 | 0.8784404 | 0.9412789
106.8231 | 15.67963 | 0.881975 | 0.9450663 | 111.1192 | 15.61622 | 0.8784078 | 0.941244
106.8099 | 15.68127 | 0.8820667 | 0.9451647 | 111.1275 | 15.61538 | 0.8783604 | 0.9411933
106.7966 | 15.68237 | 0.8821289 | 0.9452313 | 111.1348 | 15.6148 | 0.8783279 | 0.9411584
106.7882 | 15.68295 | 0.8821615 | 0.9452662 | 111.1431 | 15.61459 | 0.878316 | 0.9411457
106.7784 | 15.68405 | 0.8822236 | 0.9453328 | 111.15 | 15.61401 | 0.8782835 | 0.9411108
106.7711 | 15.68416 | 0.8822296 | 0.9453391 | 111.1619 | 15.61359 | 0.8782598 | 0.9410854
106.7614 | 15.68469 | 0.8822592 | 0.9453709 | 111.1745 | 15.61195 | 0.878168 | 0.9409871
106.7524 | 15.68548 | 0.8823036 | 0.9454184 | 111.1829 | 15.61143 | 0.8781384 | 0.9409554
106.7443 | 15.68605 | 0.8823361 | 0.9454533 | 111.1902 | 15.61106 | 0.8781177 | 0.9409332
106.7354 | 15.68679 | 0.8823776 | 0.9454977 | 111.1984 | 15.61059 | 0.8780911 | 0.9409046
106.7271 | 15.68753 | 0.882419 | 0.9455422 | 111.2068 | 15.61022 | 0.8780703 | 0.9408824
106.718 | 15.688 | 0.8824457 | 0.9455707 | 111.216 | 15.60948 | 0.8780289 | 0.940838
106.7099 | 15.68869 | 0.8824841 | 0.9456119 | 111.2243 | 15.60864 | 0.8779815 | 0.9407872
106.702 | 15.68937 | 0.8825226 | 0.9456532 | 111.2328 | 15.60848 | 0.8779727 | 0.9407777
106.6896 | 15.69026 | 0.8825729 | 0.9457071 | 111.2406 | 15.60796 | 0.877943 | 0.940746
106.6762 | 15.6919 | 0.8826647 | 0.9458054 | 111.2485 | 15.60743 | 0.8779134 | 0.9407143
106.6683 | 15.69269 | 0.8827091 | 0.945853 | 111.2584 | 15.60674 | 0.877875 | 0.940673
106.6602 | 15.6939 | 0.8827772 | 0.945926 | 111.2666 | 15.60596 | 0.8778306 | 0.9406255
106.6516 | 15.69516 | 0.8828483 | 0.9460021 | 111.2801 | 15.60464 | 0.8777565 | 0.9405462
106.6435 | 15.69584 | 0.8828867 | 0.9460433 | 111.294 | 15.6038 | 0.8777092 | 0.9404954
106.6346 | 15.69611 | 0.8829015 | 0.9460592 | 111.3026 | 15.60322 | 0.8776766 | 0.9404605
106.6262 | 15.69747 | 0.8829785 | 0.9461417 | 111.3106 | 15.60264 | 0.8776441 | 0.9404256
106.6182 | 15.69821 | 0.88302 | 0.9461861 | 111.3202 | 15.60264 | 0.8776441 | 0.9404256
106.6098 | 15.69863 | 0.8830436 | 0.9462115 | 111.3281 | 15.60201 | 0.8776085 | 0.9403876
106.6009 | 15.69905 | 0.8830673 | 0.9462368 | 111.3366 | 15.60085 | 0.8775434 | 0.9403178
106.5922 | 15.69974 | 0.8831058 | 0.9462781 | 111.3448 | 15.6008 | 0.8775404 | 0.9403146
106.5843 | 15.70016 | 0.8831295 | 0.9463034 | 111.3527 | 15.60011 | 0.877502 | 0.9402734
106.5748 | 15.70079 | 0.883165 | 0.9463415 | 111.3612 | 15.59953 | 0.8774694 | 0.9402385
106.5627 | 15.70195 | 0.8832301 | 0.9464113 | 111.3698 | 15.5989 | 0.8774339 | 0.9402004
106.5504 | 15.70295 | 0.8832864 | 0.9464716 | 111.3782 | 15.59801 | 0.8773836 | 0.9401465
106.5423 | 15.70342 | 0.883313 | 0.9465001 | 111.3862 | 15.59711 | 0.8773332 | 0.9400926
106.5341 | 15.70379 | 0.8833337 | 0.9465223 | 111.3942 | 15.59669 | 0.8773095 | 0.9400672
106.5264 | 15.70411 | 0.8833515 | 0.9465413 | 111.4062 | 15.5959 | 0.8772651 | 0.9400196
106.5186 | 15.70505 | 0.8834048 | 0.9465984 | 111.4187 | 15.59527 | 0.8772296 | 0.9399815
106.5107 | 15.70558 | 0.8834344 | 0.9466302 | 111.4266 | 15.59427 | 0.8771734 | 0.9399213
106.5029 | 15.70642 | 0.8834818 | 0.9466809 | 111.4349 | 15.5939 | 0.8771526 | 0.9398991
106.4952 | 15.70674 | 0.8834995 | 0.9467 | 111.4434 | 15.59317 | 0.8771112 | 0.9398547
106.4878 | 15.707 | 0.8835143 | 0.9467158 | 111.4508 | 15.59264 | 0.8770816 | 0.9398229
106.4806 | 15.70758 | 0.8835469 | 0.9467507 | 111.4595 | 15.59159 | 0.8770224 | 0.9397595
106.4732 | 15.70842 | 0.8835942 | 0.9468015 | 111.468 | 15.59111 | 0.8769958 | 0.9397309
106.4658 | 15.70868 | 0.883609 | 0.9468173 | 111.4768 | 15.59059 | 0.8769662 | 0.9396992
106.4558 | 15.7099 | 0.8836771 | 0.9468903 | 111.4857 | 15.58985 | 0.8769247 | 0.9396548
106.4451 | 15.71063 | 0.8837186 | 0.9469347 | 111.494 | 15.58938 | 0.8768981 | 0.9396263
106.4387 | 15.71142 | 0.883763 | 0.9469823 | 111.503 | 15.58885 | 0.8768685 | 0.9395945
106.4307 | 15.71195 | 0.8837926 | 0.947014 | 111.5119 | 15.58796 | 0.8768181 | 0.9395406
106.4232 | 15.71253 | 0.8838251 | 0.9470489 | 111.5251 | 15.58743 | 0.8767885 | 0.9395089
106.417 | 15.71263 | 0.8838311 | 0.9470552 | 111.5378 | 15.58617 | 0.8767175 | 0.9394328
106.409 | 15.71311 | 0.8838577 | 0.9470838 | 111.5453 | 15.58585 | 0.8766997 | 0.9394137
106.4024 | 15.71411 | 0.883914 | 0.947144 | 111.5537 | 15.58506 | 0.8766553 | 0.9393662
106.3937 | 15.71463 | 0.8839436 | 0.9471758 | 111.5624 | 15.58464 | 0.8766316 | 0.9393408
106.3874 | 15.71505 | 0.8839672 | 0.9472011 | 111.5693 | 15.58454 | 0.8766257 | 0.9393344
106.3798 | 15.71563 | 0.8839998 | 0.947236 | 111.5766 | 15.5838 | 0.8765843 | 0.93929
106.3728 | 15.71589 | 0.8840146 | 0.9472519 | 111.5854 | 15.58338 | 0.8765606 | 0.9392647
106.3646 | 15.71621 | 0.8840324 | 0.9472709 | 111.5929 | 15.58269 | 0.8765221 | 0.9392234
106.3537 | 15.71747 | 0.8841034 | 0.9473471 | 111.6006 | 15.58238 | 0.8765043 | 0.9392044
106.3422 | 15.71868 | 0.8841715 | 0.94742 | 111.6102 | 15.58148 | 0.876454 | 0.9391505
106.3344 | 15.71947 | 0.8842159 | 0.9474676 | 111.6185 | 15.58085 | 0.8764185 | 0.9391124
106.3274 | 15.72042 | 0.8842692 | 0.9475247 | 111.6258 | 15.58033 | 0.8763889 | 0.9390807
106.3189 | 15.72084 | 0.8842929 | 0.9475501 | 111.6394 | 15.57922 | 0.8763267 | 0.9390141
106.312 | 15.72132 | 0.8843195 | 0.9475786 | 111.6508 | 15.57864 | 0.8762942 | 0.9389792
106.3039 | 15.722 | 0.884358 | 0.9476198 | 111.6599 | 15.57801 | 0.8762586 | 0.9389411
106.2961 | 15.72253 | 0.8843876 | 0.9476516 | 111.6683 | 15.57727 | 0.8762172 | 0.9388967
106.289 | 15.7231 | 0.8844202 | 0.9476865 | 111.6765 | 15.57701 | 0.8762024 | 0.9388808
106.281 | 15.72316 | 0.8844231 | 0.9476896 | 111.6858 | 15.57601 | 0.8761461 | 0.9388206
106.2724 | 15.72337 | 0.884435 | 0.9477023 | 111.6926 | 15.57533 | 0.8761077 | 0.9387793
106.2661 | 15.724 | 0.8844705 | 0.9477404 | 111.7016 | 15.57438 | 0.8760544 | 0.9387222
106.2576 | 15.72474 | 0.8845119 | 0.9477848 | 111.7098 | 15.5738 | 0.8760218 | 0.9386873
106.2498 | 15.72495 | 0.8845238 | 0.9477975 | 111.7184 | 15.57343 | 0.8760011 | 0.9386651
106.238 | 15.72568 | 0.8845652 | 0.9478419 | 111.7271 | 15.57369 | 0.8760159 | 0.938681
106.2275 | 15.72637 | 0.8846037 | 0.9478831 | 111.7355 | 15.57317 | 0.8759863 | 0.9386493
106.219 | 15.72753 | 0.8846688 | 0.9479529 | 111.7448 | 15.57269 | 0.8759597 | 0.9386207
106.2119 | 15.72816 | 0.8847044 | 0.947991 | 111.7539 | 15.57185 | 0.8759123 | 0.93857
106.2039 | 15.72916 | 0.8847606 | 0.9480512 | 111.7669 | 15.57054 | 0.8758383 | 0.9384907
106.1967 | 15.7301 | 0.8848139 | 0.9481083 | 111.7794 | 15.56948 | 0.8757791 | 0.9384272
106.1892 | 15.73042 | 0.8848316 | 0.9481274 | 111.7883 | 15.56896 | 0.8757495 | 0.9383955
106.1812 | 15.7311 | 0.8848701 | 0.9481686 | 111.7961 | 15.56785 | 0.8756873 | 0.9383289
106.1741 | 15.7321 | 0.8849264 | 0.9482289 | 111.8048 | 15.56754 | 0.8756695 | 0.9383099
106.1666 | 15.733 | 0.8849767 | 0.9482828 | 111.8126 | 15.56717 | 0.8756488 | 0.9382877
106.1578 | 15.73347 | 0.8850033 | 0.9483114 | 111.821 | 15.56675 | 0.8756251 | 0.9382623
106.1515 | 15.734 | 0.8850329 | 0.9483431 | 111.8292 | 15.56664 | 0.8756192 | 0.9382559
106.1428 | 15.73405 | 0.8850359 | 0.9483462 | 111.8382 | 15.56675 | 0.8756251 | 0.9382623
106.1312 | 15.73463 | 0.8850685 | 0.9483811 | 111.8471 | 15.56601 | 0.8755837 | 0.9382179
106.1184 | 15.73563 | 0.8851247 | 0.9484414 | 111.8546 | 15.56559 | 0.87556 | 0.9381925
106.111 | 15.73584 | 0.8851366 | 0.9484541 | 111.8634 | 15.56485 | 0.8755186 | 0.9381481
106.1036 | 15.73647 | 0.8851721 | 0.9484922 | 111.8707 | 15.56385 | 0.8754623 | 0.9380878
106.0948 | 15.73721 | 0.8852135 | 0.9485366 | 111.8844 | 15.56317 | 0.8754238 | 0.9380466
106.0871 | 15.73763 | 0.8852372 | 0.9485619 | 111.8968 | 15.56227 | 0.8753735 | 0.9379927
106.0788 | 15.73816 | 0.8852668 | 0.9485937 | 111.9051 | 15.56138 | 0.8753232 | 0.9379387
106.0705 | 15.73905 | 0.8853171 | 0.9486476 | 111.9127 | 15.56064 | 0.8752817 | 0.9378943
106.0624 | 15.73952 | 0.8853438 | 0.9486761 | 111.9206 | 15.55959 | 0.8752225 | 0.9378309
106.0545 | 15.74 | 0.8853704 | 0.9487047 | 111.9292 | 15.55906 | 0.8751929 | 0.9377992
106.0462 | 15.7401 | 0.8853763 | 0.948711 | 111.9367 | 15.5588 | 0.8751781 | 0.9377833
106.0384 | 15.74031 | 0.8853882 | 0.9487237 | 111.9448 | 15.55833 | 0.8751515 | 0.9377548
106.0308 | 15.74105 | 0.8854296 | 0.9487681 | 111.9531 | 15.5578 | 0.8751219 | 0.937723
106.0177 | 15.742 | 0.8854829 | 0.9488252 | 111.9621 | 15.55706 | 0.8750804 | 0.9376786
106.0046 | 15.74226 | 0.8854977 | 0.9488411 | 111.9708 | 15.55649 | 0.8750479 | 0.9376437
105.9967 | 15.74295 | 0.8855362 | 0.9488823 | 111.9789 | 15.55549 | 0.8749916 | 0.9375835
105.988 | 15.7431 | 0.8855451 | 0.9488918 | 111.9871 | 15.55533 | 0.8749828 | 0.9375739
105.9798 | 15.74395 | 0.8855924 | 0.9489426 | 112.0009 | 15.55375 | 0.8748939 | 0.9374788
105.9706 | 15.745 | 0.8856517 | 0.949006 | 112.0137 | 15.5527 | 0.8748347 | 0.9374153
105.9623 | 15.74542 | 0.8856753 | 0.9490314 | 112.022 | 15.55206 | 0.8747992 | 0.9373773
105.9542 | 15.74605 | 0.8857109 | 0.9490695 | 112.0297 | 15.55085 | 0.8747311 | 0.9373043
105.9458 | 15.74652 | 0.8857375 | 0.949098 | 112.0384 | 15.54996 | 0.8746808 | 0.9372504
105.9376 | 15.74689 | 0.8857582 | 0.9491202 | 112.0463 | 15.54938 | 0.8746482 | 0.9372155
105.9309 | 15.74716 | 0.885773 | 0.9491361 | 112.054 | 15.54854 | 0.8746009 | 0.9371648
105.9226 | 15.74794 | 0.8858174 | 0.9491837 | 112.0623 | 15.54833 | 0.874589 | 0.9371521
105.9144 | 15.74858 | 0.885853 | 0.9492217 | 112.0712 | 15.54759 | 0.8745476 | 0.9371077
105.9066 | 15.74916 | 0.8858855 | 0.9492566 | 112.0788 | 15.54675 | 0.8745002 | 0.9370569
105.8938 | 15.74989 | 0.885927 | 0.949301 | 112.0861 | 15.54638 | 0.8744795 | 0.9370347
105.8812 | 15.75042 | 0.8859566 | 0.9493328 | 112.0938 | 15.54591 | 0.8744529 | 0.9370062
105.8731 | 15.75073 | 0.8859743 | 0.9493518 | 112.1016 | 15.54512 | 0.8744085 | 0.9369586
105.8635 | 15.75168 | 0.8860276 | 0.9494089 | 112.1086 | 15.54459 | 0.8743789 | 0.9369268
105.8555 | 15.75221 | 0.8860572 | 0.9494406 | 112.1207 | 15.54322 | 0.8743019 | 0.9368444
105.847 | 15.75252 | 0.886075 | 0.9494596 | 112.1326 | 15.54243 | 0.8742575 | 0.9367968
105.8375 | 15.75321 | 0.8861135 | 0.9495009 | 112.1409 | 15.5417 | 0.874216 | 0.9367524
105.8289 | 15.75384 | 0.886149 | 0.9495389 | 112.1487 | 15.54107 | 0.8741805 | 0.9367143
105.8194 | 15.75458 | 0.8861904 | 0.9495834 | 112.1569 | 15.54059 | 0.8741539 | 0.9366858
105.8106 | 15.75568 | 0.8862526 | 0.94965 | 112.165 | 15.54043 | 0.874145 | 0.9366763
105.8026 | 15.75584 | 0.8862615 | 0.9496595 | 112.1731 | 15.53975 | 0.8741065 | 0.936635
105.7932 | 15.75621 | 0.8862822 | 0.9496817 | 112.182 | 15.53912 | 0.874071 | 0.936597
105.7836 | 15.75647 | 0.886297 | 0.9496975 | 112.1907 | 15.53843 | 0.8740325 | 0.9365557
105.7716 | 15.75705 | 0.8863296 | 0.9497324 | 112.1986 | 15.53759 | 0.8739851 | 0.936505
105.7572 | 15.7581 | 0.8863888 | 0.9497959 | 112.207 | 15.53664 | 0.8739318 | 0.9364479
105.7491 | 15.75868 | 0.8864213 | 0.9498308 | 112.2154 | 15.53628 | 0.8739111 | 0.9364257
105.741 | 15.7591 | 0.886445 | 0.9498561 | 112.2236 | 15.5357 | 0.8738786 | 0.9363908
105.7319 | 15.75968 | 0.8864776 | 0.949891 | 112.2356 | 15.53475 | 0.8738253 | 0.9363337
105.7245 | 15.76015 | 0.8865042 | 0.9499196 | 112.2492 | 15.53359 | 0.8737602 | 0.9362639
105.715 | 15.76063 | 0.8865309 | 0.9499481 | 112.2571 | 15.53291 | 0.8737217 | 0.9362227
105.7075 | 15.76121 | 0.8865634 | 0.949983 | 112.2652 | 15.53212 | 0.8736773 | 0.9361751
105.6993 | 15.76194 | 0.8866049 | 0.9500274 | 112.273 | 15.53138 | 0.8736358 | 0.9361307
105.6912 | 15.76184 | 0.8865989 | 0.9500211 | 112.2817 | 15.53012 | 0.8735648 | 0.9360545
105.6826 | 15.76247 | 0.8866345 | 0.9500592 | 112.2901 | 15.5297 | 0.8735411 | 0.9360292
105.6756 | 15.76347 | 0.8866907 | 0.9501194 | 112.2984 | 15.52901 | 0.8735026 | 0.9359879
105.6664 | 15.76415 | 0.8867292 | 0.9501607 | 112.306 | 15.52822 | 0.8734582 | 0.9359403
105.6542 | 15.76521 | 0.8867884 | 0.9502241 | 112.3138 | 15.5278 | 0.8734345 | 0.935915
105.6416 | 15.76573 | 0.886818 | 0.9502558 | 112.3218 | 15.52696 | 0.8733872 | 0.9358642
105.6322 | 15.766 | 0.8868328 | 0.9502717 | 112.3304 | 15.52675 | 0.8733753 | 0.9358515
105.624 | 15.76694 | 0.8868861 | 0.9503288 | 112.339 | 15.52612 | 0.8733398 | 0.9358135
105.6158 | 15.76721 | 0.8869009 | 0.9503446 | 112.3504 | 15.52528 | 0.8732924 | 0.9357627
105.6074 | 15.76794 | 0.8869423 | 0.9503891 | 112.3626 | 15.52396 | 0.8732184 | 0.9356834
105.5987 | 15.76831 | 0.8869631 | 0.9504113 | 112.3706 | 15.52328 | 0.8731799 | 0.9356422
105.59 | 15.76863 | 0.8869808 | 0.9504303 | 112.3788 | 15.52244 | 0.8731326 | 0.9355914
105.5813 | 15.76915 | 0.8870104 | 0.950462 | 112.3868 | 15.52201 | 0.8731089 | 0.935566
105.5731 | 15.76979 | 0.8870459 | 0.9505001 | 112.3945 | 15.52159 | 0.8730852 | 0.9355407
105.5643 | 15.77063 | 0.8870933 | 0.9505508 | 112.403 | 15.52096 | 0.8730497 | 0.9355026
105.5561 | 15.77105 | 0.887117 | 0.9505762 | 112.4106 | 15.52028 | 0.8730112 | 0.9354614
105.5477 | 15.77194 | 0.8871673 | 0.9506301 | 112.4189 | 15.51996 | 0.8729934 | 0.9354423
105.5348 | 15.77236 | 0.887191 | 0.9506555 | 112.4273 | 15.51865 | 0.8729194 | 0.935363
105.5223 | 15.77315 | 0.8872354 | 0.9507031 | 112.4352 | 15.51754 | 0.8728573 | 0.9352964
105.5148 | 15.77373 | 0.887268 | 0.950738 | 112.4426 | 15.51654 | 0.872801 | 0.9352361
105.5068 | 15.77426 | 0.8872976 | 0.9507697 | 112.4507 | 15.5158 | 0.8727596 | 0.9351917
105.4987 | 15.77457 | 0.8873153 | 0.9507887 | 112.4631 | 15.5158 | 0.8727596 | 0.9351917
105.4906 | 15.77484 | 0.8873301 | 0.9508046 | 112.4744 | 15.51507 | 0.8727181 | 0.9351473
105.4824 | 15.77505 | 0.887342 | 0.9508173 | 112.4827 | 15.51396 | 0.872656 | 0.9350807
105.4745 | 15.7761 | 0.8874012 | 0.9508807 | 112.4912 | 15.51338 | 0.8726234 | 0.9350458
105.4643 | 15.77694 | 0.8874485 | 0.9509315 | 112.4987 | 15.51254 | 0.872576 | 0.9349951
105.4569 | 15.7771 | 0.8874574 | 0.950941 | 112.5068 | 15.51201 | 0.8725464 | 0.9349633
105.4492 | 15.77763 | 0.887487 | 0.9509727 | 112.5143 | 15.51133 | 0.8725079 | 0.9349221
105.4402 | 15.7781 | 0.8875137 | 0.9510013 | 112.5223 | 15.5107 | 0.8724724 | 0.934884
105.4315 | 15.77863 | 0.8875433 | 0.951033 | 112.5309 | 15.5097 | 0.8724162 | 0.9348238
105.4234 | 15.77968 | 0.8876025 | 0.9510964 | 112.5398 | 15.50917 | 0.8723866 | 0.9347921
105.4103 | 15.78021 | 0.8876321 | 0.9511281 | 112.5473 | 15.50902 | 0.8723777 | 0.9347825
105.397 | 15.78063 | 0.8876558 | 0.9511535 | 112.5553 | 15.50817 | 0.8723303 | 0.9347318
105.3896 | 15.78115 | 0.8876854 | 0.9511852 | 112.5639 | 15.5078 | 0.8723096 | 0.9347096
105.3819 | 15.78131 | 0.8876943 | 0.9511948 | 112.5719 | 15.50738 | 0.8722859 | 0.9346842
105.3741 | 15.78178 | 0.8877209 | 0.9512233 | 112.5831 | 15.50612 | 0.8722149 | 0.9346081
105.3649 | 15.78236 | 0.8877535 | 0.9512582 | 112.5953 | 15.50559 | 0.8721853 | 0.9345764
105.3566 | 15.78273 | 0.8877742 | 0.9512804 | 112.6043 | 15.50517 | 0.8721616 | 0.934551
105.3477 | 15.78299 | 0.887789 | 0.9512963 | 112.6125 | 15.50486 | 0.8721438 | 0.9345319
105.3403 | 15.78357 | 0.8878215 | 0.9513312 | 112.6207 | 15.50412 | 0.8721024 | 0.9344875
105.332 | 15.78415 | 0.8878541 | 0.951366 | 112.6289 | 15.50333 | 0.872058 | 0.93444
105.323 | 15.78489 | 0.8878956 | 0.9514105 | 112.6377 | 15.50238 | 0.8720047 | 0.9343829
105.3146 | 15.78621 | 0.8879696 | 0.9514898 | 112.6445 | 15.50217 | 0.8719929 | 0.9343702
105.3078 | 15.78689 | 0.888008 | 0.951531 | 112.6526 | 15.50175 | 0.8719692 | 0.9343448
105.296 | 15.78726 | 0.8880288 | 0.9515532 | 112.6604 | 15.50123 | 0.8719396 | 0.9343131
105.285 | 15.78736 | 0.8880347 | 0.9515595 | 112.6704 | 15.50054 | 0.8719011 | 0.9342718
105.2758 | 15.78831 | 0.888088 | 0.9516166 | 112.6778 | 15.49944 | 0.8718389 | 0.9342052
105.2689 | 15.78884 | 0.8881176 | 0.9516484 | 112.686 | 15.49875 | 0.8718004 | 0.934164
105.2603 | 15.78936 | 0.8881472 | 0.9516801 | 112.6994 | 15.49817 | 0.8717679 | 0.9341291
105.2523 | 15.78952 | 0.8881561 | 0.9516896 | 112.7114 | 15.49707 | 0.8717057 | 0.9340625
105.2451 | 15.7901 | 0.8881886 | 0.9517245 | 112.7196 | 15.49675 | 0.8716879 | 0.9340435
105.2366 | 15.79063 | 0.8882182 | 0.9517562 | 112.7281 | 15.49628 | 0.8716613 | 0.9340149
105.2304 | 15.79105 | 0.8882419 | 0.9517816 | 112.7358 | 15.49549 | 0.8716169 | 0.9339673
105.2214 | 15.79215 | 0.8883041 | 0.9518482 | 112.7449 | 15.49496 | 0.8715873 | 0.9339356
105.2149 | 15.79242 | 0.8883189 | 0.9518641 | 112.7533 | 15.49402 | 0.871534 | 0.9338785
105.2077 | 15.79273 | 0.8883366 | 0.9518831 | 112.7604 | 15.49328 | 0.8714926 | 0.9338341
105.1998 | 15.79305 | 0.8883544 | 0.9519021 | 112.7691 | 15.49202 | 0.8714215 | 0.933758
105.1894 | 15.79384 | 0.8883988 | 0.9519497 | 112.7773 | 15.49128 | 0.8713801 | 0.9337136
105.1788 | 15.79515 | 0.8884728 | 0.952029 | 112.7845 | 15.49028 | 0.8713238 | 0.9336533
105.1709 | 15.7962 | 0.888532 | 0.9520924 | 112.7922 | 15.48991 | 0.8713031 | 0.9336311
105.1633 | 15.79663 | 0.8885557 | 0.9521178 | 112.8007 | 15.48907 | 0.8712557 | 0.9335803
105.155 | 15.79668 | 0.8885587 | 0.952121 | 112.812 | 15.4887 | 0.871235 | 0.9335581
105.1488 | 15.79715 | 0.8885853 | 0.9521495 | 112.8235 | 15.48754 | 0.8711699 | 0.9334883
105.1415 | 15.79731 | 0.8885942 | 0.9521591 | 112.832 | 15.48712 | 0.8711462 | 0.933463
105.134 | 15.79757 | 0.888609 | 0.9521749 | 112.8389 | 15.48644 | 0.8711077 | 0.9334217
105.1267 | 15.7981 | 0.8886386 | 0.9522066 | 112.8475 | 15.4857 | 0.8710663 | 0.9333773
105.1195 | 15.79841 | 0.8886563 | 0.9522257 | 112.8549 | 15.48428 | 0.8709864 | 0.9332917
105.1132 | 15.79831 | 0.8886504 | 0.9522193 | 112.8642 | 15.48365 | 0.8709508 | 0.9332536
105.1069 | 15.79905 | 0.8886919 | 0.9522637 | 112.8711 | 15.48254 | 0.8708887 | 0.933187
105.0987 | 15.79994 | 0.8887422 | 0.9523177 | 112.8796 | 15.48196 | 0.8708561 | 0.9331521
105.0919 | 15.80052 | 0.8887748 | 0.9523526 | 112.8882 | 15.48149 | 0.8708295 | 0.9331236
105.0821 | 15.80178 | 0.8888458 | 0.9524287 | 112.8962 | 15.48102 | 0.8708028 | 0.933095
105.0719 | 15.80215 | 0.8888665 | 0.9524509 | 112.9042 | 15.48023 | 0.8707584 | 0.9330474
105.0654 | 15.80252 | 0.8888873 | 0.9524731 | 112.9145 | 15.47928 | 0.8707051 | 0.9329903
105.0581 | 15.80273 | 0.8888991 | 0.9524858 | 112.9222 | 15.47875 | 0.8706755 | 0.9329586
105.0519 | 15.80347 | 0.8889405 | 0.9525302 | 112.9352 | 15.47723 | 0.8705897 | 0.9328666
105.0444 | 15.8041 | 0.8889761 | 0.9525683 | 112.95 | 15.47649 | 0.8705482 | 0.9328222
105.0394 | 15.80484 | 0.8890175 | 0.9526127 | 112.958 | 15.4756 | 0.8704979 | 0.9327683
105.0321 | 15.80494 | 0.8890234 | 0.952619 | 112.9684 | 15.47449 | 0.8704357 | 0.9327017
105.0262 | 15.80557 | 0.8890589 | 0.9526571 | 112.9774 | 15.47433 | 0.8704269 | 0.9326922
105.019 | 15.80605 | 0.8890856 | 0.9526856 | 112.9854 | 15.4736 | 0.8703854 | 0.9326477
105.013 | 15.80662 | 0.8891182 | 0.9527205 | 112.9951 | 15.47297 | 0.8703499 | 0.9326097
105.0056 | 15.80662 | 0.8891182 | 0.9527205 | 113.0028 | 15.47275 | 0.8703381 | 0.932597
104.9985 | 15.80736 | 0.8891596 | 0.9527649 | 113.0126 | 15.47191 | 0.8702907 | 0.9325462
104.9881 | 15.80789 | 0.8891892 | 0.9527966 | 113.0201 | 15.47065 | 0.8702196 | 0.9324701
104.9766 | 15.80941 | 0.889275 | 0.9528886 | 113.0274 | 15.47012 | 0.87019 | 0.9324384
104.9678 | 15.80957 | 0.8892839 | 0.9528981 | 113.0369 | 15.4696 | 0.8701604 | 0.9324067
104.9607 | 15.81036 | 0.8893283 | 0.9529457 | 113.0439 | 15.46849 | 0.8700983 | 0.9323401
104.9537 | 15.81083 | 0.889355 | 0.9529743 | 113.0561 | 15.46718 | 0.8700243 | 0.9322608
104.9465 | 15.81126 | 0.8893787 | 0.9529997 | 113.0688 | 15.46612 | 0.8699651 | 0.9321973
104.9377 | 15.81136 | 0.8893846 | 0.953006 | 113.078 | 15.46528 | 0.8699177 | 0.9321466
104.9293 | 15.81189 | 0.8894142 | 0.9530377 | 113.086 | 15.46465 | 0.8698822 | 0.9321085
104.9222 | 15.81205 | 0.8894231 | 0.9530472 | 113.0956 | 15.46376 | 0.8698318 | 0.9320546
104.9137 | 15.81283 | 0.8894675 | 0.9530948 | 113.1038 | 15.46286 | 0.8697815 | 0.9320006
104.9045 | 15.81294 | 0.8894734 | 0.9531012 | 113.1104 | 15.46186 | 0.8697253 | 0.9319404
104.8971 | 15.81336 | 0.8894971 | 0.9531265 | 113.1191 | 15.46102 | 0.8696779 | 0.9318896
104.8887 | 15.8141 | 0.8895385 | 0.9531709 | 113.1286 | 15.46033 | 0.8696394 | 0.9318484
104.8751 | 15.8151 | 0.8895948 | 0.9532312 | 113.1359 | 15.45933 | 0.8695832 | 0.9317881
104.8622 | 15.81568 | 0.8896273 | 0.9532661 | 113.1446 | 15.45886 | 0.8695565 | 0.9317596
104.8538 | 15.81615 | 0.889654 | 0.9532947 | 113.1522 | 15.45786 | 0.8695003 | 0.9316993
104.8445 | 15.81668 | 0.8896836 | 0.9533264 | 113.1608 | 15.45723 | 0.8694648 | 0.9316612
104.835 | 15.81678 | 0.8896895 | 0.9533327 | 113.1734 | 15.4557 | 0.8693789 | 0.9315692
104.8266 | 15.81747 | 0.889728 | 0.953374 | 113.1851 | 15.45523 | 0.8693523 | 0.9315407
104.818 | 15.8182 | 0.8897694 | 0.9534184 | 113.1921 | 15.45476 | 0.8693256 | 0.9315122
104.8091 | 15.81841 | 0.8897813 | 0.9534311 | 113.2017 | 15.45386 | 0.8692753 | 0.9314582
104.8006 | 15.8191 | 0.8898197 | 0.9534723 | 113.2096 | 15.45291 | 0.869222 | 0.9314011
104.7906 | 15.81968 | 0.8898523 | 0.9535072 | 113.2184 | 15.45223 | 0.8691835 | 0.9313599
104.7825 | 15.81957 | 0.8898464 | 0.9535008 | 113.2254 | 15.45144 | 0.8691391 | 0.9313123
104.7724 | 15.8201 | 0.889876 | 0.9535326 | 113.234 | 15.45107 | 0.8691184 | 0.9312901
104.7644 | 15.82062 | 0.8899056 | 0.9535643 | 113.242 | 15.45007 | 0.8690622 | 0.9312298
104.7554 | 15.82094 | 0.8899234 | 0.9535833 | 113.251 | 15.44918 | 0.8690118 | 0.9311759
104.7418 | 15.82152 | 0.8899559 | 0.9536182 | 113.2594 | 15.44802 | 0.8689467 | 0.9311061
104.7275 | 15.8222 | 0.8899944 | 0.9536594 | 113.2671 | 15.44734 | 0.8689082 | 0.9310649
104.7193 | 15.82304 | 0.8900418 | 0.9537102 | 113.275 | 15.44691 | 0.8688845 | 0.9310395
104.7094 | 15.82394 | 0.8900921 | 0.9537641 | 113.2833 | 15.44618 | 0.8688431 | 0.9309951
104.7002 | 15.82441 | 0.8901187 | 0.9537927 | 113.2966 | 15.4446 | 0.8687543 | 0.9308999
104.6894 | 15.82499 | 0.8901513 | 0.9538276 | 113.3091 | 15.44349 | 0.8686921 | 0.9308333
104.6813 | 15.82557 | 0.8901839 | 0.9538625 | 113.3179 | 15.44234 | 0.868627 | 0.9307635
104.671 | 15.82562 | 0.8901868 | 0.9538656 | 113.3262 | 15.44202 | 0.8686092 | 0.9307445
104.6622 | 15.82594 | 0.8902046 | 0.9538847 | 113.3353 | 15.44191 | 0.8686033 | 0.9307382
104.6536 | 15.82647 | 0.8902342 | 0.9539164 | 113.3423 | 15.44102 | 0.868553 | 0.9306842
104.6445 | 15.82662 | 0.8902431 | 0.9539259 | 113.3516 | 15.44002 | 0.8684968 | 0.930624
104.6349 | 15.82715 | 0.8902727 | 0.9539576 | 113.3602 | 15.43939 | 0.8684612 | 0.9305859
104.6249 | 15.82778 | 0.8903082 | 0.9539957 | 113.3685 | 15.43886 | 0.8684316 | 0.9305542
104.6116 | 15.82904 | 0.8903792 | 0.9540718 | 113.378 | 15.4377 | 0.8683665 | 0.9304844
104.5979 | 15.83041 | 0.8904562 | 0.9541543 | 113.3853 | 15.43702 | 0.868328 | 0.9304432
104.5885 | 15.83104 | 0.8904917 | 0.9541923 | 113.3943 | 15.43607 | 0.8682747 | 0.9303861
104.5788 | 15.83136 | 0.8905095 | 0.9542114 | 113.4022 | 15.43518 | 0.8682244 | 0.9303321
104.5696 | 15.83194 | 0.8905421 | 0.9542463 | 113.4153 | 15.43418 | 0.8681682 | 0.9302719
104.5603 | 15.83241 | 0.8905687 | 0.9542748 | 113.4279 | 15.43307 | 0.868106 | 0.9302053
104.5512 | 15.83336 | 0.890622 | 0.9543319 | 113.435 | 15.43218 | 0.8680557 | 0.9301513
104.5416 | 15.83399 | 0.8906575 | 0.95437 | 113.4434 | 15.43149 | 0.8680172 | 0.9301101
104.5328 | 15.83494 | 0.8907108 | 0.9544271 | 113.4516 | 15.43044 | 0.867958 | 0.9300467
104.5224 | 15.8352 | 0.8907256 | 0.9544429 | 113.4599 | 15.42971 | 0.8679165 | 0.9300023
104.5128 | 15.83583 | 0.8907611 | 0.954481 | 113.4673 | 15.42939 | 0.8678988 | 0.9299832
104.5037 | 15.83652 | 0.8907996 | 0.9545222 | 113.476 | 15.42849 | 0.8678484 | 0.9299293
104.4941 | 15.83689 | 0.8908203 | 0.9545444 | 113.4842 | 15.42749 | 0.8677922 | 0.929869
104.48 | 15.83757 | 0.8908588 | 0.9545857 | 113.4922 | 15.42671 | 0.8677478 | 0.9298214
104.4662 | 15.83768 | 0.8908647 | 0.954592 | 113.5012 | 15.4256 | 0.8676856 | 0.9297548
104.4563 | 15.83794 | 0.8908795 | 0.9546079 | 113.51 | 15.42486 | 0.8676442 | 0.9297104
104.4471 | 15.83873 | 0.8909239 | 0.9546555 | 113.519 | 15.42444 | 0.8676205 | 0.929685
104.4377 | 15.8392 | 0.8909506 | 0.954684 | 113.532 | 15.42313 | 0.8675465 | 0.9296057
104.4287 | 15.83999 | 0.890995 | 0.9547316 | 113.5455 | 15.42234 | 0.8675021 | 0.9295582
104.4193 | 15.84089 | 0.8910453 | 0.9547855 | 113.5538 | 15.42171 | 0.8674666 | 0.9295201
104.4098 | 15.84125 | 0.891066 | 0.9548077 | 113.5625 | 15.42118 | 0.867437 | 0.9294884
104.4 | 15.84146 | 0.8910779 | 0.9548204 | 113.5716 | 15.42076 | 0.8674133 | 0.929463
104.3919 | 15.8422 | 0.8911193 | 0.9548648 | 113.5797 | 15.42002 | 0.8673718 | 0.9294186
104.3819 | 15.84246 | 0.8911341 | 0.9548807 | 113.5886 | 15.41886 | 0.8673067 | 0.9293488
104.3733 | 15.84262 | 0.891143 | 0.9548902 | 113.597 | 15.41802 | 0.8672593 | 0.9292981
104.3632 | 15.84289 | 0.8911578 | 0.9549061 | 113.6052 | 15.41786 | 0.8672505 | 0.9292885
104.35 | 15.84341 | 0.8911874 | 0.9549378 | 113.6133 | 15.41692 | 0.8671972 | 0.9292314
104.3369 | 15.84425 | 0.8912348 | 0.9549885 | 113.6217 | 15.4165 | 0.8671735 | 0.9292061
104.327 | 15.84489 | 0.8912703 | 0.9550266 | 113.6289 | 15.4155 | 0.8671173 | 0.9291458
104.3184 | 15.84525 | 0.891291 | 0.9550488 | 113.6366 | 15.41429 | 0.8670492 | 0.9290728
104.3095 | 15.84594 | 0.8913295 | 0.95509 | 113.6496 | 15.4135 | 0.8670048 | 0.9290253
104.302 | 15.8461 | 0.8913384 | 0.9550996 | 113.6622 | 15.41213 | 0.8669278 | 0.9289428
104.2928 | 15.84678 | 0.8913769 | 0.9551408 | 113.6708 | 15.41086 | 0.8668567 | 0.9288667
104.2838 | 15.84757 | 0.8914213 | 0.9551884 | 113.6794 | 15.41086 | 0.8668567 | 0.9288667
104.2756 | 15.84831 | 0.8914627 | 0.9552328 | 113.6874 | 15.40976 | 0.8667946 | 0.9288
104.2666 | 15.84925 | 0.891516 | 0.9552899 | 113.6955 | 15.4095 | 0.8667798 | 0.9287842
104.2581 | 15.84957 | 0.8915338 | 0.9553089 | 113.7043 | 15.40908 | 0.8667561 | 0.9287588
104.2493 | 15.8502 | 0.8915693 | 0.955347 | 113.7128 | 15.40834 | 0.8667147 | 0.9287144
104.2411 | 15.85004 | 0.8915604 | 0.9553375 | 113.7208 | 15.40755 | 0.8666703 | 0.9286668
104.2321 | 15.85067 | 0.8915959 | 0.9553755 | 113.73 | 15.40697 | 0.8666377 | 0.9286319
104.2206 | 15.85131 | 0.8916314 | 0.9554136 | 113.7377 | 15.40639 | 0.8666051 | 0.928597
104.2081 | 15.8521 | 0.8916758 | 0.9554612 | 113.7461 | 15.40529 | 0.866543 | 0.9285304
104.2007 | 15.85257 | 0.8917025 | 0.9554897 | 113.7544 | 15.40486 | 0.8665193 | 0.928505
104.1921 | 15.85294 | 0.8917232 | 0.9555119 | 113.7631 | 15.40423 | 0.8664838 | 0.928467
104.1857 | 15.85331 | 0.8917439 | 0.9555341 | 113.7766 | 15.40313 | 0.8664216 | 0.9284004
104.1784 | 15.85425 | 0.8917972 | 0.9555912 | 113.7887 | 15.40197 | 0.8663565 | 0.9283306
104.1719 | 15.85488 | 0.8918327 | 0.9556293 | 113.7965 | 15.40097 | 0.8663002 | 0.9282703
104.1647 | 15.85541 | 0.8918623 | 0.955661 | 113.8061 | 15.40029 | 0.8662617 | 0.9282291
104.1581 | 15.85578 | 0.8918831 | 0.9556832 | 113.8139 | 15.39965 | 0.8662262 | 0.928191
104.1512 | 15.85641 | 0.8919186 | 0.9557213 | 113.8214 | 15.39871 | 0.8661729 | 0.9281339
104.1452 | 15.85599 | 0.8918949 | 0.9556959 | 113.8301 | 15.39787 | 0.8661256 | 0.9280832
104.1387 | 15.85662 | 0.8919304 | 0.955734 | 113.8388 | 15.39687 | 0.8660693 | 0.9280229
104.1326 | 15.8572 | 0.891963 | 0.9557689 | 113.8462 | 15.39602 | 0.8660219 | 0.9279721
104.1237 | 15.85815 | 0.8920163 | 0.955826 | 113.8551 | 15.3956 | 0.8659983 | 0.9279468
104.1153 | 15.85915 | 0.8920725 | 0.9558862 | 113.8634 | 15.39513 | 0.8659716 | 0.9279182
104.1082 | 15.85925 | 0.8920784 | 0.9558926 | 113.8712 | 15.39429 | 0.8659243 | 0.9278675
104.1031 | 15.85909 | 0.8920696 | 0.9558831 | 113.8795 | 15.39329 | 0.865868 | 0.9278072
104.0977 | 15.85967 | 0.8921021 | 0.9559179 | 113.8915 | 15.3916 | 0.8657733 | 0.9277057
104.0911 | 15.85988 | 0.892114 | 0.9559306 | 113.9034 | 15.39029 | 0.8656993 | 0.9276264
104.0837 | 15.86052 | 0.8921495 | 0.9559687 | 113.9119 | 15.38981 | 0.8656726 | 0.9275978
104.0776 | 15.86115 | 0.892185 | 0.9560068 | 113.9202 | 15.38897 | 0.8656253 | 0.9275471
104.071 | 15.86125 | 0.8921909 | 0.9560131 | 113.9281 | 15.38808 | 0.8655749 | 0.9274932
104.0642 | 15.86204 | 0.8922353 | 0.9560607 | 113.9364 | 15.38745 | 0.8655394 | 0.9274551
104.0568 | 15.86304 | 0.8922916 | 0.956121 | 113.9437 | 15.38639 | 0.8654802 | 0.9273917
104.0501 | 15.86373 | 0.8923301 | 0.9561622 | 113.9519 | 15.38555 | 0.8654328 | 0.9273409
104.0427 | 15.86383 | 0.892336 | 0.9561685 | 113.961 | 15.38497 | 0.8654003 | 0.927306
104.0314 | 15.86394 | 0.8923419 | 0.9561749 | 113.9678 | 15.38455 | 0.8653766 | 0.9272806
104.0203 | 15.86409 | 0.8923508 | 0.9561844 | 113.977 | 15.38334 | 0.8653085 | 0.9272077
104.0145 | 15.86467 | 0.8923834 | 0.9562193 | 113.9861 | 15.38266 | 0.86527 | 0.9271664
104.0056 | 15.86478 | 0.8923893 | 0.9562256 | 113.9938 | 15.38166 | 0.8652138 | 0.9271062
103.9977 | 15.86515 | 0.89241 | 0.9562478 | 114.0073 | 15.38018 | 0.8651309 | 0.9270173
103.9896 | 15.86578 | 0.8924455 | 0.9562859 | 114.0198 | 15.37866 | 0.865045 | 0.9269254
103.9822 | 15.86599 | 0.8924574 | 0.9562986 | 114.0278 | 15.37781 | 0.8649977 | 0.9268746
103.9743 | 15.86636 | 0.8924781 | 0.9563208 | 114.037 | 15.37676 | 0.8649385 | 0.9268112
103.9662 | 15.86678 | 0.8925018 | 0.9563462 | 114.0454 | 15.37613 | 0.864903 | 0.9267731
103.9593 | 15.86715 | 0.8925225 | 0.9563684 | 114.055 | 15.37545 | 0.8648645 | 0.9267319
103.9511 | 15.86746 | 0.8925403 | 0.9563874 | 114.0629 | 15.37539 | 0.8648615 | 0.9267287
103.9435 | 15.86799 | 0.8925699 | 0.9564191 | 114.0703 | 15.37429 | 0.8647993 | 0.9266621
103.9354 | 15.86836 | 0.8925906 | 0.9564413 | 114.0794 | 15.37355 | 0.8647579 | 0.9266177
103.9273 | 15.86883 | 0.8926172 | 0.9564699 | 114.0868 | 15.37266 | 0.8647076 | 0.9265637
103.9166 | 15.86988 | 0.8926764 | 0.9565333 | 114.0954 | 15.37181 | 0.8646602 | 0.926513
103.9052 | 15.87094 | 0.8927356 | 0.9565968 | 114.1028 | 15.37108 | 0.8646188 | 0.9264686
103.8975 | 15.87109 | 0.8927445 | 0.9566063 | 114.1106 | 15.37066 | 0.8645951 | 0.9264432
103.8891 | 15.87136 | 0.8927593 | 0.9566221 | 114.1184 | 15.37034 | 0.8645773 | 0.9264242
103.8812 | 15.87157 | 0.8927712 | 0.9566348 | 114.131 | 15.36887 | 0.8644944 | 0.9263354
103.8741 | 15.87178 | 0.892783 | 0.9566475 | 114.1431 | 15.36803 | 0.8644471 | 0.9262846
103.8661 | 15.87251 | 0.8928244 | 0.9566919 | 114.1514 | 15.36697 | 0.8643879 | 0.9262212
103.8574 | 15.87257 | 0.8928274 | 0.9566951 | 114.1588 | 15.3655 | 0.864305 | 0.9261323
103.8507 | 15.8732 | 0.8928629 | 0.9567332 | 114.1668 | 15.36497 | 0.8642754 | 0.9261006
103.8412 | 15.87399 | 0.8929073 | 0.9567807 | 114.1744 | 15.36397 | 0.8642191 | 0.9260404
103.8344 | 15.8743 | 0.8929251 | 0.9567998 | 114.1818 | 15.36266 | 0.8641451 | 0.9259611
103.8263 | 15.87451 | 0.8929369 | 0.9568125 | 114.1893 | 15.36234 | 0.8641274 | 0.925942
103.8179 | 15.87494 | 0.8929606 | 0.9568378 | 114.1966 | 15.36192 | 0.8641037 | 0.9259166
103.8054 | 15.87504 | 0.8929665 | 0.9568442 | 114.2055 | 15.3615 | 0.86408 | 0.9258913
103.7928 | 15.87578 | 0.893008 | 0.9568886 | 114.2145 | 15.36045 | 0.8640208 | 0.9258278
103.7841 | 15.87599 | 0.8930198 | 0.9569013 | 114.2229 | 15.36003 | 0.8639971 | 0.9258025
103.775 | 15.87657 | 0.8930524 | 0.9569362 | 114.2311 | 15.35908 | 0.8639438 | 0.9257454
103.7668 | 15.87699 | 0.8930761 | 0.9569616 | 114.2428 | 15.35797 | 0.8638817 | 0.9256787
103.7587 | 15.87757 | 0.8931086 | 0.9569964 | 114.2552 | 15.35645 | 0.8637958 | 0.9255868
103.7505 | 15.87778 | 0.8931205 | 0.9570091 | 114.2626 | 15.35561 | 0.8637484 | 0.925536
103.7411 | 15.87872 | 0.8931738 | 0.9570662 | 114.271 | 15.35445 | 0.8636833 | 0.9254662
103.7339 | 15.87904 | 0.8931915 | 0.9570853 | 114.2794 | 15.3535 | 0.86363 | 0.9254091
103.7248 | 15.87925 | 0.8932034 | 0.9570979 | 114.2869 | 15.35292 | 0.8635975 | 0.9253742
103.7157 | 15.87962 | 0.8932241 | 0.9571202 | 114.2949 | 15.35245 | 0.8635708 | 0.9253457
103.7073 | 15.87994 | 0.8932418 | 0.9571392 | 114.3035 | 15.35097 | 0.8634879 | 0.9252569
103.699 | 15.88015 | 0.8932537 | 0.9571519 | 114.312 | 15.34992 | 0.8634287 | 0.9251934
103.6854 | 15.88094 | 0.8932981 | 0.9571995 | 114.3198 | 15.34892 | 0.8633725 | 0.9251331
103.6729 | 15.88115 | 0.8933099 | 0.9572121 | 114.3291 | 15.34776 | 0.8633074 | 0.9250634
103.6641 | 15.88167 | 0.8933395 | 0.9572439 | 114.3378 | 15.34666 | 0.8632452 | 0.9249967
103.6557 | 15.88194 | 0.8933543 | 0.9572597 | 114.3457 | 15.34624 | 0.8632215 | 0.9249714
103.6466 | 15.8822 | 0.8933691 | 0.9572756 | 114.3587 | 15.34482 | 0.8631416 | 0.9248857
103.6391 | 15.88241 | 0.893381 | 0.9572883 | 114.3707 | 15.34382 | 0.8630853 | 0.9248255
103.6308 | 15.88283 | 0.8934047 | 0.9573136 | 114.3786 | 15.34324 | 0.8630528 | 0.9247906
103.6221 | 15.88315 | 0.8934224 | 0.9573327 | 114.3871 | 15.3425 | 0.8630113 | 0.9247462
103.6133 | 15.88378 | 0.8934579 | 0.9573707 | 114.3959 | 15.34161 | 0.862961 | 0.9246922
103.6056 | 15.88441 | 0.8934935 | 0.9574088 | 114.404 | 15.34055 | 0.8629018 | 0.9246288
103.5974 | 15.88462 | 0.8935053 | 0.9574215 | 114.4131 | 15.33919 | 0.8628248 | 0.9245463
103.5894 | 15.88488 | 0.8935201 | 0.9574374 | 114.421 | 15.33819 | 0.8627686 | 0.924486
103.5806 | 15.88567 | 0.8935645 | 0.9574849 | 114.4291 | 15.33708 | 0.8627064 | 0.9244194
103.5722 | 15.88615 | 0.8935912 | 0.9575135 | 114.4375 | 15.33676 | 0.8626887 | 0.9244004
103.5602 | 15.88636 | 0.893603 | 0.9575262 | 114.446 | 15.33598 | 0.8626443 | 0.9243528
103.548 | 15.88662 | 0.8936178 | 0.957542 | 114.4542 | 15.33508 | 0.8625939 | 0.9242989
103.5396 | 15.88709 | 0.8936444 | 0.9575706 | 114.4631 | 15.33387 | 0.8625258 | 0.9242259
103.5317 | 15.88736 | 0.8936592 | 0.9575864 | 114.4712 | 15.33319 | 0.8624874 | 0.9241847
103.5234 | 15.88799 | 0.8936948 | 0.9576245 | 114.4829 | 15.33192 | 0.8624163 | 0.9241086
103.5162 | 15.88788 | 0.8936888 | 0.9576182 | 114.4956 | 15.33082 | 0.8623541 | 0.924042
103.5076 | 15.88857 | 0.8937273 | 0.9576594 | 114.5035 | 15.32992 | 0.8623038 | 0.923988
103.4986 | 15.8893 | 0.8937688 | 0.9577038 | 114.512 | 15.32877 | 0.8622387 | 0.9239182
103.4907 | 15.88988 | 0.8938013 | 0.9577387 | 114.5199 | 15.32782 | 0.8621854 | 0.9238612
103.4825 | 15.89114 | 0.8938724 | 0.9578148 | 114.5281 | 15.32703 | 0.862141 | 0.9238136
103.4735 | 15.89136 | 0.8938842 | 0.9578275 | 114.5369 | 15.32592 | 0.8620788 | 0.923747
103.4658 | 15.89188 | 0.8939138 | 0.9578592 | 114.5445 | 15.32487 | 0.8620196 | 0.9236835
103.4567 | 15.89209 | 0.8939257 | 0.9578719 | 114.5516 | 15.32429 | 0.8619871 | 0.9236486
103.4442 | 15.89246 | 0.8939464 | 0.9578941 | 114.5589 | 15.32277 | 0.8619012 | 0.9235566
103.4317 | 15.89288 | 0.8939701 | 0.9579195 | 114.5674 | 15.32198 | 0.8618568 | 0.9235091
103.4231 | 15.89388 | 0.8940263 | 0.9579798 | 114.5749 | 15.32124 | 0.8618154 | 0.9234646
103.4151 | 15.89409 | 0.8940382 | 0.9579925 | 114.5826 | 15.32103 | 0.8618035 | 0.923452
103.4059 | 15.89457 | 0.8940648 | 0.958021 | 114.5948 | 15.31982 | 0.8617354 | 0.923379
103.3982 | 15.89488 | 0.8940826 | 0.9580401 | 114.6052 | 15.3184 | 0.8616555 | 0.9232934
103.3904 | 15.89493 | 0.8940855 | 0.9580432 | 114.6132 | 15.31777 | 0.86162 | 0.9232553
103.3821 | 15.89504 | 0.8940914 | 0.9580496 | 114.6225 | 15.31719 | 0.8615874 | 0.9232204
103.3743 | 15.89567 | 0.894127 | 0.9580876 | 114.6296 | 15.31613 | 0.8615282 | 0.923157
103.3664 | 15.89599 | 0.8941447 | 0.9581067 | 114.6386 | 15.31535 | 0.8614838 | 0.9231094
103.3577 | 15.89651 | 0.8941743 | 0.9581384 | 114.6473 | 15.31403 | 0.8614098 | 0.9230301
103.3495 | 15.89667 | 0.8941832 | 0.9581479 | 114.6557 | 15.31287 | 0.8613447 | 0.9229603
103.3408 | 15.89693 | 0.894198 | 0.9581638 | 114.6637 | 15.31135 | 0.8612588 | 0.9228683
103.3285 | 15.89778 | 0.8942454 | 0.9582145 | 114.6729 | 15.31108 | 0.861244 | 0.9228524
103.316 | 15.89841 | 0.8942809 | 0.9582526 | 114.6809 | 15.31024 | 0.8611967 | 0.9228017
103.3077 | 15.89841 | 0.8942809 | 0.9582526 | 114.6909 | 15.3094 | 0.8611493 | 0.9227509
103.2989 | 15.89883 | 0.8943046 | 0.958278 | 114.6984 | 15.30866 | 0.8611079 | 0.9227065
103.2894 | 15.89893 | 0.8943105 | 0.9582843 | 114.7112 | 15.3075 | 0.8610427 | 0.9226367
103.2818 | 15.89925 | 0.8943283 | 0.9583033 | 114.7231 | 15.30603 | 0.8609598 | 0.9225479
103.2718 | 15.9002 | 0.8943816 | 0.9583604 | 114.7322 | 15.30492 | 0.8608977 | 0.9224813
103.2636 | 15.90072 | 0.8944112 | 0.9583921 | 114.7409 | 15.30392 | 0.8608414 | 0.922421
103.2543 | 15.90072 | 0.8944112 | 0.9583921 | 114.7492 | 15.30329 | 0.8608059 | 0.922383
103.2455 | 15.9012 | 0.8944378 | 0.9584207 | 114.7567 | 15.30214 | 0.8607408 | 0.9223132
103.237 | 15.90162 | 0.8944615 | 0.9584461 | 114.7662 | 15.30066 | 0.8606579 | 0.9222244
103.2284 | 15.90188 | 0.8944763 | 0.9584619 | 114.774 | 15.30003 | 0.8606224 | 0.9221863
103.2197 | 15.90225 | 0.894497 | 0.9584841 | 114.7817 | 15.2995 | 0.8605928 | 0.9221546
103.206 | 15.90283 | 0.8945296 | 0.958519 | 114.7905 | 15.29793 | 0.860504 | 0.9220594
103.1948 | 15.90314 | 0.8945473 | 0.9585381 | 114.7984 | 15.29666 | 0.8604329 | 0.9219833
103.1846 | 15.90409 | 0.8946006 | 0.9585952 | 114.8074 | 15.29593 | 0.8603915 | 0.9219389
103.1765 | 15.90388 | 0.8945888 | 0.9585825 | 114.8143 | 15.29519 | 0.86035 | 0.9218945
103.1676 | 15.90462 | 0.8946302 | 0.9586269 | 114.827 | 15.29372 | 0.8602671 | 0.9218057
103.1589 | 15.90504 | 0.8946539 | 0.9586523 | 114.8393 | 15.29224 | 0.8601842 | 0.9217168
103.1498 | 15.90546 | 0.8946776 | 0.9586776 | 114.8469 | 15.29114 | 0.8601221 | 0.9216502
103.1413 | 15.90556 | 0.8946835 | 0.958684 | 114.8555 | 15.29045 | 0.8600836 | 0.921609
103.1326 | 15.90583 | 0.8946983 | 0.9586998 | 114.8628 | 15.2895 | 0.8600303 | 0.9215519
103.1251 | 15.90599 | 0.8947072 | 0.9587094 | 114.872 | 15.28887 | 0.8599948 | 0.9215138
103.1157 | 15.9063 | 0.8947249 | 0.9587284 | 114.8805 | 15.28756 | 0.8599208 | 0.9214345
103.1082 | 15.90725 | 0.8947782 | 0.9587855 | 114.8875 | 15.28656 | 0.8598645 | 0.9213743
103.0997 | 15.90735 | 0.8947842 | 0.9587918 | 114.896 | 15.28551 | 0.8598053 | 0.9213108
103.09 | 15.90778 | 0.8948078 | 0.9588172 | 114.9048 | 15.28451 | 0.8597491 | 0.9212506
103.0778 | 15.90846 | 0.8948463 | 0.9588584 | 114.912 | 15.28324 | 0.859678 | 0.9211744
103.0655 | 15.90935 | 0.8948966 | 0.9589124 | 114.9201 | 15.28245 | 0.8596336 | 0.9211268
103.0566 | 15.91014 | 0.8949411 | 0.9589599 | 114.9286 | 15.28235 | 0.8596277 | 0.9211205
103.0478 | 15.91062 | 0.8949677 | 0.9589885 | 114.937 | 15.28087 | 0.8595448 | 0.9210317
103.04 | 15.91051 | 0.8949618 | 0.9589822 | 114.9492 | 15.27919 | 0.8594501 | 0.9209302
103.0312 | 15.91125 | 0.8950032 | 0.9590266 | 114.9617 | 15.27861 | 0.8594175 | 0.9208953
103.0223 | 15.91151 | 0.895018 | 0.9590424 | 114.971 | 15.27708 | 0.8593317 | 0.9208033
103.0136 | 15.91146 | 0.8950151 | 0.9590392 | 114.979 | 15.27598 | 0.8592695 | 0.9207367
103.0057 | 15.91146 | 0.8950151 | 0.9590392 | 114.9872 | 15.27524 | 0.8592281 | 0.9206923
102.9973 | 15.91188 | 0.8950387 | 0.9590646 | 114.996 | 15.27398 | 0.859157 | 0.9206161
102.988 | 15.9122 | 0.8950565 | 0.9590837 | 115.0027 | 15.27298 | 0.8591008 | 0.9205559
102.9792 | 15.91288 | 0.895095 | 0.9591249 | 115.0124 | 15.27219 | 0.8590564 | 0.9205083
102.9714 | 15.91325 | 0.8951157 | 0.9591471 | 115.0205 | 15.27119 | 0.8590001 | 0.920448
102.9586 | 15.91367 | 0.8951394 | 0.9591725 | 115.0304 | 15.26972 | 0.8589172 | 0.9203592
102.9458 | 15.9142 | 0.895169 | 0.9592042 | 115.0394 | 15.26887 | 0.8588699 | 0.9203085
102.9367 | 15.91451 | 0.8951868 | 0.9592232 | 115.0473 | 15.26787 | 0.8588136 | 0.9202482
102.9298 | 15.91472 | 0.8951986 | 0.9592359 | 115.0554 | 15.26661 | 0.8587426 | 0.9201721
102.9211 | 15.91577 | 0.8952578 | 0.9592994 | 115.0681 | 15.26545 | 0.8586775 | 0.9201023
102.9118 | 15.91646 | 0.8952963 | 0.9593406 | 115.0815 | 15.2643 | 0.8586123 | 0.9200325
102.9028 | 15.91688 | 0.89532 | 0.959366 | 115.0905 | 15.2633 | 0.8585561 | 0.9199722
102.8948 | 15.91704 | 0.8953288 | 0.9593755 | 115.0968 | 15.26245 | 0.8585087 | 0.9199215
102.8857 | 15.91746 | 0.8953525 | 0.9594009 | 115.106 | 15.26124 | 0.8584406 | 0.9198485
102.878 | 15.9172 | 0.8953377 | 0.959385 | 115.114 | 15.26045 | 0.8583962 | 0.9198009
102.8696 | 15.91746 | 0.8953525 | 0.9594009 | 115.1229 | 15.2594 | 0.858337 | 0.9197375
102.8598 | 15.91767 | 0.8953644 | 0.9594136 | 115.131 | 15.25851 | 0.8582867 | 0.9196836
102.8518 | 15.91809 | 0.8953881 | 0.9594389 | 115.1399 | 15.25709 | 0.8582068 | 0.9195979
102.8394 | 15.91877 | 0.8954265 | 0.9594802 | 115.1481 | 15.25572 | 0.8581298 | 0.9195154
102.8263 | 15.91935 | 0.8954591 | 0.9595151 | 115.1566 | 15.25445 | 0.8580588 | 0.9194393
102.8179 | 15.91967 | 0.8954769 | 0.9595341 | 115.1648 | 15.25403 | 0.8580351 | 0.9194139
102.8091 | 15.92051 | 0.8955242 | 0.9595848 | 115.1737 | 15.25324 | 0.8579907 | 0.9193664
102.8003 | 15.92041 | 0.8955183 | 0.9595785 | 115.1864 | 15.25161 | 0.8578989 | 0.919268
102.7926 | 15.92098 | 0.8955509 | 0.9596134 | 115.1984 | 15.24982 | 0.8577983 | 0.9191602
102.7842 | 15.92098 | 0.8955509 | 0.9596134 | 115.2071 | 15.24861 | 0.8577302 | 0.9190872
102.7758 | 15.92135 | 0.8955716 | 0.9596356 | 115.2161 | 15.24767 | 0.8576769 | 0.9190301
102.7671 | 15.92188 | 0.8956012 | 0.9596673 | 115.2228 | 15.2474 | 0.8576621 | 0.9190143
102.7584 | 15.92256 | 0.8956397 | 0.9597086 | 115.2314 | 15.24635 | 0.8576029 | 0.9189508
102.752 | 15.9232 | 0.8956752 | 0.9597466 | 115.2391 | 15.24551 | 0.8575555 | 0.9189001
102.7434 | 15.9232 | 0.8956752 | 0.9597466 | 115.2465 | 15.2444 | 0.8574933 | 0.9188334
102.7343 | 15.92362 | 0.8956989 | 0.959772 | 115.256 | 15.24377 | 0.8574578 | 0.9187954
102.7266 | 15.92362 | 0.8956989 | 0.959772 | 115.2635 | 15.24272 | 0.8573986 | 0.9187319
102.715 | 15.9242 | 0.8957314 | 0.9598069 | 115.2716 | 15.24182 | 0.8573483 | 0.918678
102.7028 | 15.92472 | 0.8957611 | 0.9598386 | 115.2794 | 15.24067 | 0.8572832 | 0.9186082
102.6953 | 15.92514 | 0.8957847 | 0.959864 | 115.2862 | 15.2394 | 0.8572121 | 0.9185321
102.6865 | 15.92619 | 0.8958439 | 0.9599274 | 115.2953 | 15.23835 | 0.8571529 | 0.9184687
102.6783 | 15.92704 | 0.8958913 | 0.9599782 | 115.3069 | 15.2364 | 0.8570434 | 0.9183513
102.6714 | 15.92777 | 0.8959327 | 0.9600226 | 115.319 | 15.23525 | 0.8569783 | 0.9182815
102.6634 | 15.92798 | 0.8959446 | 0.9600353 | 115.3264 | 15.23435 | 0.8569279 | 0.9182276
102.6544 | 15.92777 | 0.8959327 | 0.9600226 | 115.3346 | 15.23277 | 0.8568391 | 0.9181324
102.6466 | 15.92772 | 0.8959298 | 0.9600194 | 115.3429 | 15.23214 | 0.8568036 | 0.9180944
102.6392 | 15.92762 | 0.8959239 | 0.9600131 | 115.3509 | 15.23146 | 0.8567651 | 0.9180531
102.6303 | 15.92798 | 0.8959446 | 0.9600353 | 115.3589 | 15.23056 | 0.8567148 | 0.9179992
102.6232 | 15.92819 | 0.8959564 | 0.960048 | 115.3672 | 15.22998 | 0.8566822 | 0.9179643
102.6154 | 15.92914 | 0.8960097 | 0.9601051 | 115.375 | 15.2293 | 0.8566437 | 0.9179231
102.6034 | 15.92967 | 0.8960393 | 0.9601368 | 115.3843 | 15.2283 | 0.8565875 | 0.9178628
102.5926 | 15.93004 | 0.89606 | 0.960159 | 115.3926 | 15.22646 | 0.8564839 | 0.9177518
102.5858 | 15.93077 | 0.8961015 | 0.9602034 | 115.4016 | 15.22567 | 0.8564395 | 0.9177042
102.5798 | 15.93093 | 0.8961104 | 0.9602129 | 115.4099 | 15.22472 | 0.8563862 | 0.9176471
102.5722 | 15.93088 | 0.8961074 | 0.9602097 | 115.4236 | 15.22372 | 0.8563299 | 0.9175868
102.5663 | 15.93151 | 0.8961429 | 0.9602478 | 115.4374 | 15.22198 | 0.8562323 | 0.9174821
102.5595 | 15.93151 | 0.8961429 | 0.9602478 | 115.4464 | 15.22119 | 0.8561879 | 0.9174346
102.5523 | 15.93177 | 0.8961577 | 0.9602637 | 115.4553 | 15.22014 | 0.8561286 | 0.9173711
102.5472 | 15.93225 | 0.8961844 | 0.9602922 | 115.465 | 15.21909 | 0.8560694 | 0.9173077
102.5412 | 15.93272 | 0.896211 | 0.9603208 | 115.4736 | 15.21788 | 0.8560014 | 0.9172347
102.534 | 15.93298 | 0.8962258 | 0.9603366 | 115.4825 | 15.2173 | 0.8559688 | 0.9171998
102.5287 | 15.93367 | 0.8962643 | 0.9603779 | 115.4914 | 15.21583 | 0.8558859 | 0.917111
102.5228 | 15.93356 | 0.8962584 | 0.9603715 | 115.4994 | 15.21504 | 0.8558415 | 0.9170634
102.5127 | 15.93377 | 0.8962702 | 0.9603842 | 115.508 | 15.21451 | 0.8558119 | 0.9170317
102.503 | 15.93409 | 0.896288 | 0.9604032 | 115.5164 | 15.21367 | 0.8557645 | 0.916981
102.4964 | 15.93472 | 0.8963235 | 0.9604413 | 115.5251 | 15.21214 | 0.8556787 | 0.916889
102.4898 | 15.93504 | 0.8963413 | 0.9604603 | 115.5324 | 15.21114 | 0.8556224 | 0.9168287
102.4834 | 15.93546 | 0.896365 | 0.9604857 | 115.5441 | 15.20935 | 0.8555218 | 0.9167209
102.4762 | 15.93519 | 0.8963502 | 0.9604698 | 115.5571 | 15.20793 | 0.8554419 | 0.9166352
102.4691 | 15.93619 | 0.8964064 | 0.9605301 | 115.563 | 15.2072 | 0.8554004 | 0.9165908
102.462 | 15.93662 | 0.8964301 | 0.9605555 | 115.5718 | 15.20572 | 0.8553175 | 0.916502
102.4546 | 15.93683 | 0.8964419 | 0.9605682 | 115.5784 | 15.20451 | 0.8552494 | 0.916429
102.4468 | 15.93719 | 0.8964626 | 0.9605904 | 115.5874 | 15.20388 | 0.8552139 | 0.916391
102.4399 | 15.93719 | 0.8964626 | 0.9605904 | 115.5942 | 15.20277 | 0.8551517 | 0.9163243
102.4316 | 15.9373 | 0.8964686 | 0.9605967 | 115.6018 | 15.20162 | 0.8550866 | 0.9162546
102.4239 | 15.9374 | 0.8964745 | 0.9606031 | 115.6099 | 15.20083 | 0.8550422 | 0.916207
102.4153 | 15.93809 | 0.896513 | 0.9606443 | 115.617 | 15.19999 | 0.8549949 | 0.9161562
102.4042 | 15.93867 | 0.8965455 | 0.9606792 | 115.6261 | 15.19883 | 0.8549297 | 0.9160864
102.3911 | 15.93893 | 0.8965603 | 0.9606951 | 115.6342 | 15.1973 | 0.8548439 | 0.9159945
102.382 | 15.93925 | 0.8965781 | 0.9607141 | 115.6423 | 15.19635 | 0.8547906 | 0.9159374
102.3746 | 15.9393 | 0.8965811 | 0.9607173 | 115.6505 | 15.19546 | 0.8547403 | 0.9158834
102.3667 | 15.93998 | 0.8966195 | 0.9607585 | 115.6625 | 15.19414 | 0.8546663 | 0.9158041
102.3569 | 15.94072 | 0.896661 | 0.9608029 | 115.6752 | 15.19272 | 0.8545863 | 0.9157185
102.3491 | 15.9413 | 0.8966935 | 0.9608378 | 115.6829 | 15.19141 | 0.8545123 | 0.9156392
102.3406 | 15.94198 | 0.896732 | 0.960879 | 115.6908 | 15.1902 | 0.8544442 | 0.9155662
102.3321 | 15.94167 | 0.8967143 | 0.96086 | 115.6994 | 15.1892 | 0.854388 | 0.915506
102.3238 | 15.94183 | 0.8967231 | 0.9608695 | 115.7065 | 15.18872 | 0.8543614 | 0.9154774
102.3147 | 15.9423 | 0.8967498 | 0.9608981 | 115.715 | 15.18757 | 0.8542962 | 0.9154076
102.3063 | 15.94272 | 0.8967735 | 0.9609234 | 115.723 | 15.18614 | 0.8542163 | 0.915322
102.2976 | 15.94267 | 0.8967705 | 0.9609203 | 115.7301 | 15.1852 | 0.854163 | 0.9152649
102.2844 | 15.94283 | 0.8967794 | 0.9609298 | 115.7374 | 15.18399 | 0.8540949 | 0.9151919
102.2716 | 15.94298 | 0.8967883 | 0.9609393 | 115.7456 | 15.18309 | 0.8540446 | 0.915138
102.2634 | 15.94325 | 0.8968031 | 0.9609552 | 115.754 | 15.1823 | 0.8540002 | 0.9150904
102.2551 | 15.94356 | 0.8968208 | 0.9609742 | 115.7629 | 15.18172 | 0.8539676 | 0.9150555
102.2466 | 15.94356 | 0.8968208 | 0.9609742 | 115.7748 | 15.1793 | 0.8538315 | 0.9149096
102.2372 | 15.94393 | 0.8968416 | 0.9609964 | 115.7871 | 15.17772 | 0.8537426 | 0.9148145
102.2294 | 15.94461 | 0.89688 | 0.9610376 | 115.7967 | 15.17678 | 0.8536894 | 0.9147574
102.221 | 15.94483 | 0.8968919 | 0.9610503 | 115.8041 | 15.17588 | 0.853639 | 0.9147034
102.2124 | 15.94546 | 0.8969274 | 0.9610884 | 115.8128 | 15.17467 | 0.853571 | 0.9146305
102.2057 | 15.94561 | 0.8969363 | 0.9610979 | 115.8216 | 15.1733 | 0.853494 | 0.914548
102.1964 | 15.94567 | 0.8969392 | 0.9611011 | 115.8295 | 15.17204 | 0.8534229 | 0.9144719
102.1885 | 15.94551 | 0.8969304 | 0.9610916 | 115.837 | 15.17115 | 0.8533726 | 0.9144179
102.1803 | 15.94593 | 0.8969541 | 0.9611169 | 115.8463 | 15.17004 | 0.8533104 | 0.9143513
102.1671 | 15.94619 | 0.8969689 | 0.9611328 | 115.8538 | 15.16936 | 0.853272 | 0.9143101
102.1556 | 15.94682 | 0.8970044 | 0.9611709 | 115.8616 | 15.16836 | 0.8532157 | 0.9142498
102.1471 | 15.94698 | 0.8970133 | 0.9611804 | 115.8711 | 15.16667 | 0.853121 | 0.9141483
102.1398 | 15.94714 | 0.8970221 | 0.9611899 | 115.8781 | 15.16551 | 0.8530559 | 0.9140785
102.1305 | 15.94735 | 0.897034 | 0.9612026 | 115.8906 | 15.16357 | 0.8529463 | 0.9139612
102.1227 | 15.94767 | 0.8970517 | 0.9612216 | 115.9034 | 15.16194 | 0.8528546 | 0.9138628
102.1144 | 15.94767 | 0.8970517 | 0.9612216 | 115.9118 | 15.16141 | 0.852825 | 0.9138311
102.1066 | 15.94851 | 0.8970991 | 0.9612724 | 115.9214 | 15.16004 | 0.852748 | 0.9137486
102.0976 | 15.94851 | 0.8970991 | 0.9612724 | 115.929 | 15.15873 | 0.852674 | 0.9136693
102.09 | 15.94904 | 0.8971287 | 0.9613041 | 115.9374 | 15.15783 | 0.8526237 | 0.9136154
102.0824 | 15.94956 | 0.8971583 | 0.9613358 | 115.9462 | 15.15704 | 0.8525793 | 0.9135678
102.0743 | 15.95004 | 0.897185 | 0.9613644 | 115.9547 | 15.15573 | 0.8525052 | 0.9134885
102.0656 | 15.95035 | 0.8972027 | 0.9613834 | 115.9618 | 15.15494 | 0.8524608 | 0.913441
102.0537 | 15.95072 | 0.8972234 | 0.9614056 | 115.9717 | 15.15415 | 0.8524164 | 0.9133934
102.0407 | 15.95056 | 0.8972146 | 0.9613961 | 115.9792 | 15.15315 | 0.8523602 | 0.9133331
102.0334 | 15.95072 | 0.8972234 | 0.9614056 | 115.9878 | 15.15241 | 0.8523187 | 0.9132887
102.0256 | 15.95098 | 0.8972382 | 0.9614215 | 115.9964 | 15.15188 | 0.8522891 | 0.913257
102.018 | 15.95104 | 0.8972412 | 0.9614246 | 116.009 | 15.15036 | 0.8522033 | 0.913165
102.0099 | 15.95146 | 0.8972649 | 0.96145 | 116.0208 | 15.14857 | 0.8521026 | 0.9130571
102.0021 | 15.95182 | 0.8972856 | 0.9614722 | 116.0298 | 15.14683 | 0.852005 | 0.9129525
101.9947 | 15.95177 | 0.8972826 | 0.961469 | 116.0393 | 15.14625 | 0.8519724 | 0.9129176
101.9875 | 15.95261 | 0.89733 | 0.9615198 | 116.0482 | 15.14546 | 0.851928 | 0.91287
101.9787 | 15.95309 | 0.8973567 | 0.9615483 | 116.0574 | 15.14431 | 0.8518629 | 0.9128002
101.9716 | 15.95314 | 0.8973596 | 0.9615515 | 116.0659 | 15.14294 | 0.8517859 | 0.9127177
101.962 | 15.95346 | 0.8973774 | 0.9615705 | 116.0746 | 15.14231 | 0.8517504 | 0.9126797
101.9547 | 15.95335 | 0.8973715 | 0.9615642 | 116.0837 | 15.14136 | 0.8516971 | 0.9126226
101.9456 | 15.95346 | 0.8973774 | 0.9615705 | 116.0915 | 15.14009 | 0.851626 | 0.9125464
101.9333 | 15.95409 | 0.8974129 | 0.9616086 | 116.1008 | 15.13931 | 0.8515816 | 0.9124989
101.9208 | 15.95467 | 0.8974455 | 0.9616435 | 116.1086 | 15.13762 | 0.8514869 | 0.9123973
101.9115 | 15.95514 | 0.8974721 | 0.9616721 | 116.1174 | 15.13636 | 0.8514159 | 0.9123212
101.9033 | 15.95556 | 0.8974958 | 0.9616974 | 116.1252 | 15.13536 | 0.8513596 | 0.9122609
101.8944 | 15.95556 | 0.8974958 | 0.9616974 | 116.138 | 15.13331 | 0.8512442 | 0.9121372
101.8857 | 15.95577 | 0.8975076 | 0.9617101 | 116.1508 | 15.13204 | 0.8511731 | 0.9120611
101.8777 | 15.95656 | 0.897552 | 0.9617577 | 116.159 | 15.13083 | 0.851105 | 0.9119881
101.8678 | 15.95698 | 0.8975757 | 0.9617831 | 116.1668 | 15.12904 | 0.8510044 | 0.9118803
101.8591 | 15.95756 | 0.8976083 | 0.961818 | 116.1743 | 15.12773 | 0.8509304 | 0.911801
101.8495 | 15.95793 | 0.897629 | 0.9618402 | 116.1831 | 15.12625 | 0.8508475 | 0.9117122
101.8419 | 15.95803 | 0.8976349 | 0.9618465 | 116.1908 | 15.12531 | 0.8507942 | 0.9116551
101.8329 | 15.9584 | 0.8976556 | 0.9618687 | 116.1988 | 15.12368 | 0.8507024 | 0.9115567
101.8234 | 15.95888 | 0.8976823 | 0.9618973 | 116.2081 | 15.12246 | 0.8506343 | 0.9114838
101.8108 | 15.95998 | 0.8977444 | 0.9619639 | 116.2138 | 15.1211 | 0.8505574 | 0.9114013
101.7973 | 15.96025 | 0.8977593 | 0.9619797 | 116.2223 | 15.12025 | 0.85051 | 0.9113506
101.7877 | 15.96019 | 0.8977563 | 0.9619766 | 116.2309 | 15.11941 | 0.8504626 | 0.9112998
101.7794 | 15.96014 | 0.8977533 | 0.9619734 | 116.2393 | 15.11841 | 0.8504064 | 0.9112395
101.7699 | 15.96082 | 0.8977918 | 0.9620146 | 116.2521 | 15.11741 | 0.8503502 | 0.9111793
101.761 | 15.9613 | 0.8978185 | 0.9620432 | 116.2643 | 15.11531 | 0.8502317 | 0.9110524
101.7512 | 15.96146 | 0.8978273 | 0.9620527 | 116.2728 | 15.11378 | 0.8501459 | 0.9109604
101.7429 | 15.96161 | 0.8978362 | 0.9620622 | 116.2826 | 15.11341 | 0.8501252 | 0.9109382
101.7343 | 15.96209 | 0.8978629 | 0.9620908 | 116.291 | 15.11199 | 0.8500452 | 0.9108526
101.7251 | 15.96246 | 0.8978836 | 0.962113 | 116.3007 | 15.11068 | 0.8499712 | 0.9107733
101.7163 | 15.9633 | 0.8979309 | 0.9621637 | 116.3089 | 15.1092 | 0.8498883 | 0.9106844
101.7077 | 15.96372 | 0.8979546 | 0.9621891 | 116.3173 | 15.10783 | 0.8498114 | 0.910602
101.7001 | 15.96393 | 0.8979665 | 0.9622018 | 116.3258 | 15.10678 | 0.8497522 | 0.9105385
101.6866 | 15.96377 | 0.8979576 | 0.9621923 | 116.3346 | 15.10594 | 0.8497048 | 0.9104878
101.6728 | 15.96388 | 0.8979635 | 0.9621986 | 116.3424 | 15.10499 | 0.8496515 | 0.9104307
101.6644 | 15.96398 | 0.8979694 | 0.962205 | 116.351 | 15.10357 | 0.8495716 | 0.910345
101.6546 | 15.96493 | 0.8980227 | 0.9622621 | 116.3589 | 15.10247 | 0.8495094 | 0.9102784
101.6473 | 15.96477 | 0.8980138 | 0.9622525 | 116.3721 | 15.10062 | 0.8494058 | 0.9101674
101.6382 | 15.96546 | 0.8980523 | 0.9622938 | 116.3848 | 15.09957 | 0.8493466 | 0.9101039
101.63 | 15.96572 | 0.8980671 | 0.9623096 | 116.3917 | 15.09847 | 0.8492844 | 0.9100373
101.6224 | 15.96603 | 0.8980849 | 0.9623287 | 116.4 | 15.0971 | 0.8492075 | 0.9099549
101.6144 | 15.96614 | 0.8980908 | 0.962335 | 116.4083 | 15.09631 | 0.8491631 | 0.9099073
101.6055 | 15.96661 | 0.8981174 | 0.9623636 | 116.4168 | 15.09515 | 0.8490979 | 0.9098375
101.5974 | 15.96677 | 0.8981263 | 0.9623731 | 116.4239 | 15.09373 | 0.849018 | 0.9097519
101.5893 | 15.96677 | 0.8981263 | 0.9623731 | 116.4321 | 15.09257 | 0.8489529 | 0.9096821
101.5814 | 15.96724 | 0.898153 | 0.9624016 | 116.4404 | 15.09157 | 0.8488966 | 0.9096218
101.5736 | 15.9674 | 0.8981618 | 0.9624111 | 116.4472 | 15.0902 | 0.8488197 | 0.9095393
101.5614 | 15.9683 | 0.8982122 | 0.9624651 | 116.4556 | 15.08931 | 0.8487694 | 0.9094854
101.5502 | 15.96914 | 0.8982595 | 0.9625158 | 116.4631 | 15.08836 | 0.8487161 | 0.9094283
101.5419 | 15.96924 | 0.8982655 | 0.9625222 | 116.4719 | 15.0872 | 0.8486509 | 0.9093585
101.5336 | 15.96919 | 0.8982625 | 0.962519 | 116.4798 | 15.08636 | 0.8486036 | 0.9093078
101.5257 | 15.96914 | 0.8982595 | 0.9625158 | 116.492 | 15.08494 | 0.8485237 | 0.9092221
101.5194 | 15.96956 | 0.8982832 | 0.9625412 | 116.5041 | 15.08294 | 0.8484112 | 0.9091016
101.5108 | 15.96956 | 0.8982832 | 0.9625412 | 116.5133 | 15.08152 | 0.8483312 | 0.9090159
101.5021 | 15.9703 | 0.8983247 | 0.9625856 | 116.5228 | 15.0802 | 0.8482572 | 0.9089366
101.4948 | 15.97019 | 0.8983187 | 0.9625793 | 116.5303 | 15.07952 | 0.8482187 | 0.9088954
101.4874 | 15.97045 | 0.8983335 | 0.9625951 | 116.5397 | 15.07878 | 0.8481773 | 0.908851
101.4794 | 15.97082 | 0.8983543 | 0.9626173 | 116.5488 | 15.0772 | 0.8480885 | 0.9087558
101.4719 | 15.97093 | 0.8983602 | 0.9626237 | 116.557 | 15.07615 | 0.8480293 | 0.9086924
101.4642 | 15.97145 | 0.8983898 | 0.9626554 | 116.5652 | 15.07499 | 0.8479642 | 0.9086226
101.4539 | 15.97182 | 0.8984105 | 0.9626776 | 116.5738 | 15.07415 | 0.8479168 | 0.9085718
101.4422 | 15.97209 | 0.8984253 | 0.9626935 | 116.5821 | 15.07294 | 0.8478487 | 0.9084989
101.4352 | 15.97272 | 0.8984608 | 0.9627315 | 116.5894 | 15.07247 | 0.8478221 | 0.9084703
101.4276 | 15.97298 | 0.8984756 | 0.9627474 | 116.5983 | 15.07089 | 0.8477333 | 0.9083752
101.42 | 15.97324 | 0.8984904 | 0.9627632 | 116.6104 | 15.06852 | 0.8476 | 0.9082324
101.4128 | 15.97403 | 0.8985348 | 0.9628108 | 116.6216 | 15.06694 | 0.8475112 | 0.9081373
101.4056 | 15.97461 | 0.8985674 | 0.9628457 | 116.6296 | 15.06615 | 0.8474668 | 0.9080897
101.3971 | 15.97488 | 0.8985822 | 0.9628616 | 116.638 | 15.06478 | 0.8473899 | 0.9080072
101.3913 | 15.97509 | 0.8985941 | 0.9628743 | 116.6453 | 15.06373 | 0.8473307 | 0.9079438
101.3834 | 15.97556 | 0.8986207 | 0.9629028 | 116.6529 | 15.06226 | 0.8472478 | 0.907855
101.3759 | 15.97561 | 0.8986237 | 0.962906 | 116.6626 | 15.0611 | 0.8471826 | 0.9077852
101.3679 | 15.97672 | 0.8986858 | 0.9629726 | 116.6703 | 15.05942 | 0.8470879 | 0.9076837
101.3614 | 15.97682 | 0.8986917 | 0.9629789 | 116.6788 | 15.05821 | 0.8470198 | 0.9076107
101.3501 | 15.97777 | 0.898745 | 0.963036 | 116.6888 | 15.05731 | 0.8469695 | 0.9075568
101.3378 | 15.97872 | 0.8987983 | 0.9630931 | 116.6972 | 15.05626 | 0.8469103 | 0.9074933
101.3316 | 15.97898 | 0.8988131 | 0.963109 | 116.7068 | 15.05468 | 0.8468215 | 0.9073982
101.324 | 15.97914 | 0.898822 | 0.9631185 | 116.7154 | 15.05331 | 0.8467445 | 0.9073157
101.3161 | 15.9794 | 0.8988368 | 0.9631344 | 116.7286 | 15.05226 | 0.8466853 | 0.9072523
101.3086 | 15.97924 | 0.8988279 | 0.9631249 | 116.7431 | 15.05079 | 0.8466024 | 0.9071635
101.3014 | 15.97956 | 0.8988457 | 0.9631439 | 116.7507 | 15.04947 | 0.8465284 | 0.9070842
101.2949 | 15.98024 | 0.8988842 | 0.9631851 | 116.7603 | 15.04836 | 0.8464662 | 0.9070175
101.2865 | 15.98051 | 0.898899 | 0.963201 | 116.7692 | 15.04715 | 0.8463982 | 0.9069446
101.2784 | 15.98109 | 0.8989315 | 0.9632359 | 116.7775 | 15.04615 | 0.8463419 | 0.9068843
101.2713 | 15.98145 | 0.8989522 | 0.9632581 | 116.7859 | 15.045 | 0.8462768 | 0.9068145
101.2633 | 15.98177 | 0.89897 | 0.9632771 | 116.7934 | 15.044 | 0.8462205 | 0.9067543
101.2565 | 15.98251 | 0.8990115 | 0.9633215 | 116.8011 | 15.04321 | 0.8461761 | 0.9067067
101.2482 | 15.98261 | 0.8990174 | 0.9633279 | 116.81 | 15.04173 | 0.8460933 | 0.9066179
101.2362 | 15.98324 | 0.8990529 | 0.9633659 | 116.8178 | 15.04073 | 0.846037 | 0.9065576
101.2252 | 15.98387 | 0.8990884 | 0.963404 | 116.8251 | 15.03984 | 0.8459867 | 0.9065037
101.2172 | 15.98445 | 0.899121 | 0.9634389 | 116.8334 | 15.03894 | 0.8459364 | 0.9064497
101.2094 | 15.98461 | 0.8991299 | 0.9634484 | 116.8414 | 15.03752 | 0.8458564 | 0.9063641
101.201 | 15.98493 | 0.8991476 | 0.9634674 | 116.8534 | 15.03552 | 0.8457439 | 0.9062436
101.1931 | 15.98482 | 0.8991417 | 0.9634611 | 116.8654 | 15.03373 | 0.8456433 | 0.9061357
101.1855 | 15.98509 | 0.8991565 | 0.963477 | 116.8727 | 15.033 | 0.8456018 | 0.9060913
101.1779 | 15.98545 | 0.8991772 | 0.9634992 | 116.8809 | 15.0321 | 0.8455515 | 0.9060374
101.1696 | 15.98566 | 0.8991891 | 0.9635118 | 116.8884 | 15.03126 | 0.8455042 | 0.9059866
101.1621 | 15.98587 | 0.8992009 | 0.9635245 | 116.8966 | 15.03005 | 0.8454361 | 0.9059137
101.1546 | 15.98651 | 0.8992364 | 0.9635626 | 116.904 | 15.02895 | 0.8453739 | 0.905847
101.1469 | 15.98672 | 0.8992483 | 0.9635753 | 116.9114 | 15.02784 | 0.8453117 | 0.9057804
101.1389 | 15.98709 | 0.899269 | 0.9635975 | 116.9195 | 15.02663 | 0.8452436 | 0.9057075
101.1271 | 15.98761 | 0.8992986 | 0.9636292 | 116.9276 | 15.025 | 0.8451519 | 0.9056091
101.1143 | 15.98845 | 0.899346 | 0.96368 | 116.9358 | 15.02395 | 0.8450927 | 0.9055457
101.1057 | 15.98914 | 0.8993845 | 0.9637212 | 116.944 | 15.02289 | 0.8450335 | 0.9054823
101.0984 | 15.99008 | 0.8994377 | 0.9637783 | 116.952 | 15.02163 | 0.8449624 | 0.9054061
101.0906 | 15.98998 | 0.8994318 | 0.963772 | 116.9636 | 15.02005 | 0.8448736 | 0.905311
101.0824 | 15.99051 | 0.8994614 | 0.9638037 | 116.9764 | 15.01837 | 0.8447789 | 0.9052095
101.075 | 15.99066 | 0.8994703 | 0.9638132 | 116.9845 | 15.0171 | 0.8447078 | 0.9051333
101.0659 | 15.99093 | 0.8994851 | 0.9638291 | 116.9936 | 15.01616 | 0.8446545 | 0.9050762
101.0582 | 15.99124 | 0.8995029 | 0.9638481 | 117.0011 | 15.01495 | 0.8445865 | 0.9050033
101.0503 | 15.99172 | 0.8995295 | 0.9638766 | 117.0095 | 15.01353 | 0.8445065 | 0.9049176
101.0418 | 15.99198 | 0.8995443 | 0.9638925 | 117.0184 | 15.01268 | 0.8444592 | 0.9048669
101.0339 | 15.99245 | 0.8995709 | 0.963921 | 117.0261 | 15.0121 | 0.8444266 | 0.904832
101.025 | 15.99303 | 0.8996035 | 0.9639559 | 117.0346 | 15.01042 | 0.8443319 | 0.9047305
101.0129 | 15.99335 | 0.8996213 | 0.963975 | 117.0426 | 15.009 | 0.8442519 | 0.9046448
100.9995 | 15.99398 | 0.8996568 | 0.964013 | 117.0513 | 15.00805 | 0.8441987 | 0.9045877
100.9911 | 15.9943 | 0.8996746 | 0.9640321 | 117.0599 | 15.00689 | 0.8441335 | 0.904518
100.982 | 15.99451 | 0.8996864 | 0.9640448 | 117.0672 | 15.00589 | 0.8440773 | 0.9044577
100.9738 | 15.99482 | 0.8997042 | 0.9640638 | 117.0805 | 15.00426 | 0.8439855 | 0.9043594
100.9647 | 15.99498 | 0.899713 | 0.9640733 | 117.0929 | 15.00195 | 0.8438553 | 0.9042198
100.9561 | 15.99524 | 0.8997278 | 0.9640892 | 117.0999 | 15.00121 | 0.8438138 | 0.9041754
100.9481 | 15.99608 | 0.8997752 | 0.9641399 | 117.1096 | 15.00005 | 0.8437487 | 0.9041056
100.939 | 15.9963 | 0.8997871 | 0.9641526 | 117.1174 | 14.99905 | 0.8436925 | 0.9040453
100.9309 | 15.99645 | 0.8997959 | 0.9641621 | 117.1249 | 14.99774 | 0.8436184 | 0.903966
100.9228 | 15.99651 | 0.8997989 | 0.9641653 | 117.1338 | 14.99689 | 0.8435711 | 0.9039153
100.9135 | 15.99682 | 0.8998167 | 0.9641843 | 117.143 | 14.99574 | 0.843506 | 0.9038455
100.9045 | 15.99687 | 0.8998196 | 0.9641875 | 117.1512 | 14.99442 | 0.8434319 | 0.9037662
100.8916 | 15.99766 | 0.899864 | 0.9642351 | 117.1602 | 14.99326 | 0.8433668 | 0.9036964
100.8785 | 15.99798 | 0.8998818 | 0.9642541 | 117.1683 | 14.99195 | 0.8432928 | 0.9036171
100.8702 | 15.99845 | 0.8999084 | 0.9642827 | 117.1766 | 14.99095 | 0.8432366 | 0.9035568
100.8596 | 15.99893 | 0.8999351 | 0.9643112 | 117.1856 | 14.98905 | 0.84313 | 0.9034426
100.8516 | 15.99945 | 0.8999647 | 0.9643429 | 117.1991 | 14.98747 | 0.8430412 | 0.9033475
100.8427 | 15.99993 | 0.8999913 | 0.9643715 | 117.211 | 14.986 | 0.8429583 | 0.9032587
100.8336 | 15.99993 | 0.8999913 | 0.9643715 | 117.2203 | 14.98463 | 0.8428813 | 0.9031762
100.8242 | 15.99977 | 0.8999824 | 0.964362 | 117.2277 | 14.98395 | 0.8428429 | 0.9031349
100.816 | 15.99998 | 0.8999943 | 0.9643746 | 117.2365 | 14.9829 | 0.8427836 | 0.9030715
100.8069 | 16.00019 | 0.9000061 | 0.9643873 | 117.2442 | 14.98153 | 0.8427067 | 0.902989
100.7972 | 16.00103 | 0.9000535 | 0.9644381 | 117.2525 | 14.98058 | 0.8426534 | 0.9029319
100.7881 | 16.0014 | 0.9000742 | 0.9644603 | 117.2604 | 14.97974 | 0.842606 | 0.9028812
100.7802 | 16.00229 | 0.9001245 | 0.9645142 | 117.2689 | 14.97821 | 0.8425202 | 0.9027892
100.7714 | 16.00256 | 0.9001393 | 0.9645301 | 117.277 | 14.97642 | 0.8424195 | 0.9026813
100.7588 | 16.00303 | 0.900166 | 0.9645586 | 117.2858 | 14.97469 | 0.8423218 | 0.9025767
100.7449 | 16.0034 | 0.9001867 | 0.9645808 | 117.2944 | 14.973 | 0.8422271 | 0.9024752
100.7374 | 16.00403 | 0.9002222 | 0.9646189 | 117.3013 | 14.97163 | 0.8421501 | 0.9023927
100.7273 | 16.0044 | 0.9002429 | 0.9646411 | 117.3096 | 14.97079 | 0.8421028 | 0.9023419
100.72 | 16.0045 | 0.9002489 | 0.9646474 | 117.3221 | 14.96905 | 0.8420051 | 0.9022373
100.7104 | 16.00461 | 0.9002548 | 0.9646538 | 117.3348 | 14.96711 | 0.8418956 | 0.9021199
100.7022 | 16.00498 | 0.9002755 | 0.964676 | 117.3436 | 14.96532 | 0.8417949 | 0.902012
100.6936 | 16.00503 | 0.9002785 | 0.9646792 | 117.351 | 14.96432 | 0.8417387 | 0.9019518
100.6853 | 16.00556 | 0.9003081 | 0.9647109 | 117.3593 | 14.96342 | 0.8416883 | 0.9018978
100.6769 | 16.00587 | 0.9003258 | 0.9647299 | 117.3672 | 14.96184 | 0.8415995 | 0.9018027
100.6687 | 16.00619 | 0.9003436 | 0.9647489 | 117.3749 | 14.96079 | 0.8415403 | 0.9017392
100.6602 | 16.00624 | 0.9003465 | 0.9647521 | 117.3833 | 14.95969 | 0.8414782 | 0.9016726
100.6523 | 16.00645 | 0.9003584 | 0.9647648 | 117.3907 | 14.95869 | 0.8414219 | 0.9016124
100.6395 | 16.00661 | 0.9003673 | 0.9647743 | 117.3972 | 14.95753 | 0.8413568 | 0.9015426
100.6278 | 16.00745 | 0.9004146 | 0.9648251 | 117.4043 | 14.95679 | 0.8413153 | 0.9014982
100.619 | 16.00766 | 0.9004265 | 0.9648378 | 117.4124 | 14.95548 | 0.8412413 | 0.9014189
100.6106 | 16.00782 | 0.9004354 | 0.9648473 | 117.4196 | 14.95406 | 0.8411614 | 0.9013332
100.6022 | 16.00829 | 0.900462 | 0.9648758 | 117.431 | 14.95206 | 0.8410489 | 0.9012127
100.5937 | 16.00903 | 0.9005034 | 0.9649202 | 117.4426 | 14.95048 | 0.8409601 | 0.9011175
100.5856 | 16.00914 | 0.9005094 | 0.9649266 | 117.4511 | 14.94932 | 0.840895 | 0.9010477
100.577 | 16.00935 | 0.9005212 | 0.9649393 | 117.4577 | 14.94848 | 0.8408476 | 0.900997
100.5696 | 16.00956 | 0.900533 | 0.964952 | 117.4654 | 14.94721 | 0.8407766 | 0.9009208
100.5602 | 16.00935 | 0.9005212 | 0.9649393 | 117.4748 | 14.94658 | 0.840741 | 0.9008828
100.5525 | 16.00924 | 0.9005153 | 0.9649329 | 117.483 | 14.945 | 0.8406522 | 0.9007876
100.5436 | 16.00972 | 0.9005419 | 0.9649615 | 117.4901 | 14.94353 | 0.8405693 | 0.9006988
100.5355 | 16.00977 | 0.9005449 | 0.9649646 | 117.4995 | 14.94253 | 0.8405131 | 0.9006385
100.5224 | 16.01019 | 0.9005686 | 0.96499 | 117.508 | 14.94158 | 0.8404598 | 0.9005814
100.5102 | 16.01056 | 0.9005893 | 0.9650122 | 117.516 | 14.94006 | 0.840374 | 0.9004894
100.5008 | 16.01093 | 0.90061 | 0.9650344 | 117.5254 | 14.93858 | 0.8402911 | 0.9004006
100.4938 | 16.01145 | 0.9006396 | 0.9650662 | 117.5339 | 14.93769 | 0.8402408 | 0.9003467
100.4852 | 16.01198 | 0.9006692 | 0.9650979 | 117.5462 | 14.93574 | 0.8401312 | 0.9002293
100.4757 | 16.01187 | 0.9006633 | 0.9650915 | 117.5586 | 14.93406 | 0.8400365 | 0.9001278
100.4684 | 16.01235 | 0.9006899 | 0.9651201 | 117.5676 | 14.9329 | 0.8399714 | 0.900058
100.4596 | 16.01293 | 0.9007225 | 0.965155 | 117.5754 | 14.93132 | 0.8398826 | 0.8999629
100.4518 | 16.01345 | 0.9007521 | 0.9651867 | 117.5838 | 14.93037 | 0.8398293 | 0.8999058
100.4436 | 16.01445 | 0.9008084 | 0.965247 | 117.5924 | 14.92927 | 0.8397671 | 0.8998392
100.4358 | 16.01498 | 0.900838 | 0.9652787 | 117.6015 | 14.92785 | 0.8396872 | 0.8997535
100.4274 | 16.01556 | 0.9008705 | 0.9653136 | 117.6094 | 14.92695 | 0.8396369 | 0.8996996
100.4202 | 16.01608 | 0.9009001 | 0.9653453 | 117.6175 | 14.92522 | 0.8395392 | 0.8995949
100.4125 | 16.01645 | 0.9009208 | 0.9653675 | 117.6252 | 14.92374 | 0.8394563 | 0.8995061
100.4014 | 16.01693 | 0.9009475 | 0.965396 | 117.633 | 14.92285 | 0.8394059 | 0.8994522
100.3895 | 16.01756 | 0.900983 | 0.9654341 | 117.6403 | 14.92174 | 0.8393438 | 0.8993856
100.3825 | 16.01777 | 0.9009949 | 0.9654468 | 117.6484 | 14.92006 | 0.8392491 | 0.8992841
100.3754 | 16.01814 | 0.9010156 | 0.965469 | 117.657 | 14.91874 | 0.839175 | 0.8992048
100.3665 | 16.01845 | 0.9010333 | 0.965488 | 117.6691 | 14.9168 | 0.8390655 | 0.8990874
100.3593 | 16.01877 | 0.9010511 | 0.9655071 | 117.6813 | 14.91469 | 0.8389471 | 0.8989605
100.3518 | 16.01914 | 0.9010718 | 0.9655293 | 117.6889 | 14.91311 | 0.8388583 | 0.8988654
100.3444 | 16.01977 | 0.9011073 | 0.9655673 | 117.6968 | 14.91159 | 0.8387724 | 0.8987734
100.3362 | 16.01982 | 0.9011103 | 0.9655705 | 117.7065 | 14.91006 | 0.8386866 | 0.8986814
100.3274 | 16.02008 | 0.9011251 | 0.9655864 | 117.7141 | 14.90874 | 0.8386126 | 0.8986021
100.3193 | 16.02029 | 0.9011369 | 0.9655991 | 117.723 | 14.90732 | 0.8385327 | 0.8985164
100.3116 | 16.02035 | 0.9011399 | 0.9656022 | 117.7312 | 14.90616 | 0.8384675 | 0.8984466
100.3038 | 16.02092 | 0.9011725 | 0.9656371 | 117.7399 | 14.90506 | 0.8384054 | 0.89838
100.2919 | 16.02129 | 0.9011932 | 0.9656593 | 117.7474 | 14.90353 | 0.8383195 | 0.898288
100.2794 | 16.02145 | 0.9012021 | 0.9656688 | 117.7569 | 14.90185 | 0.8382248 | 0.8981865
100.2709 | 16.02192 | 0.9012287 | 0.9656974 | 117.7649 | 14.90048 | 0.8381478 | 0.8981041
100.2645 | 16.02198 | 0.9012317 | 0.9657006 | 117.7717 | 14.8989 | 0.838059 | 0.8980089
100.2561 | 16.0225 | 0.9012613 | 0.9657323 | 117.7846 | 14.89711 | 0.8379584 | 0.8979011
100.2467 | 16.02314 | 0.9012968 | 0.9657703 | 117.7976 | 14.89606 | 0.8378992 | 0.8978376
100.2396 | 16.02356 | 0.9013205 | 0.9657957 | 117.8054 | 14.8948 | 0.8378281 | 0.8977615
100.2308 | 16.02408 | 0.9013501 | 0.9658274 | 117.8137 | 14.89327 | 0.8377423 | 0.8976695
100.2228 | 16.0245 | 0.9013738 | 0.9658528 | 117.8224 | 14.89185 | 0.8376623 | 0.8975838
100.215 | 16.02477 | 0.9013886 | 0.9658687 | 117.8305 | 14.89017 | 0.8375676 | 0.8974823
100.2076 | 16.02513 | 0.9014093 | 0.9658909 | 117.8379 | 14.88922 | 0.8375143 | 0.8974252
100.1997 | 16.02524 | 0.9014152 | 0.9658972 | 117.8486 | 14.88785 | 0.8374374 | 0.8973428
100.1922 | 16.0254 | 0.9014241 | 0.9659067 | 117.857 | 14.88659 | 0.8373663 | 0.8972666
100.1812 | 16.02492 | 0.9013975 | 0.9658782 | 117.8658 | 14.88511 | 0.8372834 | 0.8971778
100.1693 | 16.02508 | 0.9014063 | 0.9658877 | 117.8751 | 14.88364 | 0.8372005 | 0.897089
100.1621 | 16.02482 | 0.9013915 | 0.9658719 | 117.8841 | 14.88238 | 0.8371295 | 0.8970129
100.1552 | 16.02545 | 0.9014271 | 0.9659099 | 117.8941 | 14.88127 | 0.8370673 | 0.8969463
100.1484 | 16.02571 | 0.9014419 | 0.9659258 | 117.9059 | 14.87906 | 0.836943 | 0.896813
100.1414 | 16.02571 | 0.9014419 | 0.9659258 | 117.9188 | 14.87664 | 0.8368068 | 0.8966671
100.1342 | 16.02608 | 0.9014626 | 0.965948 | 117.9285 | 14.8748 | 0.8367032 | 0.8965561
100.127 | 16.02661 | 0.9014922 | 0.9659797 | 117.9367 | 14.87317 | 0.8366114 | 0.8964578
100.1212 | 16.02682 | 0.901504 | 0.9659924 | 117.9449 | 14.87175 | 0.8365315 | 0.8963721
100.1145 | 16.0275 | 0.9015425 | 0.9660336 | 117.9532 | 14.87048 | 0.8364605 | 0.896296
100.106 | 16.02835 | 0.9015899 | 0.9660844 | 117.961 | 14.86859 | 0.8363539 | 0.8961818
100.1001 | 16.02856 | 0.9016017 | 0.9660971 | 117.9692 | 14.8668 | 0.8362532 | 0.8960739
100.0942 | 16.0284 | 0.9015928 | 0.9660876 | 117.9795 | 14.86575 | 0.836194 | 0.8960105
100.0864 | 16.02887 | 0.9016195 | 0.9661161 | 117.9871 | 14.86396 | 0.8360934 | 0.8959027
100.0766 | 16.02956 | 0.901658 | 0.9661573 | 117.9959 | 14.8628 | 0.8360283 | 0.8958329
100.0664 | 16.03029 | 0.9016994 | 0.9662017 | 118.0049 | 14.8619 | 0.8359779 | 0.8957789
100.059 | 16.02998 | 0.9016816 | 0.9661827 | 118.0118 | 14.86075 | 0.8359128 | 0.8957092
100.0528 | 16.02982 | 0.9016728 | 0.9661732 | 118.0209 | 14.85906 | 0.8358181 | 0.8956077
100.0451 | 16.03061 | 0.9017172 | 0.9662208 | 118.0329 | 14.85706 | 0.8357056 | 0.8954871
100.0379 | 16.03071 | 0.9017231 | 0.9662271 | 118.045 | 14.85491 | 0.8355842 | 0.8953571
100.0309 | 16.03129 | 0.9017556 | 0.966262 | 118.053 | 14.8538 | 0.835522 | 0.8952904
100.0235 | 16.03166 | 0.9017764 | 0.9662842 | 118.0607 | 14.85238 | 0.8354421 | 0.8952048
100.0162 | 16.03198 | 0.9017941 | 0.9663033 | 118.0691 | 14.85033 | 0.8353267 | 0.8950811
100.0087 | 16.03198 | 0.9017941 | 0.9663033 | 118.0765 | 14.84864 | 0.8352319 | 0.8949796
99.99968 | 16.0325 | 0.9018237 | 0.966335 | 118.0848 | 14.84722 | 0.835152 | 0.8948939
99.99219 | 16.03271 | 0.9018356 | 0.9663477 | 118.0929 | 14.84601 | 0.8350839 | 0.894821
99.98316 | 16.03298 | 0.9018504 | 0.9663635 | 118.1012 | 14.84501 | 0.8350277 | 0.8947607
99.97188 | 16.0335 | 0.90188 | 0.9663952 | 118.109 | 14.84412 | 0.8349774 | 0.8947068
99.95841 | 16.03366 | 0.9018889 | 0.9664048 | 118.1172 | 14.84254 | 0.8348885 | 0.8946116
99.95071 | 16.03398 | 0.9019066 | 0.9664238 | 118.1243 | 14.84133 | 0.8348205 | 0.8945387
99.94239 | 16.0344 | 0.9019303 | 0.9664492 | 118.1328 | 14.84012 | 0.8347524 | 0.8944657
99.93451 | 16.03492 | 0.9019599 | 0.9664809 | 118.1439 | 14.83759 | 0.8346103 | 0.8943135
99.92555 | 16.03524 | 0.9019777 | 0.9664999 | 118.1565 | 14.83554 | 0.8344948 | 0.8941897
99.91556 | 16.0355 | 0.9019925 | 0.9665158 | 118.1646 | 14.83364 | 0.8343883 | 0.8940756
99.90791 | 16.03571 | 0.9020043 | 0.9665285 | 118.174 | 14.83196 | 0.8342935 | 0.893974
99.89835 | 16.03592 | 0.9020162 | 0.9665412 | 118.1823 | 14.8307 | 0.8342225 | 0.8938979
99.89042 | 16.03677 | 0.9020635 | 0.9665919 | 118.1906 | 14.82922 | 0.8341396 | 0.8938091
99.88132 | 16.03708 | 0.9020813 | 0.9666109 | 118.1984 | 14.82796 | 0.8340685 | 0.893733
99.87212 | 16.03713 | 0.9020842 | 0.9666141 | 118.2064 | 14.82675 | 0.8340005 | 0.89366
99.86197 | 16.0374 | 0.902099 | 0.96663 | 118.2151 | 14.8248 | 0.8338909 | 0.8935426
99.85089 | 16.03724 | 0.9020902 | 0.9666205 | 118.2232 | 14.82322 | 0.8338021 | 0.8934475
99.83603 | 16.03777 | 0.9021198 | 0.9666522 | 118.2329 | 14.82212 | 0.8337399 | 0.8933809
99.82832 | 16.03761 | 0.9021109 | 0.9666427 | 118.2406 | 14.82075 | 0.833663 | 0.8932984
99.81891 | 16.0375 | 0.902105 | 0.9666363 | 118.2499 | 14.81928 | 0.8335801 | 0.8932096
99.8095 | 16.03761 | 0.9021109 | 0.9666427 | 118.262 | 14.81754 | 0.8334824 | 0.8931049
99.80121 | 16.03777 | 0.9021198 | 0.9666522 | 118.2744 | 14.81533 | 0.8333581 | 0.8929717
99.79151 | 16.03845 | 0.9021582 | 0.9666934 | 118.2838 | 14.81428 | 0.8332989 | 0.8929082
99.78181 | 16.03887 | 0.9021819 | 0.9667188 | 118.2907 | 14.81249 | 0.8331982 | 0.8928004
99.77225 | 16.03955 | 0.9022204 | 0.96676 | 118.2985 | 14.81091 | 0.8331094 | 0.8927052
99.76439 | 16.03955 | 0.9022204 | 0.96676 | 118.3071 | 14.80965 | 0.8330384 | 0.8926291
99.75347 | 16.03998 | 0.9022441 | 0.9667854 | 118.3154 | 14.80828 | 0.8329614 | 0.8925466
99.74601 | 16.04024 | 0.9022589 | 0.9668013 | 118.3247 | 14.80644 | 0.8328578 | 0.8924356
99.73609 | 16.04024 | 0.9022589 | 0.9668013 | 118.3323 | 14.80496 | 0.8327749 | 0.8923468
99.72259 | 16.04134 | 0.9023211 | 0.9668679 | 118.3405 | 14.80412 | 0.8327275 | 0.892296
99.7093 | 16.04155 | 0.9023329 | 0.9668806 | 118.3483 | 14.80254 | 0.8326387 | 0.8922009
99.70014 | 16.0414 | 0.902324 | 0.9668711 | 118.3565 | 14.80107 | 0.8325558 | 0.892112
99.69155 | 16.04171 | 0.9023418 | 0.9668901 | 118.3645 | 14.79933 | 0.8324581 | 0.8920074
99.68218 | 16.04124 | 0.9023151 | 0.9668615 | 118.3761 | 14.79686 | 0.832319 | 0.8918583
99.67384 | 16.0415 | 0.9023299 | 0.9668774 | 118.3877 | 14.79496 | 0.8322124 | 0.8917441
99.66439 | 16.04177 | 0.9023447 | 0.9668933 | 118.3958 | 14.79365 | 0.8321384 | 0.8916648
99.65603 | 16.04219 | 0.9023684 | 0.9669186 | 118.4036 | 14.7918 | 0.8320348 | 0.8915538
99.64689 | 16.04229 | 0.9023743 | 0.966925 | 118.4121 | 14.79028 | 0.831949 | 0.8914618
99.63844 | 16.04255 | 0.9023891 | 0.9669408 | 118.4202 | 14.7887 | 0.8318602 | 0.8913666
99.62921 | 16.04308 | 0.9024188 | 0.9669726 | 118.4284 | 14.78696 | 0.8317625 | 0.8912619
99.62091 | 16.04303 | 0.9024158 | 0.9669694 | 118.4368 | 14.78544 | 0.8316766 | 0.8911699
99.61156 | 16.04377 | 0.9024572 | 0.9670138 | 118.445 | 14.78417 | 0.8316056 | 0.8910938
99.60284 | 16.04387 | 0.9024632 | 0.9670201 | 118.454 | 14.78223 | 0.831496 | 0.8909765
99.58978 | 16.04387 | 0.9024632 | 0.9670201 | 118.4623 | 14.7807 | 0.8314102 | 0.8908845
99.57696 | 16.04419 | 0.9024809 | 0.9670392 | 118.4704 | 14.77912 | 0.8313214 | 0.8907893
99.56818 | 16.04461 | 0.9025046 | 0.9670645 | 118.481 | 14.77723 | 0.8312148 | 0.8906751
99.56074 | 16.04503 | 0.9025283 | 0.9670899 | 118.4892 | 14.77575 | 0.8311319 | 0.8905863
99.55175 | 16.04545 | 0.902552 | 0.9671153 | 118.5029 | 14.77312 | 0.8309839 | 0.8904277
99.54336 | 16.0454 | 0.902549 | 0.9671121 | 118.5166 | 14.77049 | 0.8308359 | 0.8902691
99.53472 | 16.0455 | 0.9025549 | 0.9671185 | 118.5254 | 14.76865 | 0.8307323 | 0.8901581
99.52656 | 16.04555 | 0.9025579 | 0.9671216 | 118.5336 | 14.7667 | 0.8306228 | 0.8900407
99.51791 | 16.04619 | 0.9025934 | 0.9671597 | 118.5432 | 14.76512 | 0.830534 | 0.8899455
99.50941 | 16.0464 | 0.9026053 | 0.9671724 | 118.5518 | 14.76396 | 0.8304688 | 0.8898758
99.5016 | 16.04682 | 0.9026289 | 0.9671978 | 118.5603 | 14.76207 | 0.8303623 | 0.8897616
99.49316 | 16.04692 | 0.9026349 | 0.9672041 | 118.5696 | 14.75997 | 0.8302438 | 0.8896347
99.48429 | 16.04698 | 0.9026378 | 0.9672073 | 118.5789 | 14.75849 | 0.830161 | 0.8895459
99.47095 | 16.04776 | 0.9026822 | 0.9672549 | 118.5876 | 14.75639 | 0.8300425 | 0.889419
99.45755 | 16.04792 | 0.9026911 | 0.9672644 | 118.5954 | 14.75481 | 0.8299537 | 0.8893238
99.44965 | 16.04829 | 0.9027118 | 0.9672866 | 118.6049 | 14.75339 | 0.8298738 | 0.8892382
99.44165 | 16.04803 | 0.902697 | 0.9672707 | 118.6114 | 14.75197 | 0.8297939 | 0.8891525
99.43428 | 16.04766 | 0.9026763 | 0.9672485 | 118.6246 | 14.74939 | 0.8296488 | 0.8889971
99.42602 | 16.0484 | 0.9027177 | 0.9672929 | 118.637 | 14.74712 | 0.8295215 | 0.8888607
99.41801 | 16.0484 | 0.9027177 | 0.9672929 | 118.6451 | 14.74549 | 0.8294298 | 0.8887624
99.41108 | 16.04887 | 0.9027444 | 0.9673215 | 118.6531 | 14.74418 | 0.8293558 | 0.8886831
99.40289 | 16.04919 | 0.9027621 | 0.9673405 | 118.6622 | 14.74233 | 0.8292521 | 0.888572
99.39532 | 16.04945 | 0.9027769 | 0.9673564 | 118.6701 | 14.74023 | 0.8291337 | 0.8884452
99.38695 | 16.04945 | 0.9027769 | 0.9673564 | 118.679 | 14.73844 | 0.8290331 | 0.8883373
99.37849 | 16.04982 | 0.9027977 | 0.9673786 | 118.6878 | 14.73686 | 0.8289443 | 0.8882421
99.37112 | 16.05019 | 0.9028184 | 0.9674008 | 118.6956 | 14.73518 | 0.8288495 | 0.8881406
99.35968 | 16.05013 | 0.9028154 | 0.9673976 | 118.7049 | 14.73365 | 0.8287637 | 0.8880486
99.34816 | 16.05013 | 0.9028154 | 0.9673976 | 118.7131 | 14.73197 | 0.828669 | 0.8879471
99.34089 | 16.05008 | 0.9028125 | 0.9673944 | 118.7222 | 14.7297 | 0.8285417 | 0.8878107
99.33258 | 16.05013 | 0.9028154 | 0.9673976 | 118.7315 | 14.72807 | 0.8284499 | 0.8877124
99.32512 | 16.05103 | 0.9028658 | 0.9674515 | 118.7436 | 14.72539 | 0.8282989 | 0.8875506
99.31641 | 16.05082 | 0.9028539 | 0.9674389 | 118.7568 | 14.72302 | 0.8281657 | 0.8874079
99.30824 | 16.05103 | 0.9028658 | 0.9674515 | 118.7647 | 14.7217 | 0.8280917 | 0.8873286
99.29939 | 16.05087 | 0.9028569 | 0.967442 | 118.773 | 14.71997 | 0.827994 | 0.8872239
99.29188 | 16.05055 | 0.9028391 | 0.967423 | 118.7822 | 14.71828 | 0.8278993 | 0.8871224
99.28444 | 16.05134 | 0.9028835 | 0.9674706 | 118.7906 | 14.71665 | 0.8278075 | 0.8870241
99.27606 | 16.05155 | 0.9028954 | 0.9674833 | 118.799 | 14.71481 | 0.8277039 | 0.8869131
99.26793 | 16.05176 | 0.9029072 | 0.9674959 | 118.8067 | 14.71302 | 0.8276033 | 0.8868052
99.25878 | 16.05187 | 0.9029131 | 0.9675023 | 118.8148 | 14.71149 | 0.8275174 | 0.8867132
99.25165 | 16.0524 | 0.9029427 | 0.967534 | 118.8217 | 14.70971 | 0.8274168 | 0.8866054
99.23993 | 16.05287 | 0.9029694 | 0.9675626 | 118.8323 | 14.70765 | 0.8273013 | 0.8864817
99.22724 | 16.05408 | 0.9030375 | 0.9676355 | 118.84 | 14.70628 | 0.8272243 | 0.8863992
99.21884 | 16.0545 | 0.9030611 | 0.9676609 | 118.8482 | 14.70471 | 0.8271355 | 0.886304
99.21066 | 16.05413 | 0.9030404 | 0.9676387 | 118.8556 | 14.70323 | 0.8270526 | 0.8862152
99.20294 | 16.05408 | 0.9030375 | 0.9676355 | 118.8676 | 14.70092 | 0.8269224 | 0.8860756
99.19512 | 16.05419 | 0.9030434 | 0.9676419 | 118.8793 | 14.69818 | 0.8267685 | 0.8859107
99.18687 | 16.05408 | 0.9030375 | 0.9676355 | 118.887 | 14.69713 | 0.8267093 | 0.8858472
99.17956 | 16.05476 | 0.9030759 | 0.9676768 | 118.8958 | 14.69602 | 0.8266471 | 0.8857806
99.17132 | 16.0554 | 0.9031115 | 0.9677148 | 118.9035 | 14.69439 | 0.8265553 | 0.8856823
99.16288 | 16.05576 | 0.9031322 | 0.967737 | 118.9116 | 14.69265 | 0.8264576 | 0.8855776
99.15506 | 16.05619 | 0.9031559 | 0.9677624 | 118.9207 | 14.69086 | 0.826357 | 0.8854698
99.14718 | 16.05645 | 0.9031707 | 0.9677783 | 118.9277 | 14.68902 | 0.8262534 | 0.8853587
99.13886 | 16.0565 | 0.9031736 | 0.9677814 | 118.936 | 14.68744 | 0.8261646 | 0.8852636
99.12699 | 16.05713 | 0.9032091 | 0.9678195 | 118.9435 | 14.68576 | 0.8260698 | 0.8851621
99.11394 | 16.05782 | 0.9032476 | 0.9678607 | 118.9518 | 14.68365 | 0.8259514 | 0.8850352
99.10608 | 16.05776 | 0.9032447 | 0.9678576 | 118.9598 | 14.68197 | 0.8258567 | 0.8849337
99.09793 | 16.05808 | 0.9032624 | 0.9678766 | 118.9671 | 14.68039 | 0.8257679 | 0.8848385
99.08932 | 16.0585 | 0.9032861 | 0.967902 | 118.978 | 14.67813 | 0.8256406 | 0.8847021
99.08219 | 16.05882 | 0.9033039 | 0.967921 | 118.9899 | 14.67566 | 0.8255015 | 0.884553
99.07368 | 16.05929 | 0.9033305 | 0.9679496 | 118.9974 | 14.67408 | 0.8254126 | 0.8844579
99.06509 | 16.05903 | 0.9033157 | 0.9679337 | 119.0053 | 14.67234 | 0.825315 | 0.8843532
99.05782 | 16.05855 | 0.9032891 | 0.9679051 | 119.014 | 14.67092 | 0.825235 | 0.8842676
99.0496 | 16.05861 | 0.903292 | 0.9679083 | 119.0211 | 14.66881 | 0.8251166 | 0.8841407
99.04197 | 16.05913 | 0.9033216 | 0.96794 | 119.031 | 14.66718 | 0.8250248 | 0.8840423
99.03438 | 16.05945 | 0.9033394 | 0.9679591 | 119.0391 | 14.66534 | 0.8249212 | 0.8839313
99.0265 | 16.06008 | 0.9033749 | 0.9679971 | 119.0472 | 14.66381 | 0.8248354 | 0.8838393
99.01578 | 16.06019 | 0.9033808 | 0.9680035 | 119.057 | 14.6616 | 0.8247111 | 0.8837061
99.00308 | 16.06087 | 0.9034193 | 0.9680447 | 119.0654 | 14.65987 | 0.8246134 | 0.8836014
98.99469 | 16.06113 | 0.9034341 | 0.9680606 | 119.0744 | 14.65792 | 0.8245038 | 0.8834841
98.98732 | 16.06197 | 0.9034815 | 0.9681113 | 119.0837 | 14.65639 | 0.824418 | 0.8833921
98.97882 | 16.0625 | 0.9035111 | 0.968143 | 119.097 | 14.65455 | 0.8243144 | 0.883281
98.97016 | 16.06271 | 0.9035229 | 0.9681557 | 119.11 | 14.65187 | 0.8241634 | 0.8831193
98.96268 | 16.0624 | 0.9035052 | 0.9681367 | 119.1196 | 14.65013 | 0.8240657 | 0.8830146
98.95453 | 16.06271 | 0.9035229 | 0.9681557 | 119.1278 | 14.64839 | 0.823968 | 0.8829099
98.94576 | 16.06282 | 0.9035289 | 0.9681621 | 119.136 | 14.64639 | 0.8238555 | 0.8827894
98.93769 | 16.06303 | 0.9035407 | 0.9681748 | 119.1443 | 14.64513 | 0.8237845 | 0.8827132
98.9297 | 16.0635 | 0.9035673 | 0.9682033 | 119.1524 | 14.64318 | 0.823675 | 0.8825959
98.92294 | 16.06376 | 0.9035821 | 0.9682192 | 119.1603 | 14.64113 | 0.8235595 | 0.8824722
98.91472 | 16.06376 | 0.9035821 | 0.9682192 | 119.167 | 14.63955 | 0.8234707 | 0.882377
98.90759 | 16.06366 | 0.9035762 | 0.9682128 | 119.1752 | 14.63766 | 0.8233641 | 0.8822628
98.89543 | 16.06392 | 0.903591 | 0.9682287 | 119.1824 | 14.63582 | 0.8232605 | 0.8821518
98.88455 | 16.06461 | 0.9036295 | 0.9682699 | 119.1908 | 14.63413 | 0.8231658 | 0.8820503
98.87656 | 16.06529 | 0.903668 | 0.9683112 | 119.1982 | 14.63218 | 0.8230563 | 0.8819329
98.86876 | 16.06529 | 0.903668 | 0.9683112 | 119.2052 | 14.62955 | 0.8229082 | 0.8817743
98.86094 | 16.06566 | 0.9036887 | 0.9683334 | 119.2177 | 14.62671 | 0.8227484 | 0.881603
98.85334 | 16.06645 | 0.9037331 | 0.968381 | 119.228 | 14.62324 | 0.822553 | 0.8813937
98.84543 | 16.06676 | 0.9037509 | 0.9684 | 119.2373 | 14.62187 | 0.822476 | 0.8813112
98.8365 | 16.06666 | 0.903745 | 0.9683936 | 119.2449 | 14.6205 | 0.8223991 | 0.8812287
98.82944 | 16.06724 | 0.9037775 | 0.9684285 | 119.2528 | 14.61871 | 0.8222984 | 0.8811209
98.82132 | 16.06708 | 0.9037686 | 0.968419 | 119.2612 | 14.61703 | 0.8222037 | 0.8810194
98.81344 | 16.06724 | 0.9037775 | 0.9684285 | 119.2691 | 14.61524 | 0.822103 | 0.8809115
98.80526 | 16.06787 | 0.903813 | 0.9684666 | 119.2778 | 14.61292 | 0.8219728 | 0.880772
98.79855 | 16.06834 | 0.9038397 | 0.9684951 | 119.2852 | 14.61108 | 0.8218692 | 0.8806609
98.78614 | 16.06845 | 0.9038456 | 0.9685015 | 119.2931 | 14.60924 | 0.8217656 | 0.8805499
98.77516 | 16.0685 | 0.9038486 | 0.9685047 | 119.301 | 14.60682 | 0.8216294 | 0.880404
98.76626 | 16.06882 | 0.9038663 | 0.9685237 | 119.31 | 14.60461 | 0.8215051 | 0.8802708
98.75789 | 16.06934 | 0.9038959 | 0.9685554 | 119.3172 | 14.60335 | 0.821434 | 0.8801946
98.75035 | 16.06982 | 0.9039226 | 0.968584 | 119.3291 | 14.60061 | 0.8212801 | 0.8800297
98.74139 | 16.07018 | 0.9039433 | 0.9686062 | 119.3405 | 14.59829 | 0.8211498 | 0.8798901
98.73481 | 16.06987 | 0.9039255 | 0.9685871 | 119.3489 | 14.59624 | 0.8210344 | 0.8797664
98.72687 | 16.07013 | 0.9039403 | 0.968603 | 119.357 | 14.59371 | 0.8208923 | 0.8796142
98.719 | 16.07003 | 0.9039344 | 0.9685967 | 119.3648 | 14.59224 | 0.8208094 | 0.8795253
98.71069 | 16.07061 | 0.903967 | 0.9686315 | 119.3721 | 14.59066 | 0.8207206 | 0.8794302
98.70231 | 16.07066 | 0.9039699 | 0.9686347 | 119.3801 | 14.58866 | 0.8206081 | 0.8793096
98.69514 | 16.07082 | 0.9039788 | 0.9686442 | 119.3885 | 14.58671 | 0.8204986 | 0.8791923
98.68653 | 16.07082 | 0.9039788 | 0.9686442 | 119.3961 | 14.58429 | 0.8203624 | 0.8790464
98.67447 | 16.07139 | 0.9040114 | 0.9686791 | 119.4051 | 14.5825 | 0.8202617 | 0.8789385
98.66289 | 16.07197 | 0.904044 | 0.968714 | 119.413 | 14.58093 | 0.8201729 | 0.8788433
98.65356 | 16.07261 | 0.9040795 | 0.9687521 | 119.4214 | 14.57945 | 0.82009 | 0.8787545
98.64558 | 16.07282 | 0.9040913 | 0.9687648 | 119.4288 | 14.57708 | 0.8199568 | 0.8786118
98.63781 | 16.07318 | 0.904112 | 0.968787 | 119.4408 | 14.5744 | 0.8198058 | 0.87845
98.62938 | 16.07313 | 0.9041091 | 0.9687838 | 119.454 | 14.57087 | 0.8196075 | 0.8782375
98.62075 | 16.07366 | 0.9041387 | 0.9688155 | 119.4624 | 14.56919 | 0.8195128 | 0.878136
98.61255 | 16.07355 | 0.9041328 | 0.9688092 | 119.4714 | 14.56756 | 0.819421 | 0.8780376
98.60511 | 16.07424 | 0.9041712 | 0.9688504 | 119.479 | 14.56551 | 0.8193056 | 0.8779139
98.59714 | 16.07418 | 0.9041683 | 0.9688472 | 119.4873 | 14.56403 | 0.8192227 | 0.8778251
98.58844 | 16.07408 | 0.9041624 | 0.9688409 | 119.4965 | 14.56261 | 0.8191427 | 0.8777395
98.58112 | 16.07429 | 0.9041742 | 0.9688536 | 119.505 | 14.56003 | 0.8189977 | 0.877584
98.57409 | 16.07418 | 0.9041683 | 0.9688472 | 119.514 | 14.55798 | 0.8188822 | 0.8774603
98.5622 | 16.07487 | 0.9042068 | 0.9688885 | 119.523 | 14.55651 | 0.8187993 | 0.8773715
98.55055 | 16.07545 | 0.9042393 | 0.9689234 | 119.5316 | 14.55403 | 0.8186602 | 0.8772224
98.54222 | 16.07508 | 0.9042186 | 0.9689012 | 119.5388 | 14.55193 | 0.8185418 | 0.8770955
98.53442 | 16.07545 | 0.9042393 | 0.9689234 | 119.5467 | 14.54966 | 0.8184145 | 0.8769591
98.52774 | 16.07597 | 0.9042689 | 0.9689551 | 119.5602 | 14.54635 | 0.818228 | 0.8767593
98.52008 | 16.07645 | 0.9042956 | 0.9689836 | 119.5729 | 14.54377 | 0.818083 | 0.8766039
98.51285 | 16.07671 | 0.9043104 | 0.9689995 | 119.5809 | 14.54161 | 0.8179616 | 0.8764738
98.5043 | 16.07708 | 0.9043311 | 0.9690217 | 119.5885 | 14.5394 | 0.8178373 | 0.8763406
98.49619 | 16.07676 | 0.9043133 | 0.9690027 | 119.5973 | 14.53735 | 0.8177218 | 0.8762169
98.48926 | 16.07666 | 0.9043074 | 0.9689963 | 119.6053 | 14.53493 | 0.8175856 | 0.876071
98.48094 | 16.07708 | 0.9043311 | 0.9690217 | 119.6141 | 14.53309 | 0.817482 | 0.8759599
98.47397 | 16.07713 | 0.9043341 | 0.9690249 | 119.6215 | 14.53146 | 0.8173902 | 0.8758616
98.46476 | 16.0775 | 0.9043548 | 0.9690471 | 119.6305 | 14.52946 | 0.8172778 | 0.8757411
98.45576 | 16.07792 | 0.9043785 | 0.9690725 | 119.6395 | 14.52719 | 0.8171505 | 0.8756047
98.44459 | 16.07808 | 0.9043873 | 0.969082 | 119.6471 | 14.52525 | 0.8170409 | 0.8754873
98.43249 | 16.07808 | 0.9043873 | 0.969082 | 119.6551 | 14.52272 | 0.8168988 | 0.875335
98.42342 | 16.07808 | 0.9043873 | 0.969082 | 119.6635 | 14.5203 | 0.8167627 | 0.8751891
98.41611 | 16.0785 | 0.904411 | 0.9691074 | 119.6719 | 14.51867 | 0.8166709 | 0.8750908
98.40659 | 16.07871 | 0.9044229 | 0.96912 | 119.6837 | 14.51519 | 0.8164755 | 0.8748814
98.39797 | 16.07955 | 0.9044702 | 0.9691708 | 119.6955 | 14.51188 | 0.816289 | 0.8746816
98.39 | 16.07987 | 0.904488 | 0.9691898 | 119.7037 | 14.50967 | 0.8161647 | 0.8745484
98.38089 | 16.08024 | 0.9045087 | 0.969212 | 119.7117 | 14.50709 | 0.8160196 | 0.8743929
98.37186 | 16.08071 | 0.9045354 | 0.9692406 | 119.7207 | 14.50498 | 0.8159012 | 0.8742661
98.364 | 16.08082 | 0.9045413 | 0.9692469 | 119.7277 | 14.50314 | 0.8157976 | 0.874155
98.35568 | 16.0816 | 0.9045857 | 0.9692945 | 119.7363 | 14.50104 | 0.8156792 | 0.8740282
98.34634 | 16.08134 | 0.9045709 | 0.9692786 | 119.7441 | 14.49893 | 0.8155608 | 0.8739013
98.33759 | 16.08155 | 0.9045827 | 0.9692913 | 119.7522 | 14.49704 | 0.8154542 | 0.8737871
98.32361 | 16.08176 | 0.9045946 | 0.969304 | 119.7615 | 14.49456 | 0.8153151 | 0.873638
98.3114 | 16.0825 | 0.904636 | 0.9693484 | 119.7699 | 14.49241 | 0.8151937 | 0.8735079
98.30188 | 16.08271 | 0.9046479 | 0.9693611 | 119.7775 | 14.49051 | 0.8150871 | 0.8733938
98.29438 | 16.08303 | 0.9046656 | 0.9693801 | 119.7864 | 14.48799 | 0.814945 | 0.8732415
98.28452 | 16.08281 | 0.9046538 | 0.9693675 | 119.7989 | 14.48451 | 0.8147497 | 0.8730321
98.27629 | 16.08334 | 0.9046834 | 0.9693992 | 119.8115 | 14.48114 | 0.8145602 | 0.8728291
98.26699 | 16.08376 | 0.9047071 | 0.9694246 | 119.8205 | 14.47883 | 0.81443 | 0.8726896
98.25881 | 16.08403 | 0.9047219 | 0.9694404 | 119.8284 | 14.47746 | 0.814353 | 0.8726071
98.24872 | 16.08397 | 0.9047189 | 0.9694372 | 119.8365 | 14.47483 | 0.814205 | 0.8724485
98.24034 | 16.0845 | 0.9047485 | 0.969469 | 119.8453 | 14.47199 | 0.8140451 | 0.8722772
98.2314 | 16.08466 | 0.9047574 | 0.9694785 | 119.8534 | 14.46951 | 0.813906 | 0.8721281
98.22332 | 16.08492 | 0.9047722 | 0.9694943 | 119.8613 | 14.46767 | 0.8138024 | 0.8720171
98.21431 | 16.08513 | 0.904784 | 0.969507 | 119.8694 | 14.46509 | 0.8136573 | 0.8718616
98.20163 | 16.08534 | 0.9047959 | 0.9695197 | 119.8785 | 14.46325 | 0.8135537 | 0.8717506
98.18906 | 16.08534 | 0.9047959 | 0.9695197 | 119.8867 | 14.46125 | 0.8134412 | 0.8716301
98.18066 | 16.08566 | 0.9048136 | 0.9695388 | 119.8946 | 14.45867 | 0.8132962 | 0.8714747
98.17082 | 16.08534 | 0.9047959 | 0.9695197 | 119.9029 | 14.45672 | 0.8131866 | 0.8713573
98.16394 | 16.08576 | 0.9048195 | 0.9695451 | 119.9145 | 14.4532 | 0.8129883 | 0.8711448
98.15478 | 16.08618 | 0.9048432 | 0.9695705 | 119.9279 | 14.4492 | 0.8127633 | 0.8709037
98.14696 | 16.08703 | 0.9048906 | 0.9696212 | 119.9362 | 14.44694 | 0.812636 | 0.8707673
98.13766 | 16.08776 | 0.904932 | 0.9696656 | 119.944 | 14.4443 | 0.812488 | 0.8706087
98.129 | 16.08808 | 0.9049498 | 0.9696847 | 119.9526 | 14.44183 | 0.8123489 | 0.8704596
98.12006 | 16.08803 | 0.9049468 | 0.9696815 | 119.9611 | 14.43973 | 0.8122305 | 0.8703327
98.11274 | 16.08813 | 0.9049528 | 0.9696878 | 119.9698 | 14.43757 | 0.8121091 | 0.8702027
98.10256 | 16.08829 | 0.9049616 | 0.9696974 | 119.9784 | 14.43567 | 0.8120025 | 0.8700885
98.09462 | 16.08855 | 0.9049764 | 0.9697132 | 119.9862 | 14.43336 | 0.8118723 | 0.8699489
98.0853 | 16.0886 | 0.9049794 | 0.9697164 | 119.9953 | 14.43078 | 0.8117272 | 0.8697935
98.07324 | 16.08839 | 0.9049676 | 0.9697037 | 120.0033 | 14.42825 | 0.8115851 | 0.8696412
98.06019 | 16.08824 | 0.9049587 | 0.9696942 | 120.0113 | 14.42583 | 0.8114489 | 0.8694953
98.05051 | 16.08887 | 0.9049942 | 0.9697322 | 120.0192 | 14.42341 | 0.8113128 | 0.8693494
98.04332 | 16.08897 | 0.9050001 | 0.9697386 | 120.0276 | 14.42083 | 0.8111677 | 0.8691939
98.03419 | 16.08908 | 0.905006 | 0.9697449 | 120.0392 | 14.4172 | 0.8109635 | 0.8689751
98.02578 | 16.0895 | 0.9050297 | 0.9697703 | 120.0502 | 14.41352 | 0.8107562 | 0.868753
98.01874 | 16.08966 | 0.9050386 | 0.9697798 | 120.0586 | 14.41136 | 0.8106349 | 0.868623
98.01016 | 16.08966 | 0.9050386 | 0.9697798 | 120.0658 | 14.40883 | 0.8104928 | 0.8684707
98.00209 | 16.09029 | 0.9050741 | 0.9698179 | 120.0725 | 14.40599 | 0.8103329 | 0.8682994
97.99399 | 16.09045 | 0.905083 | 0.9698274 | 120.0818 | 14.40325 | 0.810179 | 0.8681345
97.9866 | 16.09034 | 0.9050771 | 0.9698211 | 120.0885 | 14.40047 | 0.8100221 | 0.8679664
97.97811 | 16.09113 | 0.9051215 | 0.9698686 | 120.0972 | 14.39799 | 0.8098829 | 0.8678173
97.97016 | 16.09113 | 0.9051215 | 0.9698686 | 120.1047 | 14.39578 | 0.8097586 | 0.8676841
97.96022 | 16.09166 | 0.9051511 | 0.9699004 | 120.1123 | 14.39352 | 0.8096313 | 0.8675477
97.94781 | 16.09171 | 0.9051541 | 0.9699035 | 120.1202 | 14.39104 | 0.8094922 | 0.8673986
97.94078 | 16.09134 | 0.9051333 | 0.9698813 | 120.1295 | 14.38883 | 0.8093679 | 0.8672653
97.93214 | 16.09197 | 0.9051689 | 0.9699194 | 120.1372 | 14.3862 | 0.8092198 | 0.8671067
97.92451 | 16.09234 | 0.9051896 | 0.9699416 | 120.1501 | 14.38252 | 0.8090126 | 0.8668847
97.91582 | 16.0925 | 0.9051985 | 0.9699511 | 120.1638 | 14.3791 | 0.8088202 | 0.8666785
97.90879 | 16.09324 | 0.9052399 | 0.9699955 | 120.1724 | 14.37599 | 0.8086455 | 0.8664914
97.90149 | 16.09345 | 0.9052518 | 0.9700082 | 120.1798 | 14.37315 | 0.8084857 | 0.8663201
97.89371 | 16.09397 | 0.9052814 | 0.9700399 | 120.1888 | 14.37063 | 0.8083436 | 0.8661678
97.88622 | 16.09424 | 0.9052962 | 0.9700558 | 120.197 | 14.36789 | 0.8081897 | 0.8660029
97.87919 | 16.09476 | 0.9053258 | 0.9700875 | 120.2062 | 14.36578 | 0.8080712 | 0.865876
97.87082 | 16.09487 | 0.9053317 | 0.9700939 | 120.214 | 14.36336 | 0.8079351 | 0.8657301
97.86289 | 16.09502 | 0.9053406 | 0.9701034 | 120.2219 | 14.36094 | 0.8077989 | 0.8655841
97.85109 | 16.09539 | 0.9053613 | 0.9701256 | 120.2303 | 14.35799 | 0.8076331 | 0.8654065
97.83972 | 16.09555 | 0.9053702 | 0.9701351 | 120.2382 | 14.35542 | 0.8074881 | 0.8652511
97.83194 | 16.09587 | 0.9053879 | 0.9701541 | 120.2467 | 14.35273 | 0.8073371 | 0.8650893
97.82438 | 16.09613 | 0.9054027 | 0.97017 | 120.2549 | 14.34984 | 0.8071743 | 0.8649148
97.81514 | 16.09629 | 0.9054116 | 0.9701795 | 120.2671 | 14.34568 | 0.8069404 | 0.8646643
97.80806 | 16.09666 | 0.9054323 | 0.9702017 | 120.2788 | 14.34168 | 0.8067154 | 0.8644232
97.80055 | 16.0966 | 0.9054294 | 0.9701985 | 120.2873 | 14.33884 | 0.8065556 | 0.8642519
97.79226 | 16.09687 | 0.9054442 | 0.9702144 | 120.2957 | 14.33652 | 0.8064253 | 0.8641123
97.78497 | 16.09723 | 0.9054649 | 0.9702366 | 120.3034 | 14.33336 | 0.8062477 | 0.863922
97.77661 | 16.09781 | 0.9054975 | 0.9702715 | 120.3122 | 14.33068 | 0.8060967 | 0.8637602
97.76989 | 16.09813 | 0.9055152 | 0.9702905 | 120.3199 | 14.3281 | 0.8059517 | 0.8636048
97.76088 | 16.09855 | 0.9055389 | 0.9703159 | 120.328 | 14.32479 | 0.8057652 | 0.8634049
97.75341 | 16.09855 | 0.9055389 | 0.9703159 | 120.3366 | 14.322 | 0.8056083 | 0.8632368
97.74451 | 16.09871 | 0.9055478 | 0.9703254 | 120.3457 | 14.3191 | 0.8054455 | 0.8630624
97.73314 | 16.09908 | 0.9055685 | 0.9703476 | 120.3536 | 14.31616 | 0.8052797 | 0.8628847
97.72042 | 16.09918 | 0.9055744 | 0.970354 | 120.3621 | 14.31326 | 0.8051169 | 0.8627103
97.71308 | 16.09902 | 0.9055655 | 0.9703445 | 120.3702 | 14.31095 | 0.8049866 | 0.8625707
97.70524 | 16.09918 | 0.9055744 | 0.970354 | 120.3795 | 14.30789 | 0.8048149 | 0.8623867
97.69738 | 16.09881 | 0.9055537 | 0.9703318 | 120.392 | 14.30368 | 0.8045781 | 0.862133
97.68928 | 16.09934 | 0.9055833 | 0.9703635 | 120.404 | 14.29916 | 0.8043235 | 0.8618602
97.68088 | 16.09971 | 0.905604 | 0.9703857 | 120.412 | 14.29637 | 0.8041666 | 0.861692
97.67216 | 16.09997 | 0.9056188 | 0.9704016 | 120.4197 | 14.29353 | 0.8040068 | 0.8615207
97.66425 | 16.10018 | 0.9056307 | 0.9704142 | 120.4293 | 14.29037 | 0.8038291 | 0.8613304
97.65668 | 16.10102 | 0.905678 | 0.970465 | 120.4361 | 14.28711 | 0.8036456 | 0.8611338
97.64858 | 16.10092 | 0.9056721 | 0.9704586 | 120.4447 | 14.28474 | 0.8035124 | 0.860991
97.64005 | 16.10113 | 0.905684 | 0.9704713 | 120.4523 | 14.28205 | 0.8033614 | 0.8608292
97.63218 | 16.1016 | 0.9057106 | 0.9704999 | 120.4605 | 14.27905 | 0.8031927 | 0.8606484
97.62018 | 16.10171 | 0.9057165 | 0.9705062 | 120.4688 | 14.27668 | 0.8030595 | 0.8605057
97.60891 | 16.10187 | 0.9057254 | 0.9705157 | 120.476 | 14.27379 | 0.8028967 | 0.8603312
97.60155 | 16.10229 | 0.9057491 | 0.9705411 | 120.4838 | 14.27042 | 0.8027072 | 0.8601282
97.59324 | 16.10218 | 0.9057432 | 0.9705348 | 120.4931 | 14.26737 | 0.8025355 | 0.8599442
97.58512 | 16.1025 | 0.9057609 | 0.9705538 | 120.505 | 14.2629 | 0.8022839 | 0.8596746
97.5784 | 16.10281 | 0.9057787 | 0.9705728 | 120.517 | 14.25869 | 0.802047 | 0.8594208
97.56994 | 16.10313 | 0.9057964 | 0.9705919 | 120.5256 | 14.25574 | 0.8018813 | 0.8592432
97.563 | 16.10413 | 0.9058527 | 0.9706521 | 120.5331 | 14.25269 | 0.8017096 | 0.8590592
97.5541 | 16.10413 | 0.9058527 | 0.9706521 | 120.5417 | 14.24969 | 0.8015408 | 0.8588784
97.54624 | 16.10429 | 0.9058616 | 0.9706617 | 120.5496 | 14.24684 | 0.801381 | 0.8587071
97.53918 | 16.10476 | 0.9058882 | 0.9706902 | 120.5581 | 14.24337 | 0.8011856 | 0.8584978
97.53078 | 16.10513 | 0.9059089 | 0.9707124 | 120.5662 | 14.24032 | 0.8010139 | 0.8583138
97.5242 | 16.10539 | 0.9059237 | 0.9707283 | 120.5736 | 14.23716 | 0.8008363 | 0.8581235
97.51142 | 16.10592 | 0.9059533 | 0.97076 | 120.5829 | 14.23369 | 0.8006409 | 0.8579141
97.49915 | 16.10618 | 0.9059681 | 0.9707759 | 120.5912 | 14.23048 | 0.8004603 | 0.8577206
97.49144 | 16.10618 | 0.9059681 | 0.9707759 | 120.5996 | 14.22779 | 0.8003094 | 0.8575588
97.48205 | 16.1065 | 0.9059859 | 0.9707949 | 120.6073 | 14.22485 | 0.8001436 | 0.8573812
97.47547 | 16.10666 | 0.9059948 | 0.9708044 | 120.6201 | 14.22053 | 0.7999008 | 0.8571211
97.46699 | 16.10676 | 0.9060007 | 0.9708107 | 120.6323 | 14.21579 | 0.7996344 | 0.8568356
97.45916 | 16.10692 | 0.9060096 | 0.9708203 | 120.6417 | 14.21264 | 0.7994568 | 0.8566453
97.45075 | 16.10687 | 0.9060066 | 0.9708171 | 120.6496 | 14.20953 | 0.7992821 | 0.8564581
97.44278 | 16.10692 | 0.9060096 | 0.9708203 | 120.6581 | 14.20653 | 0.7991134 | 0.8562773
97.43455 | 16.10729 | 0.9060303 | 0.9708425 | 120.6671 | 14.20311 | 0.798921 | 0.8560712
97.42658 | 16.10781 | 0.9060599 | 0.9708742 | 120.675 | 14.1999 | 0.7987404 | 0.8558777
97.41836 | 16.10787 | 0.9060629 | 0.9708774 | 120.6828 | 14.19606 | 0.7985243 | 0.8556461
97.41012 | 16.10844 | 0.9060954 | 0.9709123 | 120.6912 | 14.19285 | 0.7983437 | 0.8554526
97.39726 | 16.10855 | 0.9061014 | 0.9709186 | 120.6986 | 14.19016 | 0.7981927 | 0.8552908
97.38449 | 16.10908 | 0.906131 | 0.9709503 | 120.7073 | 14.18685 | 0.7980062 | 0.855091
97.37582 | 16.10971 | 0.9061665 | 0.9709884 | 120.7152 | 14.18332 | 0.7978079 | 0.8548785
97.36808 | 16.11002 | 0.9061842 | 0.9710074 | 120.7236 | 14.18017 | 0.7976303 | 0.8546881
97.35914 | 16.11029 | 0.906199 | 0.9710233 | 120.7368 | 14.17522 | 0.797352 | 0.85439
97.34936 | 16.1106 | 0.9062168 | 0.9710423 | 120.7491 | 14.17027 | 0.7970738 | 0.8540918
97.34089 | 16.11018 | 0.9061931 | 0.9710169 | 120.7575 | 14.16706 | 0.7968932 | 0.8538983
97.33278 | 16.11092 | 0.9062346 | 0.9710613 | 120.7662 | 14.16359 | 0.7966978 | 0.8536889
97.32376 | 16.11123 | 0.9062523 | 0.9710804 | 120.7738 | 14.1609 | 0.7965468 | 0.8535272
97.31572 | 16.11155 | 0.9062701 | 0.9710994 | 120.7828 | 14.1579 | 0.7963781 | 0.8533464
97.30649 | 16.11155 | 0.9062701 | 0.9710994 | 120.7904 | 14.15443 | 0.7961827 | 0.853137
97.29766 | 16.11144 | 0.9062642 | 0.9710931 | 120.7995 | 14.15112 | 0.7959962 | 0.8529372
97.29007 | 16.1115 | 0.9062671 | 0.9710962 | 120.8072 | 14.14801 | 0.7958216 | 0.85275
97.28168 | 16.11202 | 0.9062967 | 0.971128 | 120.8145 | 14.14412 | 0.7956025 | 0.8525153
97.26816 | 16.11281 | 0.9063411 | 0.9711755 | 120.8228 | 14.14091 | 0.7954219 | 0.8523218
97.25608 | 16.11355 | 0.9063826 | 0.9712199 | 120.83 | 14.1377 | 0.7952413 | 0.8521283
97.24793 | 16.11381 | 0.9063974 | 0.9712358 | 120.838 | 14.13412 | 0.79504 | 0.8519126
97.23905 | 16.11408 | 0.9064122 | 0.9712517 | 120.8456 | 14.13127 | 0.7948802 | 0.8517413
97.23082 | 16.11376 | 0.9063944 | 0.9712326 | 120.8583 | 14.12601 | 0.7945841 | 0.8514241
97.22147 | 16.11444 | 0.9064329 | 0.9712739 | 120.8707 | 14.12106 | 0.7943059 | 0.8511259
97.21353 | 16.11439 | 0.9064299 | 0.9712707 | 120.8787 | 14.11791 | 0.7941283 | 0.8509356
97.20603 | 16.1145 | 0.9064359 | 0.971277 | 120.8862 | 14.11454 | 0.7939388 | 0.8507326
97.19746 | 16.11487 | 0.9064566 | 0.9712992 | 120.8953 | 14.11128 | 0.7937553 | 0.8505359
97.18856 | 16.11513 | 0.9064714 | 0.9713151 | 120.9032 | 14.10754 | 0.7935451 | 0.8503107
97.18001 | 16.11555 | 0.9064951 | 0.9713405 | 120.9119 | 14.10349 | 0.7933171 | 0.8500665
97.17188 | 16.11608 | 0.9065247 | 0.9713722 | 120.921 | 14.10001 | 0.7931218 | 0.8498571
97.16334 | 16.1166 | 0.9065543 | 0.9714039 | 120.9287 | 14.09665 | 0.7929323 | 0.8496541
97.15085 | 16.11681 | 0.9065661 | 0.9714166 | 120.9371 | 14.0928 | 0.7927162 | 0.8494225
97.13853 | 16.11671 | 0.9065602 | 0.9714103 | 120.9455 | 14.08928 | 0.7925179 | 0.84921
97.1307 | 16.11702 | 0.906578 | 0.9714293 | 120.9539 | 14.0857 | 0.7923166 | 0.8489943
97.121 | 16.11734 | 0.9065957 | 0.9714483 | 120.9626 | 14.08223 | 0.7921212 | 0.8487849
97.11374 | 16.11765 | 0.9066135 | 0.9714674 | 120.9754 | 14.07691 | 0.7918222 | 0.8484646
97.10488 | 16.11755 | 0.9066076 | 0.971461 | 120.9876 | 14.07228 | 0.7915617 | 0.8481854
97.09559 | 16.11755 | 0.9066076 | 0.971461 | 120.9973 | 14.06844 | 0.7913456 | 0.8479539
97.08722 | 16.1176 | 0.9066105 | 0.9714642 | 121.0054 | 14.06449 | 0.7911236 | 0.847716
97.0786 | 16.11765 | 0.9066135 | 0.9714674 | 121.0144 | 14.06065 | 0.7909075 | 0.8474844
97.07016 | 16.11776 | 0.9066194 | 0.9714737 | 121.023 | 14.05681 | 0.7906914 | 0.8472528
97.06116 | 16.1185 | 0.9066609 | 0.9715181 | 121.0322 | 14.05296 | 0.7904753 | 0.8470213
97.05241 | 16.1186 | 0.9066668 | 0.9715245 | 121.0398 | 14.0497 | 0.7902917 | 0.8468246
97.0433 | 16.11839 | 0.9066549 | 0.9715118 | 121.0476 | 14.0456 | 0.7900608 | 0.8465772
97.02994 | 16.11944 | 0.9067141 | 0.9715752 | 121.057 | 14.04202 | 0.7898595 | 0.8463615
97.01778 | 16.11997 | 0.9067437 | 0.9716069 | 121.0649 | 14.03823 | 0.7896464 | 0.8461331
97.00866 | 16.1206 | 0.9067793 | 0.971645 | 121.0746 | 14.03397 | 0.7894066 | 0.8458762
97.00018 | 16.12055 | 0.9067763 | 0.9716418 | 121.0822 | 14.03055 | 0.7892142 | 0.84567
96.99116 | 16.1206 | 0.9067793 | 0.971645 | 121.0942 | 14.02497 | 0.7889004 | 0.8453337
96.98352 | 16.12108 | 0.9068059 | 0.9716735 | 121.107 | 14.01939 | 0.7885866 | 0.8449975
96.97398 | 16.12144 | 0.9068266 | 0.9716957 | 121.1144 | 14.01607 | 0.7884001 | 0.8447977
96.9664 | 16.1216 | 0.9068355 | 0.9717053 | 121.1242 | 14.01207 | 0.7881751 | 0.8445566
96.9575 | 16.12208 | 0.9068622 | 0.9717338 | 121.1315 | 14.00849 | 0.7879738 | 0.8443409
96.9497 | 16.12176 | 0.9068444 | 0.9717148 | 121.1403 | 14.00507 | 0.7877814 | 0.8441347
96.94101 | 16.12208 | 0.9068622 | 0.9717338 | 121.1481 | 14.00102 | 0.7875535 | 0.8438905
96.93303 | 16.12218 | 0.9068681 | 0.9717402 | 121.156 | 13.99707 | 0.7873314 | 0.8436526
96.92372 | 16.12292 | 0.9069095 | 0.9717846 | 121.1651 | 13.99323 | 0.7871153 | 0.843421
96.91652 | 16.12323 | 0.9069273 | 0.9718036 | 121.1734 | 13.98892 | 0.7868726 | 0.8431609
96.90429 | 16.12344 | 0.9069391 | 0.9718163 | 121.1816 | 13.98455 | 0.7866269 | 0.8428976
96.89294 | 16.12323 | 0.9069273 | 0.9718036 | 121.1896 | 13.9815 | 0.7864552 | 0.8427136
96.88353 | 16.12344 | 0.9069391 | 0.9718163 | 121.1978 | 13.97739 | 0.7862243 | 0.8424662
96.87501 | 16.12408 | 0.9069746 | 0.9718544 | 121.2051 | 13.97323 | 0.7859904 | 0.8422156
96.86691 | 16.1245 | 0.9069983 | 0.9718797 | 121.2176 | 13.9666 | 0.7856174 | 0.8418159
96.85848 | 16.12492 | 0.907022 | 0.9719051 | 121.2302 | 13.96076 | 0.7852888 | 0.8414638
96.85095 | 16.1256 | 0.9070605 | 0.9719463 | 121.2383 | 13.95702 | 0.7850786 | 0.8412386
96.84275 | 16.12513 | 0.9070338 | 0.9719178 | 121.2458 | 13.95292 | 0.7848477 | 0.8409912
96.83618 | 16.12513 | 0.9070338 | 0.9719178 | 121.2541 | 13.94866 | 0.784608 | 0.8407343
96.82851 | 16.1255 | 0.9070546 | 0.97194 | 121.2617 | 13.94476 | 0.7843889 | 0.8404995
96.82079 | 16.12523 | 0.9070398 | 0.9719241 | 121.2702 | 13.94039 | 0.7841432 | 0.8402363
96.81391 | 16.12518 | 0.9070368 | 0.971921 | 121.2789 | 13.93629 | 0.7839123 | 0.8399888
96.8065 | 16.12523 | 0.9070398 | 0.9719241 | 121.2874 | 13.93276 | 0.783714 | 0.8397763
96.79574 | 16.12534 | 0.9070457 | 0.9719305 | 121.2958 | 13.92903 | 0.7835038 | 0.8395511
96.78566 | 16.12592 | 0.9070783 | 0.9719654 | 121.3039 | 13.92471 | 0.783261 | 0.839291
96.77918 | 16.12639 | 0.9071049 | 0.9719939 | 121.3116 | 13.92066 | 0.7830331 | 0.8390467
96.77196 | 16.12623 | 0.907096 | 0.9719844 | 121.3207 | 13.91661 | 0.7828051 | 0.8388025
96.76496 | 16.12639 | 0.9071049 | 0.9719939 | 121.3328 | 13.91019 | 0.782444 | 0.8384155
96.7585 | 16.12655 | 0.9071138 | 0.9720034 | 121.3455 | 13.90455 | 0.7821272 | 0.8380761
96.75082 | 16.12655 | 0.9071138 | 0.9720034 | 121.3535 | 13.90055 | 0.7819023 | 0.837835
96.74426 | 16.12713 | 0.9071463 | 0.9720383 | 121.3625 | 13.89613 | 0.7816536 | 0.8375686
96.73624 | 16.12729 | 0.9071552 | 0.9720478 | 121.3706 | 13.89161 | 0.781399 | 0.8372958
96.72949 | 16.12713 | 0.9071463 | 0.9720383 | 121.3785 | 13.88766 | 0.781177 | 0.8370579
96.72094 | 16.12755 | 0.90717 | 0.9720637 | 121.3884 | 13.88356 | 0.7809461 | 0.8368104
96.71465 | 16.12765 | 0.9071759 | 0.9720701 | 121.3971 | 13.87998 | 0.7807448 | 0.8365947
96.70609 | 16.12755 | 0.90717 | 0.9720637 | 121.4057 | 13.87571 | 0.780505 | 0.8363378
96.69457 | 16.1286 | 0.9072292 | 0.9721271 | 121.4145 | 13.87129 | 0.7802563 | 0.8360713
96.68419 | 16.12876 | 0.9072381 | 0.9721367 | 121.4227 | 13.86735 | 0.7800343 | 0.8358334
96.67724 | 16.12871 | 0.9072351 | 0.9721335 | 121.4315 | 13.86324 | 0.7798034 | 0.835586
96.67001 | 16.12865 | 0.9072322 | 0.9721303 | 121.44 | 13.85919 | 0.7795755 | 0.8353418
96.66375 | 16.12876 | 0.9072381 | 0.9721367 | 121.4529 | 13.85277 | 0.7792143 | 0.8349548
96.65659 | 16.12934 | 0.9072707 | 0.9721716 | 121.466 | 13.84582 | 0.7788235 | 0.8345361
96.6496 | 16.13002 | 0.9073092 | 0.9722128 | 121.4738 | 13.84161 | 0.7785867 | 0.8342823
96.64218 | 16.1305 | 0.9073358 | 0.9722413 | 121.4809 | 13.83772 | 0.7783677 | 0.8340476
96.63584 | 16.1305 | 0.9073358 | 0.9722413 | 121.4894 | 13.83309 | 0.7781072 | 0.8337684
96.62912 | 16.13081 | 0.9073536 | 0.9722604 | 121.4965 | 13.82914 | 0.7778851 | 0.8335305
96.62176 | 16.13071 | 0.9073476 | 0.972254 | 121.505 | 13.82472 | 0.7776365 | 0.8332641
96.61544 | 16.13113 | 0.9073713 | 0.9722794 | 121.5129 | 13.82051 | 0.7773996 | 0.8330103
96.60809 | 16.1316 | 0.907398 | 0.972308 | 121.5199 | 13.8163 | 0.7771628 | 0.8327565
96.60125 | 16.13202 | 0.9074216 | 0.9723333 | 121.5284 | 13.81177 | 0.7769082 | 0.8324838
96.59 | 16.1315 | 0.907392 | 0.9723016 | 121.5354 | 13.80767 | 0.7766773 | 0.8322363
96.57984 | 16.13176 | 0.9074068 | 0.9723175 | 121.5436 | 13.80304 | 0.7764168 | 0.8319572
96.57118 | 16.13197 | 0.9074187 | 0.9723302 | 121.5527 | 13.79861 | 0.7761682 | 0.8316907
96.56499 | 16.13297 | 0.9074749 | 0.9723904 | 121.5604 | 13.79372 | 0.7758929 | 0.8313957
96.55759 | 16.13286 | 0.907469 | 0.9723841 | 121.5714 | 13.78688 | 0.775508 | 0.8309834
96.55109 | 16.13271 | 0.9074601 | 0.9723746 | 121.5835 | 13.78009 | 0.7751261 | 0.8305742
96.54345 | 16.13281 | 0.9074661 | 0.9723809 | 121.5905 | 13.77535 | 0.7748597 | 0.8302887
96.5362 | 16.13313 | 0.9074838 | 0.9723999 | 121.5984 | 13.77072 | 0.7745992 | 0.8300095
96.52814 | 16.13297 | 0.9074749 | 0.9723904 | 121.6076 | 13.76646 | 0.7743594 | 0.8297526
96.52001 | 16.1335 | 0.9075045 | 0.9724221 | 121.6157 | 13.76214 | 0.7741167 | 0.8294925
96.51337 | 16.13334 | 0.9074957 | 0.9724126 | 121.6242 | 13.75783 | 0.7738739 | 0.8292324
96.50561 | 16.13334 | 0.9074957 | 0.9724126 | 121.633 | 13.75336 | 0.7736223 | 0.8289628
96.49679 | 16.13355 | 0.9075075 | 0.9724253 | 121.6408 | 13.74872 | 0.7733618 | 0.8286836
96.48547 | 16.13365 | 0.9075134 | 0.9724317 | 121.6492 | 13.7442 | 0.7731072 | 0.8284108
96.47371 | 16.13365 | 0.9075134 | 0.9724317 | 121.6579 | 13.73962 | 0.7728497 | 0.8281349
96.46543 | 16.13439 | 0.9075549 | 0.9724761 | 121.667 | 13.73478 | 0.7725773 | 0.827843
96.45821 | 16.1346 | 0.9075667 | 0.9724888 | 121.6753 | 13.73025 | 0.7723227 | 0.8275702
96.4498 | 16.13476 | 0.9075756 | 0.9724983 | 121.6898 | 13.72341 | 0.7719379 | 0.8271579
96.44208 | 16.13513 | 0.9075963 | 0.9725205 | 121.702 | 13.71662 | 0.771556 | 0.8267487
96.43486 | 16.1355 | 0.907617 | 0.9725427 | 121.7111 | 13.71199 | 0.7712955 | 0.8264695
96.42622 | 16.13571 | 0.9076289 | 0.9725554 | 121.7198 | 13.70741 | 0.771038 | 0.8261936
96.41743 | 16.1365 | 0.9076733 | 0.972603 | 121.7288 | 13.70283 | 0.7707804 | 0.8259176
96.40842 | 16.13628 | 0.9076614 | 0.9725903 | 121.737 | 13.6982 | 0.7705199 | 0.8256385
96.4002 | 16.13634 | 0.9076644 | 0.9725934 | 121.7454 | 13.69304 | 0.7702298 | 0.8253276
96.39102 | 16.13623 | 0.9076585 | 0.9725871 | 121.7536 | 13.68852 | 0.7699752 | 0.8250548
96.38129 | 16.1366 | 0.9076792 | 0.9726093 | 121.7615 | 13.68404 | 0.7697236 | 0.8247852
96.36931 | 16.13723 | 0.9077147 | 0.9726474 | 121.7705 | 13.67962 | 0.7694749 | 0.8245187
96.35504 | 16.13776 | 0.9077443 | 0.9726791 | 121.7791 | 13.67499 | 0.7692144 | 0.8242396
96.34566 | 16.13781 | 0.9077473 | 0.9726823 | 121.7867 | 13.67036 | 0.7689539 | 0.8239604
96.33638 | 16.13807 | 0.9077621 | 0.9726981 | 121.7945 | 13.66536 | 0.7686727 | 0.8236591
96.32825 | 16.13871 | 0.9077976 | 0.9727362 | 121.807 | 13.65847 | 0.7682849 | 0.8232436
96.31876 | 16.13897 | 0.9078124 | 0.972752 | 121.819 | 13.65089 | 0.7678586 | 0.8227868
96.31009 | 16.13897 | 0.9078124 | 0.972752 | 121.827 | 13.64615 | 0.7675922 | 0.8225013
96.30055 | 16.13934 | 0.9078331 | 0.9727742 | 121.8355 | 13.64131 | 0.7673198 | 0.8222095
96.2907 | 16.13918 | 0.9078242 | 0.9727647 | 121.845 | 13.63652 | 0.7670505 | 0.8219208
96.28178 | 16.13939 | 0.9078361 | 0.9727774 | 121.8539 | 13.63163 | 0.7667752 | 0.8216258
96.27202 | 16.13976 | 0.9078568 | 0.9727996 | 121.8619 | 13.62721 | 0.7665265 | 0.8213594
96.26319 | 16.13965 | 0.9078509 | 0.9727933 | 121.871 | 13.62215 | 0.7662423 | 0.8210548
96.25369 | 16.13981 | 0.9078598 | 0.9728028 | 121.8802 | 13.61742 | 0.7659759 | 0.8207694
96.24015 | 16.14023 | 0.9078835 | 0.9728282 | 121.888 | 13.61226 | 0.7656858 | 0.8204585
96.22657 | 16.14092 | 0.9079219 | 0.9728694 | 121.897 | 13.607 | 0.7653897 | 0.8201413
96.21624 | 16.14134 | 0.9079456 | 0.9728948 | 121.9051 | 13.60205 | 0.7651115 | 0.8198431
96.20649 | 16.14176 | 0.9079693 | 0.9729202 | 121.9155 | 13.5971 | 0.7648332 | 0.8195449
96.19754 | 16.14149 | 0.9079545 | 0.9729043 | 121.9282 | 13.59026 | 0.7644484 | 0.8191326
96.18774 | 16.14192 | 0.9079782 | 0.9729297 | 121.9416 | 13.58289 | 0.7640339 | 0.8186885
96.17734 | 16.14239 | 0.9080048 | 0.9729582 | 121.9505 | 13.57758 | 0.7637349 | 0.8183681
96.16876 | 16.14234 | 0.9080019 | 0.9729551 | 121.9599 | 13.57221 | 0.763433 | 0.8180446
96.15919 | 16.14292 | 0.9080344 | 0.9729899 | 121.9688 | 13.56726 | 0.7631547 | 0.8177464
96.14961 | 16.14365 | 0.9080759 | 0.9730344 | 121.9772 | 13.56247 | 0.7628853 | 0.8174577
96.14004 | 16.14376 | 0.9080818 | 0.9730407 | 121.9852 | 13.55753 | 0.7626071 | 0.8171596
96.13019 | 16.14397 | 0.9080936 | 0.9730534 | 121.9938 | 13.55269 | 0.7623347 | 0.8168677
96.12099 | 16.14407 | 0.9080996 | 0.9730597 | 122.003 | 13.54795 | 0.7620683 | 0.8165822
96.111 | 16.14386 | 0.9080877 | 0.973047 | 122.0103 | 13.54237 | 0.7617545 | 0.816246
96.09796 | 16.14434 | 0.9081144 | 0.9730756 | 122.0198 | 13.53811 | 0.7615147 | 0.8159891
96.08309 | 16.14486 | 0.908144 | 0.9731073 | 122.0269 | 13.53295 | 0.7612246 | 0.8156782
96.07451 | 16.14518 | 0.9081617 | 0.9731263 | 122.034 | 13.52774 | 0.7609315 | 0.8153642
96.06548 | 16.14544 | 0.9081765 | 0.9731422 | 122.0425 | 13.5229 | 0.7606592 | 0.8150723
96.05674 | 16.14565 | 0.9081884 | 0.9731549 | 122.0552 | 13.51479 | 0.7602033 | 0.8145838
96.0479 | 16.14607 | 0.908212 | 0.9731803 | 122.0662 | 13.50658 | 0.7597415 | 0.814089
96.03799 | 16.14649 | 0.9082357 | 0.9732056 | 122.0744 | 13.50143 | 0.7594514 | 0.8137781
96.02875 | 16.1467 | 0.9082476 | 0.9732183 | 122.0831 | 13.49585 | 0.7591376 | 0.8134419
96.02069 | 16.14639 | 0.9082298 | 0.9731993 | 122.0902 | 13.49132 | 0.758883 | 0.8131691
96.0116 | 16.14655 | 0.9082387 | 0.9732088 | 122.0987 | 13.48648 | 0.7586107 | 0.8128773
96.00181 | 16.1466 | 0.9082416 | 0.973212 | 122.1069 | 13.48116 | 0.7583117 | 0.8125569
95.9942 | 16.14702 | 0.9082653 | 0.9732374 | 122.1143 | 13.47627 | 0.7580364 | 0.8122619
95.98441 | 16.14755 | 0.9082949 | 0.9732691 | 122.1243 | 13.47174 | 0.7577818 | 0.8119891
95.97182 | 16.14813 | 0.9083275 | 0.973304 | 122.1327 | 13.46627 | 0.7574739 | 0.8116592
95.95887 | 16.14807 | 0.9083245 | 0.9733008 | 122.1412 | 13.46111 | 0.7571838 | 0.8113483
95.95086 | 16.14844 | 0.9083453 | 0.973323 | 122.1501 | 13.45606 | 0.7568996 | 0.8110438
95.94122 | 16.14876 | 0.908363 | 0.973342 | 122.1585 | 13.45054 | 0.7565888 | 0.8107108
95.93293 | 16.14939 | 0.9083985 | 0.9733801 | 122.1725 | 13.44248 | 0.7561359 | 0.8102254
95.92437 | 16.14965 | 0.9084133 | 0.973396 | 122.1868 | 13.4348 | 0.7557037 | 0.8097623
95.91668 | 16.15007 | 0.908437 | 0.9734213 | 122.1963 | 13.42964 | 0.7554135 | 0.8094515
95.90792 | 16.15007 | 0.908437 | 0.9734213 | 122.2037 | 13.42427 | 0.7551116 | 0.8091279
95.89894 | 16.1506 | 0.9084666 | 0.9734531 | 122.2133 | 13.4188 | 0.7548037 | 0.808798
95.88991 | 16.15097 | 0.9084874 | 0.9734753 | 122.2233 | 13.41338 | 0.7544988 | 0.8084713
95.88212 | 16.15149 | 0.908517 | 0.973507 | 122.2313 | 13.40806 | 0.7541998 | 0.8081509
95.87445 | 16.15207 | 0.9085495 | 0.9735419 | 122.2412 | 13.40317 | 0.7539245 | 0.8078559
95.86669 | 16.1517 | 0.9085288 | 0.9735197 | 122.2486 | 13.39743 | 0.7536019 | 0.8075102
95.85358 | 16.15181 | 0.9085347 | 0.973526 | 122.2569 | 13.39207 | 0.7532999 | 0.8071866
95.84156 | 16.15218 | 0.9085554 | 0.9735482 | 122.266 | 13.38701 | 0.7530157 | 0.8068821
95.83295 | 16.15239 | 0.9085673 | 0.9735609 | 122.2741 | 13.38186 | 0.7527256 | 0.8065712
95.82453 | 16.15302 | 0.9086028 | 0.973599 | 122.2817 | 13.3768 | 0.7524414 | 0.8062667
95.81593 | 16.15313 | 0.9086087 | 0.9736053 | 122.2946 | 13.36901 | 0.7520033 | 0.8057972
95.80945 | 16.15302 | 0.9086028 | 0.973599 | 122.308 | 13.36123 | 0.7515652 | 0.8053278
95.80095 | 16.15355 | 0.9086324 | 0.9736307 | 122.3159 | 13.35628 | 0.7512869 | 0.8050296
95.79314 | 16.1537 | 0.9086413 | 0.9736402 | 122.3246 | 13.35023 | 0.7509465 | 0.8046648
95.78516 | 16.15428 | 0.9086739 | 0.9736751 | 122.3329 | 13.34486 | 0.7506445 | 0.8043413
95.77611 | 16.1547 | 0.9086975 | 0.9737005 | 122.3409 | 13.33923 | 0.7503278 | 0.8040019
95.76782 | 16.15513 | 0.9087212 | 0.9737259 | 122.3507 | 13.33375 | 0.7500199 | 0.803672
95.75936 | 16.15528 | 0.9087301 | 0.9737354 | 122.358 | 13.32881 | 0.7497416 | 0.8033738
95.75249 | 16.15576 | 0.9087567 | 0.9737639 | 122.3656 | 13.32354 | 0.7494456 | 0.8030566
95.74403 | 16.15639 | 0.9087923 | 0.973802 | 122.3742 | 13.31823 | 0.7491466 | 0.8027362
95.73256 | 16.1567 | 0.90881 | 0.973821 | 122.3824 | 13.31281 | 0.7488417 | 0.8024095
95.72094 | 16.15734 | 0.9088455 | 0.9738591 | 122.3912 | 13.30786 | 0.7485634 | 0.8021113
95.71352 | 16.15718 | 0.9088367 | 0.9738496 | 122.3986 | 13.30218 | 0.7482437 | 0.8017687
95.70444 | 16.15734 | 0.9088455 | 0.9738591 | 122.406 | 13.29655 | 0.747927 | 0.8014293
95.69714 | 16.15744 | 0.9088515 | 0.9738654 | 122.418 | 13.28849 | 0.747474 | 0.800944
95.68892 | 16.15713 | 0.9088337 | 0.9738464 | 122.4305 | 13.28044 | 0.7470211 | 0.8004587
95.68207 | 16.15734 | 0.9088455 | 0.9738591 | 122.4388 | 13.2755 | 0.7467429 | 0.8001605
95.67338 | 16.15744 | 0.9088515 | 0.9738654 | 122.4475 | 13.27039 | 0.7464557 | 0.7998528
95.66692 | 16.15765 | 0.9088633 | 0.9738781 | 122.4546 | 13.2645 | 0.7461241 | 0.7994975
95.65821 | 16.15776 | 0.9088692 | 0.9738845 | 122.4618 | 13.2596 | 0.7458488 | 0.7992025
95.65004 | 16.15844 | 0.9089077 | 0.9739257 | 122.4696 | 13.25418 | 0.7455439 | 0.7988758
95.64266 | 16.15839 | 0.9089048 | 0.9739225 | 122.4775 | 13.24855 | 0.7452272 | 0.7985364
95.63511 | 16.15891 | 0.9089344 | 0.9739543 | 122.4859 | 13.24281 | 0.7449045 | 0.7981907
95.62294 | 16.15897 | 0.9089373 | 0.9739574 | 122.4932 | 13.23729 | 0.7445937 | 0.7978576
95.61218 | 16.15897 | 0.9089373 | 0.9739574 | 122.5008 | 13.23176 | 0.7442828 | 0.7975245
95.60462 | 16.15891 | 0.9089344 | 0.9739543 | 122.5092 | 13.22639 | 0.7439809 | 0.797201
95.59681 | 16.15944 | 0.908964 | 0.973986 | 122.5177 | 13.2216 | 0.7437115 | 0.7969123
95.58922 | 16.15923 | 0.9089521 | 0.9739733 | 122.5294 | 13.21361 | 0.7432615 | 0.7964302
95.58255 | 16.1597 | 0.9089788 | 0.9740018 | 122.542 | 13.20545 | 0.7428027 | 0.7959385
95.57543 | 16.16007 | 0.9089995 | 0.974024 | 122.5497 | 13.19966 | 0.7424771 | 0.7955896
95.56774 | 16.15991 | 0.9089906 | 0.9740145 | 122.5585 | 13.19387 | 0.7421514 | 0.7952406
95.56024 | 16.15997 | 0.9089936 | 0.9740177 | 122.5666 | 13.18861 | 0.7418554 | 0.7949234
95.5533 | 16.16044 | 0.9090202 | 0.9740462 | 122.5737 | 13.18261 | 0.7415179 | 0.7945618
95.54631 | 16.16039 | 0.9090172 | 0.9740431 | 122.5814 | 13.17682 | 0.7411923 | 0.7942129
95.5403 | 16.16055 | 0.9090261 | 0.9740526 | 122.5896 | 13.17108 | 0.7408696 | 0.7938671
95.53308 | 16.16155 | 0.9090824 | 0.9741129 | 122.5974 | 13.1654 | 0.7405499 | 0.7935246
95.52234 | 16.16165 | 0.9090883 | 0.9741192 | 122.606 | 13.16029 | 0.7402628 | 0.7932169
95.51159 | 16.16181 | 0.9090972 | 0.9741287 | 122.6128 | 13.15503 | 0.7399667 | 0.7928997
95.50497 | 16.16207 | 0.909112 | 0.9741446 | 122.6205 | 13.14935 | 0.739647 | 0.7925571
95.4982 | 16.16197 | 0.9091061 | 0.9741382 | 122.6285 | 13.14356 | 0.7393214 | 0.7922082
95.49026 | 16.16207 | 0.909112 | 0.9741446 | 122.6393 | 13.13535 | 0.7388596 | 0.7917133
95.48341 | 16.16218 | 0.9091179 | 0.9741509 | 122.6515 | 13.12714 | 0.7383978 | 0.7912185
95.47541 | 16.16207 | 0.909112 | 0.9741446 | 122.659 | 13.1214 | 0.7380751 | 0.7908727
95.46912 | 16.16239 | 0.9091297 | 0.9741636 | 122.6674 | 13.11609 | 0.7377761 | 0.7905524
95.46176 | 16.16291 | 0.9091593 | 0.9741953 | 122.6757 | 13.1103 | 0.7374505 | 0.7902034
95.45372 | 16.16286 | 0.9091564 | 0.9741922 | 122.6835 | 13.10482 | 0.7371426 | 0.7898735
95.44641 | 16.16365 | 0.9092008 | 0.9742397 | 122.6921 | 13.09914 | 0.7368229 | 0.7895309
95.43887 | 16.16397 | 0.9092185 | 0.9742588 | 122.6998 | 13.09325 | 0.7364914 | 0.7891757
95.43172 | 16.1637 | 0.9092037 | 0.9742429 | 122.7078 | 13.08777 | 0.7361835 | 0.7888458
95.42322 | 16.16386 | 0.9092126 | 0.9742524 | 122.7159 | 13.08246 | 0.7358845 | 0.7885254
95.41184 | 16.16381 | 0.9092097 | 0.9742493 | 122.7239 | 13.07656 | 0.7355529 | 0.7881701
95.40082 | 16.16407 | 0.9092245 | 0.9742651 | 122.7314 | 13.07077 | 0.7352273 | 0.7878212
95.39257 | 16.1646 | 0.9092541 | 0.9742968 | 122.7393 | 13.06493 | 0.7348987 | 0.7874691
95.38512 | 16.1647 | 0.90926 | 0.9743032 | 122.7471 | 13.05883 | 0.7345553 | 0.7871012
95.37809 | 16.16486 | 0.9092689 | 0.9743127 | 122.7583 | 13.05093 | 0.7341113 | 0.7866253
95.36986 | 16.16502 | 0.9092778 | 0.9743222 | 122.7709 | 13.04235 | 0.7336288 | 0.7861083
95.36231 | 16.16502 | 0.9092778 | 0.9743222 | 122.7778 | 13.03651 | 0.7333002 | 0.7857562
95.35531 | 16.16486 | 0.9092689 | 0.9743127 | 122.7863 | 13.03046 | 0.7329597 | 0.7853914
95.34789 | 16.16528 | 0.9092926 | 0.9743381 | 122.7952 | 13.02462 | 0.7326311 | 0.7850393
95.33992 | 16.16544 | 0.9093014 | 0.9743476 | 122.8032 | 13.01899 | 0.7323144 | 0.7846999
95.33375 | 16.16512 | 0.9092837 | 0.9743286 | 122.8116 | 13.01341 | 0.7320006 | 0.7843637
95.32657 | 16.16597 | 0.909331 | 0.9743793 | 122.8204 | 13.00709 | 0.7316454 | 0.783983
95.31863 | 16.16618 | 0.9093429 | 0.974392 | 122.8292 | 13.00115 | 0.7313108 | 0.7836246
95.3066 | 16.16639 | 0.9093547 | 0.9744047 | 122.8372 | 12.99499 | 0.7309645 | 0.7832535
95.2953 | 16.16649 | 0.9093606 | 0.974411 | 122.8459 | 12.98889 | 0.7306211 | 0.7828855
95.28684 | 16.1667 | 0.9093725 | 0.9744237 | 122.8547 | 12.98273 | 0.7302747 | 0.7825144
95.27982 | 16.16681 | 0.9093784 | 0.9744301 | 122.863 | 12.97689 | 0.7299461 | 0.7821623
95.27195 | 16.16744 | 0.9094139 | 0.9744681 | 122.8766 | 12.96799 | 0.7294459 | 0.7816262
95.26436 | 16.16734 | 0.909408 | 0.9744618 | 122.889 | 12.95936 | 0.7289604 | 0.781106
95.25722 | 16.16765 | 0.9094258 | 0.9744808 | 122.8993 | 12.95331 | 0.7286199 | 0.7807412
95.24946 | 16.16791 | 0.9094406 | 0.9744967 | 122.9072 | 12.94773 | 0.7283061 | 0.7804049
95.24087 | 16.16791 | 0.9094406 | 0.9744967 | 122.916 | 12.94152 | 0.7279568 | 0.7800306
95.23436 | 16.16802 | 0.9094465 | 0.974503 | 122.9245 | 12.93557 | 0.7276223 | 0.7796722
95.22556 | 16.1686 | 0.9094791 | 0.9745379 | 122.933 | 12.92915 | 0.7272612 | 0.7792852
95.21838 | 16.1686 | 0.9094791 | 0.9745379 | 122.943 | 12.92326 | 0.7269296 | 0.7789299
95.21074 | 16.16876 | 0.9094879 | 0.9745474 | 122.9508 | 12.91757 | 0.7266099 | 0.7785874
95.19813 | 16.16907 | 0.9095057 | 0.9745665 | 122.959 | 12.91115 | 0.7262487 | 0.7782004
95.18696 | 16.16976 | 0.9095442 | 0.9746077 | 122.9684 | 12.90547 | 0.725929 | 0.7778578
95.17824 | 16.17028 | 0.9095738 | 0.9746394 | 122.9769 | 12.89894 | 0.725562 | 0.7774644
95.16997 | 16.17028 | 0.9095738 | 0.9746394 | 122.9856 | 12.89263 | 0.7252067 | 0.7770838
95.16151 | 16.17033 | 0.9095767 | 0.9746426 | 122.9972 | 12.88368 | 0.7247035 | 0.7765446
95.15392 | 16.17049 | 0.9095856 | 0.9746521 | 123.0103 | 12.87463 | 0.7241943 | 0.775999
95.14551 | 16.17081 | 0.9096034 | 0.9746711 | 123.0184 | 12.86916 | 0.7238864 | 0.7756691
95.13594 | 16.17112 | 0.9096211 | 0.9746902 | 123.0271 | 12.86289 | 0.7235342 | 0.7752916
95.12879 | 16.17123 | 0.9096271 | 0.9746965 | 123.0355 | 12.85653 | 0.723176 | 0.7749078
95.12004 | 16.17133 | 0.909633 | 0.9747029 | 123.0441 | 12.85074 | 0.7228503 | 0.7745588
95.11172 | 16.17123 | 0.9096271 | 0.9746965 | 123.0533 | 12.84432 | 0.7224892 | 0.7741719
95.10278 | 16.17144 | 0.9096389 | 0.9747092 | 123.0609 | 12.838 | 0.7221339 | 0.7737912
95.09484 | 16.1717 | 0.9096537 | 0.9747251 | 123.0694 | 12.832 | 0.7217965 | 0.7734296
95.08192 | 16.17218 | 0.9096804 | 0.9747536 | 123.0766 | 12.82574 | 0.7214442 | 0.7730521
95.06908 | 16.17297 | 0.9097248 | 0.9748012 | 123.0856 | 12.81932 | 0.721083 | 0.7726651
95.06009 | 16.17318 | 0.9097366 | 0.9748139 | 123.0936 | 12.81311 | 0.7207337 | 0.7722908
95.0525 | 16.17344 | 0.9097514 | 0.9748297 | 123.1002 | 12.807 | 0.7203903 | 0.7719229
95.04413 | 16.17344 | 0.9097514 | 0.9748297 | 123.1135 | 12.798 | 0.7198841 | 0.7713804
95.03461 | 16.17339 | 0.9097484 | 0.9748266 | 123.1254 | 12.78864 | 0.7193572 | 0.7708158
95.02613 | 16.17381 | 0.9097721 | 0.9748519 | 123.1339 | 12.78258 | 0.7190167 | 0.770451
95.017 | 16.17397 | 0.909781 | 0.9748615 | 123.1424 | 12.77627 | 0.7186615 | 0.7700704
95.00874 | 16.17365 | 0.9097632 | 0.9748424 | 123.151 | 12.77022 | 0.7183211 | 0.7697056
94.99954 | 16.17376 | 0.9097692 | 0.9748488 | 123.16 | 12.76401 | 0.7179718 | 0.7693313
94.99 | 16.17407 | 0.9097869 | 0.9748678 | 123.1692 | 12.7578 | 0.7176224 | 0.768957
94.98195 | 16.1746 | 0.9098165 | 0.9748995 | 123.1782 | 12.7518 | 0.717285 | 0.7685954
94.97201 | 16.17449 | 0.9098106 | 0.9748932 | 123.1879 | 12.74601 | 0.7169593 | 0.7682465
94.96301 | 16.17528 | 0.909855 | 0.9749408 | 123.1971 | 12.73932 | 0.7165834 | 0.7678436
94.94996 | 16.17507 | 0.9098432 | 0.9749281 | 123.2049 | 12.73322 | 0.71624 | 0.7674756
94.93834 | 16.17533 | 0.909858 | 0.9749439 | 123.2131 | 12.72669 | 0.7158729 | 0.7670823
94.92844 | 16.1756 | 0.9098728 | 0.9749598 | 123.2226 | 12.72012 | 0.7155029 | 0.7666858
94.91944 | 16.17586 | 0.9098876 | 0.9749757 | 123.2317 | 12.71333 | 0.715121 | 0.7662766
94.91188 | 16.17633 | 0.9099142 | 0.9750042 | 123.2434 | 12.70427 | 0.7146118 | 0.765731
94.90301 | 16.1767 | 0.9099349 | 0.9750264 | 123.2553 | 12.69543 | 0.7141145 | 0.7651981
94.8936 | 16.17628 | 0.9099113 | 0.975001 | 123.2627 | 12.68959 | 0.7137859 | 0.764846
94.88559 | 16.17628 | 0.9099113 | 0.975001 | 123.2718 | 12.68296 | 0.7134129 | 0.7644463
94.87548 | 16.17639 | 0.9099172 | 0.9750074 | 123.2793 | 12.67707 | 0.7130814 | 0.7640911
94.86661 | 16.17649 | 0.9099231 | 0.9750137 | 123.2874 | 12.6707 | 0.7127232 | 0.7637072
94.85775 | 16.17691 | 0.9099468 | 0.9750391 | 123.2944 | 12.66422 | 0.712359 | 0.7633171
94.84939 | 16.17707 | 0.9099557 | 0.9750486 | 123.303 | 12.65775 | 0.7119949 | 0.7629269
94.84049 | 16.17691 | 0.9099468 | 0.9750391 | 123.3113 | 12.65138 | 0.7116367 | 0.7625431
94.82769 | 16.17754 | 0.9099823 | 0.9750772 | 123.3191 | 12.64417 | 0.7112312 | 0.7621085
94.81422 | 16.17828 | 0.9100237 | 0.9751216 | 123.3258 | 12.63781 | 0.710873 | 0.7617247
94.805 | 16.1786 | 0.9100415 | 0.9751406 | 123.3346 | 12.63175 | 0.7105325 | 0.7613599
94.79634 | 16.17854 | 0.9100385 | 0.9751374 | 123.342 | 12.62528 | 0.7101684 | 0.7609698
94.78742 | 16.17849 | 0.9100356 | 0.9751343 | 123.3545 | 12.61597 | 0.7096445 | 0.7604083
94.77797 | 16.17839 | 0.9100297 | 0.9751279 | 123.3662 | 12.60618 | 0.7090938 | 0.7598183
94.76882 | 16.17902 | 0.9100652 | 0.975166 | 123.3746 | 12.59981 | 0.7087356 | 0.7594345
94.7603 | 16.17918 | 0.9100741 | 0.9751755 | 123.382 | 12.59397 | 0.7084071 | 0.7590824
94.75118 | 16.17954 | 0.9100948 | 0.9751977 | 123.3895 | 12.58728 | 0.7080311 | 0.7586795
94.74218 | 16.17965 | 0.9101007 | 0.975204 | 123.3978 | 12.58113 | 0.7076847 | 0.7583084
94.73337 | 16.17954 | 0.9100948 | 0.9751977 | 123.4052 | 12.57528 | 0.7073561 | 0.7579563
94.72436 | 16.17954 | 0.9100948 | 0.9751977 | 123.4128 | 12.56855 | 0.7069772 | 0.7575503
94.7166 | 16.18002 | 0.9101214 | 0.9752262 | 123.421 | 12.56202 | 0.7066102 | 0.757157
94.70195 | 16.18018 | 0.9101303 | 0.9752358 | 123.428 | 12.55576 | 0.7062579 | 0.7567795
94.68866 | 16.18102 | 0.9101777 | 0.9752865 | 123.4363 | 12.54965 | 0.7059145 | 0.7564115
94.68032 | 16.18102 | 0.9101777 | 0.9752865 | 123.4444 | 12.54308 | 0.7055444 | 0.756015
94.67145 | 16.18086 | 0.9101688 | 0.975277 | 123.453 | 12.53687 | 0.7051951 | 0.7556407
94.66314 | 16.18091 | 0.9101718 | 0.9752802 | 123.4649 | 12.52655 | 0.7046149 | 0.755019
94.65335 | 16.18176 | 0.9102191 | 0.9753309 | 123.4778 | 12.51697 | 0.7040761 | 0.7544417
94.64653 | 16.18165 | 0.9102132 | 0.9753246 | 123.4863 | 12.51081 | 0.7037298 | 0.7540705
94.63709 | 16.18207 | 0.9102369 | 0.97535 | 123.4941 | 12.50445 | 0.7033716 | 0.7536867
94.6286 | 16.18254 | 0.9102635 | 0.9753785 | 123.5019 | 12.49803 | 0.7030104 | 0.7532997
94.61882 | 16.18244 | 0.9102576 | 0.9753722 | 123.5111 | 12.49134 | 0.7026345 | 0.7528969
94.61176 | 16.18239 | 0.9102546 | 0.975369 | 123.5195 | 12.48461 | 0.7022556 | 0.7524909
94.60255 | 16.18249 | 0.9102606 | 0.9753753 | 123.5282 | 12.47871 | 0.701924 | 0.7521356
94.5943 | 16.1826 | 0.9102665 | 0.9753817 | 123.5374 | 12.47234 | 0.7015658 | 0.7517518
94.58642 | 16.1827 | 0.9102724 | 0.975388 | 123.5466 | 12.46582 | 0.7011987 | 0.7513584
94.57384 | 16.18286 | 0.9102813 | 0.9753975 | 123.5548 | 12.45908 | 0.7008198 | 0.7509524
94.5607 | 16.18312 | 0.9102961 | 0.9754134 | 123.5642 | 12.4524 | 0.7004439 | 0.7505496
94.55258 | 16.18402 | 0.9103464 | 0.9754673 | 123.5725 | 12.44556 | 0.700059 | 0.7501372
94.54522 | 16.18439 | 0.9103671 | 0.9754895 | 123.5813 | 12.43893 | 0.699686 | 0.7497375
94.53718 | 16.18502 | 0.9104027 | 0.9755276 | 123.5952 | 12.42935 | 0.6991473 | 0.7491602
94.52862 | 16.18544 | 0.9104263 | 0.975553 | 123.6081 | 12.41961 | 0.6985996 | 0.7485734
94.52201 | 16.18591 | 0.910453 | 0.9755815 | 123.6165 | 12.41345 | 0.6982532 | 0.7482022
94.51409 | 16.18597 | 0.9104559 | 0.9755847 | 123.6252 | 12.40698 | 0.6978891 | 0.7478121
94.50543 | 16.18686 | 0.9105063 | 0.9756386 | 123.6338 | 12.40035 | 0.6975161 | 0.7474124
94.49692 | 16.18723 | 0.910527 | 0.9756608 | 123.6421 | 12.39414 | 0.6971668 | 0.7470381
94.48941 | 16.18723 | 0.910527 | 0.9756608 | 123.6506 | 12.3873 | 0.696782 | 0.7466257
94.48114 | 16.18697 | 0.9105122 | 0.975645 | 123.6586 | 12.38077 | 0.6964149 | 0.7462324
94.47343 | 16.18702 | 0.9105152 | 0.9756481 | 123.6667 | 12.37393 | 0.6960301 | 0.74582
94.46171 | 16.18749 | 0.9105418 | 0.9756767 | 123.6752 | 12.36725 | 0.6956541 | 0.7454172
94.45047 | 16.18749 | 0.9105418 | 0.9756767 | 123.6834 | 12.36051 | 0.6952752 | 0.7450111
94.44251 | 16.18765 | 0.9105507 | 0.9756862 | 123.6908 | 12.35377 | 0.6948963 | 0.7446051
94.43569 | 16.1877 | 0.9105536 | 0.9756894 | 123.6998 | 12.34704 | 0.6945174 | 0.7441991
94.42848 | 16.18802 | 0.9105714 | 0.9757084 | 123.7122 | 12.3373 | 0.6939697 | 0.7436123
94.42118 | 16.18865 | 0.9106069 | 0.9757465 | 123.7242 | 12.32693 | 0.6933865 | 0.7429874
94.41382 | 16.18886 | 0.9106188 | 0.9757592 | 123.7325 | 12.32046 | 0.6930224 | 0.7425972
94.40741 | 16.18923 | 0.9106395 | 0.9757814 | 123.741 | 12.31383 | 0.6926494 | 0.7421975
94.40038 | 16.18912 | 0.9106336 | 0.975775 | 123.7495 | 12.30757 | 0.6922971 | 0.7418201
94.3927 | 16.18865 | 0.9106069 | 0.9757465 | 123.7574 | 12.30041 | 0.6918945 | 0.7413887
94.38618 | 16.18844 | 0.9105951 | 0.9757338 | 123.7656 | 12.29394 | 0.6915304 | 0.7409985
94.37841 | 16.18833 | 0.9105892 | 0.9757274 | 123.7732 | 12.28773 | 0.6911811 | 0.7406242
94.37069 | 16.18865 | 0.9106069 | 0.9757465 | 123.7814 | 12.28088 | 0.6907963 | 0.7402118
94.35981 | 16.18918 | 0.9106365 | 0.9757782 | 123.7898 | 12.27457 | 0.690441 | 0.7398312
94.34816 | 16.18912 | 0.9106336 | 0.975775 | 123.7972 | 12.26783 | 0.6900621 | 0.7394252
94.341 | 16.18954 | 0.9106572 | 0.9758004 | 123.805 | 12.26099 | 0.6896773 | 0.7390128
94.33296 | 16.18965 | 0.9106632 | 0.9758067 | 123.8132 | 12.25383 | 0.6892747 | 0.7385814
94.32519 | 16.19023 | 0.9106957 | 0.9758416 | 123.8244 | 12.24394 | 0.6887181 | 0.737985
94.3172 | 16.19039 | 0.9107046 | 0.9758511 | 123.835 | 12.23405 | 0.6881616 | 0.7373887
94.31022 | 16.19065 | 0.9107194 | 0.975867 | 123.8443 | 12.22736 | 0.6877857 | 0.7369858
94.30178 | 16.19075 | 0.9107253 | 0.9758733 | 123.852 | 12.22036 | 0.6873919 | 0.736564
94.29298 | 16.19065 | 0.9107194 | 0.975867 | 123.8601 | 12.21373 | 0.6870189 | 0.7361643
94.28482 | 16.19118 | 0.910749 | 0.9758987 | 123.8673 | 12.207 | 0.68664 | 0.7357583
94.27738 | 16.19144 | 0.9107638 | 0.9759146 | 123.8762 | 12.19979 | 0.6862345 | 0.7353237
94.26906 | 16.19207 | 0.9107993 | 0.9759526 | 123.8844 | 12.193 | 0.6858526 | 0.7349145
94.26109 | 16.1926 | 0.9108289 | 0.9759844 | 123.892 | 12.18652 | 0.6854885 | 0.7345243
94.25461 | 16.1926 | 0.9108289 | 0.9759844 | 123.9006 | 12.17994 | 0.6851184 | 0.7341278
94.24238 | 16.19218 | 0.9108053 | 0.975959 | 123.9093 | 12.17363 | 0.6847632 | 0.7337472
94.23205 | 16.19218 | 0.9108053 | 0.975959 | 123.9191 | 12.1671 | 0.6843961 | 0.7333538
94.22362 | 16.19249 | 0.910823 | 0.975978 | 123.9272 | 12.16053 | 0.6840261 | 0.7329573
94.21681 | 16.19286 | 0.9108437 | 0.9760002 | 123.9363 | 12.15405 | 0.683662 | 0.7325672
94.20941 | 16.19302 | 0.9108526 | 0.9760097 | 123.9508 | 12.14363 | 0.6830758 | 0.7319391
94.20134 | 16.19312 | 0.9108585 | 0.9760161 | 123.9648 | 12.13321 | 0.6824897 | 0.731311
94.19295 | 16.19312 | 0.9108585 | 0.9760161 | 123.9748 | 12.12616 | 0.682093 | 0.730886
94.18605 | 16.19381 | 0.910897 | 0.9760573 | 123.9834 | 12.11911 | 0.6816963 | 0.7304609
94.17782 | 16.19418 | 0.9109178 | 0.9760795 | 123.9932 | 12.11211 | 0.6813026 | 0.730039
94.17109 | 16.19454 | 0.9109385 | 0.9761017 | 124.0012 | 12.10516 | 0.6809118 | 0.7296203
94.16197 | 16.1946 | 0.9109414 | 0.9761049 | 124.0093 | 12.09858 | 0.6805418 | 0.7292238
94.1538 | 16.19449 | 0.9109355 | 0.9760986 | 124.0168 | 12.09174 | 0.680157 | 0.7288115
94.14631 | 16.19439 | 0.9109296 | 0.9760922 | 124.0248 | 12.08543 | 0.6798017 | 0.7284308
94.13431 | 16.19481 | 0.9109533 | 0.9761176 | 124.033 | 12.079 | 0.6794406 | 0.7280438
94.12259 | 16.19539 | 0.9109858 | 0.9761525 | 124.0409 | 12.07227 | 0.6790617 | 0.7276378
94.11418 | 16.19549 | 0.9109918 | 0.9761588 | 124.0473 | 12.06543 | 0.6786768 | 0.7272254
94.10666 | 16.19528 | 0.9109799 | 0.9761461 | 124.0544 | 12.0588 | 0.6783038 | 0.7268258
94.09894 | 16.19523 | 0.910977 | 0.976143 | 124.0666 | 12.04859 | 0.6777295 | 0.7262104
94.09015 | 16.19544 | 0.9109888 | 0.9761557 | 124.079 | 12.03832 | 0.6771523 | 0.7255918
94.08394 | 16.19596 | 0.9110184 | 0.9761874 | 124.0864 | 12.03111 | 0.6767467 | 0.7251573
94.07622 | 16.19623 | 0.9110332 | 0.9762032 | 124.0943 | 12.02469 | 0.6763856 | 0.7247703
94.0675 | 16.19639 | 0.9110421 | 0.9762128 | 124.1024 | 12.01817 | 0.6760185 | 0.7243769
94.05906 | 16.19633 | 0.9110391 | 0.9762096 | 124.1108 | 12.01148 | 0.6756425 | 0.7239741
94.05186 | 16.19628 | 0.9110362 | 0.9762064 | 124.1186 | 12.00475 | 0.6752636 | 0.7235681
94.04407 | 16.19654 | 0.911051 | 0.9762223 | 124.1261 | 11.99806 | 0.6748877 | 0.7231652
94.03608 | 16.19754 | 0.9111072 | 0.9762825 | 124.1344 | 11.99096 | 0.674488 | 0.722737
94.02384 | 16.19733 | 0.9110954 | 0.9762699 | 124.1423 | 11.98438 | 0.674118 | 0.7223405
94.01159 | 16.19739 | 0.9110983 | 0.976273 | 124.1504 | 11.97775 | 0.673745 | 0.7219408
94.00371 | 16.19696 | 0.9110746 | 0.9762476 | 124.1577 | 11.97101 | 0.6733661 | 0.7215348
93.99605 | 16.19702 | 0.9110776 | 0.9762508 | 124.1658 | 11.9647 | 0.6730108 | 0.7211541
93.98741 | 16.19749 | 0.9111043 | 0.9762794 | 124.1777 | 11.95449 | 0.6724365 | 0.7205387
93.97889 | 16.19775 | 0.9111191 | 0.9762952 | 124.1894 | 11.94359 | 0.6718237 | 0.7198821
93.97047 | 16.19765 | 0.9111131 | 0.9762889 | 124.1976 | 11.93717 | 0.6714626 | 0.7194951
93.96181 | 16.19786 | 0.911125 | 0.9763016 | 124.2058 | 11.92991 | 0.6710541 | 0.7190574
93.95441 | 16.19781 | 0.911122 | 0.9762984 | 124.2146 | 11.92323 | 0.6706781 | 0.7186545
93.94594 | 16.19796 | 0.9111309 | 0.9763079 | 124.2231 | 11.91649 | 0.6702992 | 0.7182485
93.93694 | 16.19839 | 0.9111546 | 0.9763333 | 124.2314 | 11.90933 | 0.6698966 | 0.7178171
93.92899 | 16.1986 | 0.9111664 | 0.976346 | 124.239 | 11.90207 | 0.6694881 | 0.7173794
93.91969 | 16.19891 | 0.9111842 | 0.976365 | 124.247 | 11.89533 | 0.6691092 | 0.7169734
93.90781 | 16.19939 | 0.9112108 | 0.9763936 | 124.2558 | 11.88881 | 0.6687421 | 0.71658
93.8947 | 16.19965 | 0.9112256 | 0.9764094 | 124.2632 | 11.88202 | 0.6683602 | 0.7161708
93.88569 | 16.20033 | 0.9112641 | 0.9764507 | 124.272 | 11.87586 | 0.6680139 | 0.7157997
93.87702 | 16.20007 | 0.9112493 | 0.9764348 | 124.2794 | 11.86844 | 0.6675965 | 0.7153524
93.86851 | 16.19986 | 0.9112375 | 0.9764221 | 124.2914 | 11.85802 | 0.6670103 | 0.7147244
93.85881 | 16.20039 | 0.9112671 | 0.9764538 | 124.3035 | 11.84786 | 0.666439 | 0.7141122
93.85144 | 16.20012 | 0.9112523 | 0.976438 | 124.3118 | 11.84134 | 0.6660719 | 0.7137188
93.84205 | 16.20007 | 0.9112493 | 0.9764348 | 124.3202 | 11.8345 | 0.6656871 | 0.7133065
93.83319 | 16.20007 | 0.9112493 | 0.9764348 | 124.328 | 11.82734 | 0.6652845 | 0.7128751
93.82514 | 16.20081 | 0.9112908 | 0.9764792 | 124.3362 | 11.81981 | 0.6648611 | 0.7124215
93.81591 | 16.20081 | 0.9112908 | 0.9764792 | 124.3444 | 11.81297 | 0.6644763 | 0.7120091
93.80801 | 16.20117 | 0.9113115 | 0.9765014 | 124.3522 | 11.80571 | 0.6640678 | 0.7115713
93.8002 | 16.20154 | 0.9113322 | 0.9765236 | 124.3604 | 11.79897 | 0.6636889 | 0.7111653
93.79238 | 16.20196 | 0.9113559 | 0.976549 | 124.3683 | 11.79176 | 0.6632833 | 0.7107307
93.78111 | 16.20228 | 0.9113736 | 0.976568 | 124.3767 | 11.78461 | 0.6628807 | 0.7102993
93.77009 | 16.20207 | 0.9113618 | 0.9765553 | 124.3849 | 11.77766 | 0.6624899 | 0.7098806
93.7622 | 16.20217 | 0.9113677 | 0.9765617 | 124.3932 | 11.77066 | 0.6620962 | 0.7094588
93.75412 | 16.2026 | 0.9113914 | 0.9765871 | 124.4015 | 11.76434 | 0.661741 | 0.7090781
93.74776 | 16.20265 | 0.9113944 | 0.9765902 | 124.4141 | 11.75398 | 0.6611578 | 0.7084532
93.73966 | 16.20302 | 0.9114151 | 0.9766124 | 124.4265 | 11.74392 | 0.6605924 | 0.7078473
93.73214 | 16.20317 | 0.911424 | 0.976622 | 124.4346 | 11.73661 | 0.6601809 | 0.7074064
93.72415 | 16.20312 | 0.911421 | 0.9766188 | 124.4431 | 11.72929 | 0.6597694 | 0.7069655
93.71668 | 16.20317 | 0.911424 | 0.976622 | 124.4518 | 11.72245 | 0.6593846 | 0.7065531
93.70801 | 16.20391 | 0.9114654 | 0.9766664 | 124.4589 | 11.71514 | 0.6589731 | 0.7061122
93.70124 | 16.20375 | 0.9114565 | 0.9766568 | 124.4674 | 11.70808 | 0.6585764 | 0.7056872
93.69245 | 16.20417 | 0.9114802 | 0.9766822 | 124.4767 | 11.70124 | 0.6581916 | 0.7052748
93.68449 | 16.2046 | 0.9115039 | 0.9767076 | 124.4845 | 11.69398 | 0.6577831 | 0.7048371
93.67342 | 16.20502 | 0.9115276 | 0.976733 | 124.4919 | 11.68682 | 0.6573805 | 0.7044057
93.66009 | 16.20533 | 0.9115453 | 0.976752 | 124.4992 | 11.68061 | 0.6570312 | 0.7040314
93.65295 | 16.20565 | 0.9115631 | 0.976771 | 124.5073 | 11.67414 | 0.656667 | 0.7036412
93.64504 | 16.20544 | 0.9115513 | 0.9767583 | 124.5154 | 11.66698 | 0.6562644 | 0.7032098
93.63734 | 16.20623 | 0.9115957 | 0.9768059 | 124.5286 | 11.65619 | 0.6556576 | 0.7025595
93.62906 | 16.20596 | 0.9115809 | 0.9767901 | 124.5407 | 11.64525 | 0.6550418 | 0.7018997
93.62147 | 16.20565 | 0.9115631 | 0.976771 | 124.5494 | 11.63851 | 0.6546629 | 0.7014937
93.61418 | 16.20565 | 0.9115631 | 0.976771 | 124.5575 | 11.63167 | 0.6542781 | 0.7010814
93.60591 | 16.20628 | 0.9115986 | 0.9768091 | 124.5669 | 11.6242 | 0.6538577 | 0.7006309
93.59756 | 16.20681 | 0.9116282 | 0.9768408 | 124.5757 | 11.61735 | 0.6534729 | 0.7002186
93.58988 | 16.20712 | 0.911646 | 0.9768599 | 124.5839 | 11.61036 | 0.6530792 | 0.6997967
93.58155 | 16.20744 | 0.9116637 | 0.9768789 | 124.5934 | 11.60288 | 0.6526588 | 0.6993462
93.57403 | 16.20744 | 0.9116637 | 0.9768789 | 124.6023 | 11.59594 | 0.6522681 | 0.6989275
93.56251 | 16.20786 | 0.9116874 | 0.9769043 | 124.61 | 11.58873 | 0.6518625 | 0.698493
93.55032 | 16.20828 | 0.9117111 | 0.9769296 | 124.6183 | 11.58141 | 0.651451 | 0.698052
93.54306 | 16.20844 | 0.91172 | 0.9769392 | 124.6269 | 11.57431 | 0.6510514 | 0.6976238
93.53595 | 16.2086 | 0.9117289 | 0.9769487 | 124.635 | 11.56746 | 0.6506665 | 0.6972114
93.52862 | 16.20828 | 0.9117111 | 0.9769296 | 124.6478 | 11.55678 | 0.6500656 | 0.6965675
93.52072 | 16.20838 | 0.911717 | 0.976936 | 124.6608 | 11.54678 | 0.6495031 | 0.6959648
93.51295 | 16.20854 | 0.9117259 | 0.9769455 | 124.6678 | 11.53978 | 0.6491094 | 0.6955429
93.50497 | 16.20854 | 0.9117259 | 0.9769455 | 124.6764 | 11.53273 | 0.6487127 | 0.6951179
93.49666 | 16.20881 | 0.9117407 | 0.9769614 | 124.6848 | 11.52578 | 0.648322 | 0.6946992
93.48902 | 16.2086 | 0.9117289 | 0.9769487 | 124.6927 | 11.51884 | 0.6479312 | 0.6942805
93.48156 | 16.20902 | 0.9117526 | 0.976974 | 124.7002 | 11.51194 | 0.6475434 | 0.6938649
93.47259 | 16.20907 | 0.9117555 | 0.9769772 | 124.7093 | 11.50536 | 0.6471734 | 0.6934684
93.4657 | 16.20954 | 0.9117822 | 0.9770058 | 124.7175 | 11.49799 | 0.6467589 | 0.6930243
93.45778 | 16.21012 | 0.9118147 | 0.9770407 | 124.7251 | 11.4911 | 0.6463711 | 0.6926088
93.44684 | 16.21038 | 0.9118295 | 0.9770565 | 124.7322 | 11.48389 | 0.6459656 | 0.6921742
93.43299 | 16.21112 | 0.911871 | 0.9771009 | 124.7399 | 11.47684 | 0.6455689 | 0.6917492
93.42609 | 16.21107 | 0.911868 | 0.9770978 | 124.748 | 11.46989 | 0.6451781 | 0.6913305
93.4179 | 16.21102 | 0.911865 | 0.9770946 | 124.7557 | 11.46284 | 0.6447815 | 0.6909054
93.41022 | 16.21133 | 0.9118828 | 0.9771136 | 124.7672 | 11.45195 | 0.6441687 | 0.6902488
93.40199 | 16.21123 | 0.9118769 | 0.9771073 | 124.779 | 11.44121 | 0.6435648 | 0.6896017
93.39376 | 16.21154 | 0.9118947 | 0.9771263 | 124.7859 | 11.434 | 0.6431592 | 0.6891671
93.38641 | 16.21191 | 0.9119154 | 0.9771485 | 124.7947 | 11.42716 | 0.6427744 | 0.6887547
93.3772 | 16.21217 | 0.9119302 | 0.9771644 | 124.8032 | 11.42 | 0.6423718 | 0.6883233
93.36864 | 16.21217 | 0.9119302 | 0.9771644 | 124.811 | 11.41263 | 0.6419574 | 0.6878793
93.36053 | 16.21265 | 0.9119568 | 0.9771929 | 124.8191 | 11.405 | 0.6415281 | 0.6874193
93.35191 | 16.2127 | 0.9119598 | 0.9771961 | 124.8262 | 11.39774 | 0.6411196 | 0.6869816
93.3435 | 16.21291 | 0.9119716 | 0.9772088 | 124.8351 | 11.39106 | 0.6407436 | 0.6865787
93.32968 | 16.21291 | 0.9119716 | 0.9772088 | 124.8434 | 11.38369 | 0.6403292 | 0.6861346
93.31558 | 16.21275 | 0.9119627 | 0.9771993 | 124.8521 | 11.37653 | 0.6399266 | 0.6857032
93.30801 | 16.21349 | 0.9120042 | 0.9772437 | 124.8599 | 11.369 | 0.6395033 | 0.6852496
93.29809 | 16.21417 | 0.9120427 | 0.9772849 | 124.868 | 11.36158 | 0.6390859 | 0.6848024
93.28919 | 16.21433 | 0.9120515 | 0.9772944 | 124.8809 | 11.35064 | 0.6384701 | 0.6841426
93.28114 | 16.21475 | 0.9120752 | 0.9773198 | 124.8937 | 11.34006 | 0.6378751 | 0.683505
93.27222 | 16.21459 | 0.9120663 | 0.9773103 | 124.9024 | 11.33338 | 0.6374991 | 0.6831021
93.26336 | 16.2147 | 0.9120723 | 0.9773166 | 124.9103 | 11.32611 | 0.6370906 | 0.6826644
93.25464 | 16.21481 | 0.9120782 | 0.977323 | 124.9185 | 11.3189 | 0.6366851 | 0.6822298
93.24582 | 16.21486 | 0.9120811 | 0.9773261 | 124.9268 | 11.31159 | 0.6362736 | 0.6817889
93.23691 | 16.21496 | 0.9120871 | 0.9773325 | 124.9362 | 11.30417 | 0.6358562 | 0.6813417
93.22793 | 16.21502 | 0.91209 | 0.9773357 | 124.9444 | 11.2968 | 0.6354417 | 0.6808976
93.21914 | 16.21565 | 0.9121256 | 0.9773737 | 124.9526 | 11.28912 | 0.6350095 | 0.6804344
93.20637 | 16.21565 | 0.9121256 | 0.9773737 | 124.961 | 11.2817 | 0.6345921 | 0.6799872
93.19324 | 16.21607 | 0.9121492 | 0.9773991 | 124.9695 | 11.27449 | 0.6341866 | 0.6795526
93.18445 | 16.21649 | 0.9121729 | 0.9774245 | 124.9791 | 11.26717 | 0.6337751 | 0.6791117
93.17559 | 16.21659 | 0.9121788 | 0.9774308 | 124.9867 | 11.26033 | 0.6333903 | 0.6786993
93.16675 | 16.21696 | 0.9121996 | 0.977453 | 124.9994 | 11.2497 | 0.6327923 | 0.6780586
93.1582 | 16.21712 | 0.9122084 | 0.9774625 | 125.012 | 11.23865 | 0.6321706 | 0.6773924
93.15019 | 16.21707 | 0.9122055 | 0.9774594 | 125.0201 | 11.23065 | 0.6317207 | 0.6769103
93.14113 | 16.21691 | 0.9121966 | 0.9774499 | 125.0294 | 11.22317 | 0.6313003 | 0.6764599
93.13316 | 16.21728 | 0.9122173 | 0.9774721 | 125.0371 | 11.21633 | 0.6309155 | 0.6760475
93.12469 | 16.21717 | 0.9122114 | 0.9774657 | 125.0462 | 11.20917 | 0.6305129 | 0.6756161
93.11587 | 16.21744 | 0.9122262 | 0.9774816 | 125.0523 | 11.20165 | 0.6300895 | 0.6751625
93.10754 | 16.21796 | 0.9122558 | 0.9775133 | 125.0604 | 11.19402 | 0.6296603 | 0.6747025
93.09945 | 16.21817 | 0.9122676 | 0.977526 | 125.0688 | 11.1866 | 0.6292429 | 0.6742553
93.09055 | 16.2187 | 0.9122973 | 0.9775577 | 125.0762 | 11.17907 | 0.6288196 | 0.6738017
93.07782 | 16.21912 | 0.9123209 | 0.9775831 | 125.0846 | 11.17255 | 0.6284525 | 0.6734083
93.06618 | 16.21965 | 0.9123505 | 0.9776148 | 125.0923 | 11.16507 | 0.6280321 | 0.6729579
93.05731 | 16.21996 | 0.9123683 | 0.9776338 | 125.0999 | 11.15776 | 0.6276207 | 0.672517
93.04894 | 16.22002 | 0.9123713 | 0.977637 | 125.1082 | 11.15013 | 0.6271914 | 0.672057
93.04048 | 16.22044 | 0.9123949 | 0.9776624 | 125.1203 | 11.13918 | 0.6265757 | 0.6713973
93.03178 | 16.22107 | 0.9124305 | 0.9777005 | 125.1331 | 11.12765 | 0.6259274 | 0.6707026
93.02316 | 16.22112 | 0.9124334 | 0.9777036 | 125.1419 | 11.12076 | 0.6255396 | 0.670287
93.01389 | 16.22091 | 0.9124216 | 0.9776909 | 125.1501 | 11.11329 | 0.6251192 | 0.6698366
93.00519 | 16.22086 | 0.9124186 | 0.9776878 | 125.1589 | 11.10613 | 0.6247166 | 0.6694052
92.99738 | 16.2207 | 0.9124097 | 0.9776782 | 125.1668 | 11.09902 | 0.624317 | 0.668977
92.98828 | 16.22059 | 0.9124038 | 0.9776719 | 125.1756 | 11.0916 | 0.6238996 | 0.6685297
92.98042 | 16.22144 | 0.9124512 | 0.9777227 | 125.1836 | 11.08403 | 0.6234733 | 0.6680729
92.9712 | 16.22144 | 0.9124512 | 0.9777227 | 125.1907 | 11.07692 | 0.6230736 | 0.6676447
92.95795 | 16.22217 | 0.9124926 | 0.9777671 | 125.1986 | 11.06945 | 0.6226533 | 0.6671943
92.94569 | 16.22291 | 0.9125341 | 0.9778115 | 125.2069 | 11.0614 | 0.6222004 | 0.666709
92.9366 | 16.22344 | 0.9125637 | 0.9778432 | 125.2157 | 11.05371 | 0.6217682 | 0.6662458
92.92743 | 16.22333 | 0.9125578 | 0.9778368 | 125.2235 | 11.04577 | 0.6213211 | 0.6657669
92.91903 | 16.22365 | 0.9125755 | 0.9778559 | 125.2364 | 11.03519 | 0.6207261 | 0.6651293
92.91028 | 16.22338 | 0.9125607 | 0.97784 | 125.2488 | 11.02429 | 0.6201133 | 0.6644727
92.90101 | 16.22396 | 0.9125933 | 0.9778749 | 125.2569 | 11.01666 | 0.6196841 | 0.6640127
92.89268 | 16.22396 | 0.9125933 | 0.9778749 | 125.2655 | 11.00935 | 0.6192726 | 0.6635718
92.88551 | 16.22412 | 0.9126022 | 0.9778844 | 125.2741 | 11.00208 | 0.6188641 | 0.6631341
92.87644 | 16.22428 | 0.912611 | 0.9778939 | 125.2817 | 10.99487 | 0.6184585 | 0.6626995
92.86788 | 16.22486 | 0.9126436 | 0.9779288 | 125.291 | 10.98751 | 0.6180441 | 0.6622554
92.85962 | 16.22438 | 0.912617 | 0.9779003 | 125.2996 | 10.98019 | 0.6176326 | 0.6618145
92.85144 | 16.22428 | 0.912611 | 0.9778939 | 125.308 | 10.97282 | 0.6172182 | 0.6613704
92.8383 | 16.22428 | 0.912611 | 0.9778939 | 125.3158 | 10.9654 | 0.6168008 | 0.6609231
92.82609 | 16.22459 | 0.9126288 | 0.977913 | 125.3238 | 10.95846 | 0.61641 | 0.6605044
92.81799 | 16.2248 | 0.9126406 | 0.9779257 | 125.3329 | 10.95088 | 0.6159837 | 0.6600476
92.80898 | 16.22523 | 0.9126643 | 0.977951 | 125.3406 | 10.94356 | 0.6155723 | 0.6596067
92.801 | 16.22523 | 0.9126643 | 0.977951 | 125.3524 | 10.93198 | 0.614921 | 0.6589089
92.79348 | 16.22612 | 0.9127147 | 0.978005 | 125.3648 | 10.92046 | 0.6142727 | 0.6582142
92.78475 | 16.22628 | 0.9127235 | 0.9780145 | 125.3732 | 10.91299 | 0.6138523 | 0.6577638
92.77656 | 16.22638 | 0.9127295 | 0.9780208 | 125.3819 | 10.9052 | 0.6134142 | 0.6572943
92.767 | 16.22675 | 0.9127502 | 0.978043 | 125.3903 | 10.89793 | 0.6130057 | 0.6568566
92.75997 | 16.22686 | 0.9127561 | 0.9780494 | 125.3987 | 10.89046 | 0.6125853 | 0.6564061
92.75194 | 16.2267 | 0.9127472 | 0.9780399 | 125.4068 | 10.88257 | 0.6121413 | 0.6559303
92.74368 | 16.2268 | 0.9127531 | 0.9780462 | 125.4145 | 10.87504 | 0.611718 | 0.6554767
92.7347 | 16.22723 | 0.9127768 | 0.9780716 | 125.4236 | 10.86762 | 0.6113006 | 0.6550295
92.72345 | 16.22723 | 0.9127768 | 0.9780716 | 125.4311 | 10.85983 | 0.6108624 | 0.65456
92.71172 | 16.22775 | 0.9128064 | 0.9781033 | 125.4395 | 10.85236 | 0.6104421 | 0.6541096
92.70361 | 16.22786 | 0.9128123 | 0.9781096 | 125.4478 | 10.84499 | 0.6100276 | 0.6536655
92.69461 | 16.22775 | 0.9128064 | 0.9781033 | 125.4566 | 10.83715 | 0.6095865 | 0.6531928
92.68708 | 16.22859 | 0.9128538 | 0.9781541 | 125.4681 | 10.82573 | 0.6089442 | 0.6525045
92.67755 | 16.22875 | 0.9128627 | 0.9781636 | 125.4809 | 10.81436 | 0.6083047 | 0.6518193
92.67056 | 16.22923 | 0.9128893 | 0.9781921 | 125.4886 | 10.80694 | 0.6078873 | 0.6513721
92.66226 | 16.22944 | 0.9129011 | 0.9782048 | 125.4957 | 10.79968 | 0.6074788 | 0.6509343
92.65308 | 16.22954 | 0.9129071 | 0.9782112 | 125.5045 | 10.79242 | 0.6070703 | 0.6504966
92.64629 | 16.22965 | 0.912913 | 0.9782175 | 125.5128 | 10.78468 | 0.6066351 | 0.6500303
92.63715 | 16.22986 | 0.9129248 | 0.9782302 | 125.5216 | 10.77794 | 0.6062562 | 0.6496243
92.62778 | 16.23023 | 0.9129456 | 0.9782524 | 125.5302 | 10.77057 | 0.6058418 | 0.6491802
92.62036 | 16.22996 | 0.9129308 | 0.9782365 | 125.5386 | 10.76305 | 0.6054185 | 0.6487266
92.61141 | 16.23059 | 0.9129663 | 0.9782746 | 125.5468 | 10.755 | 0.6049655 | 0.6482413
92.59894 | 16.23007 | 0.9129367 | 0.9782429 | 125.5553 | 10.74726 | 0.6045304 | 0.647775
92.58616 | 16.23012 | 0.9129396 | 0.978246 | 125.5642 | 10.73931 | 0.6040834 | 0.647296
92.57919 | 16.23059 | 0.9129663 | 0.9782746 | 125.5718 | 10.732 | 0.6036719 | 0.6468551
92.57036 | 16.23112 | 0.9129959 | 0.9783063 | 125.5804 | 10.72421 | 0.6032338 | 0.6463856
92.56178 | 16.23117 | 0.9129988 | 0.9783095 | 125.5918 | 10.71232 | 0.6025647 | 0.6456687
92.55325 | 16.23107 | 0.9129929 | 0.9783031 | 125.604 | 10.70058 | 0.6019046 | 0.6449613
92.54554 | 16.23096 | 0.912987 | 0.9782968 | 125.6122 | 10.69332 | 0.6014961 | 0.6445236
92.53751 | 16.23165 | 0.9130255 | 0.978338 | 125.6205 | 10.68569 | 0.6010668 | 0.6440637
92.52945 | 16.23207 | 0.9130492 | 0.9783634 | 125.6287 | 10.67832 | 0.6006524 | 0.6436196
92.52019 | 16.23238 | 0.9130669 | 0.9783824 | 125.6367 | 10.67069 | 0.6002231 | 0.6431596
92.51368 | 16.23249 | 0.9130728 | 0.9783888 | 125.6444 | 10.66337 | 0.5998117 | 0.6427187
92.50621 | 16.23238 | 0.9130669 | 0.9783824 | 125.6527 | 10.65627 | 0.599412 | 0.6422905
92.49818 | 16.23159 | 0.9130225 | 0.9783349 | 125.6602 | 10.64853 | 0.5989769 | 0.6418242
92.48725 | 16.23165 | 0.9130255 | 0.978338 | 125.6686 | 10.64095 | 0.5985506 | 0.6413674
92.47541 | 16.23196 | 0.9130432 | 0.9783571 | 125.6773 | 10.63316 | 0.5981124 | 0.6408979
92.46751 | 16.23201 | 0.9130462 | 0.9783602 | 125.685 | 10.62527 | 0.5976684 | 0.6404221
92.46076 | 16.23175 | 0.9130314 | 0.9783444 | 125.6928 | 10.61727 | 0.5972184 | 0.63994
92.45304 | 16.2318 | 0.9130344 | 0.9783475 | 125.7048 | 10.60585 | 0.5965761 | 0.6392516
92.44559 | 16.23175 | 0.9130314 | 0.9783444 | 125.7175 | 10.59501 | 0.5959662 | 0.6385982
92.43845 | 16.23207 | 0.9130492 | 0.9783634 | 125.7254 | 10.58743 | 0.59554 | 0.6381414
92.43094 | 16.23222 | 0.913058 | 0.9783729 | 125.7345 | 10.57943 | 0.59509 | 0.6376593
92.42361 | 16.23244 | 0.9130699 | 0.9783856 | 125.7422 | 10.57117 | 0.5946252 | 0.6371613
92.41574 | 16.23238 | 0.9130669 | 0.9783824 | 125.7503 | 10.56343 | 0.5941901 | 0.636695
92.40829 | 16.23254 | 0.9130758 | 0.978392 | 125.7589 | 10.55601 | 0.5937727 | 0.6362477
92.40091 | 16.23254 | 0.9130758 | 0.978392 | 125.7669 | 10.54849 | 0.5933493 | 0.6357941
92.39239 | 16.23301 | 0.9131024 | 0.9784205 | 125.7753 | 10.54133 | 0.5929467 | 0.6353627
92.38152 | 16.23344 | 0.9131261 | 0.9784459 | 125.7832 | 10.53375 | 0.5925205 | 0.6349059
92.36929 | 16.23333 | 0.9131202 | 0.9784395 | 125.7911 | 10.52586 | 0.5920764 | 0.6344301
92.3614 | 16.23333 | 0.9131202 | 0.9784395 | 125.7988 | 10.51849 | 0.591662 | 0.633986
92.35408 | 16.23312 | 0.9131084 | 0.9784269 | 125.8068 | 10.51128 | 0.5912564 | 0.6335515
92.34711 | 16.23333 | 0.9131202 | 0.9784395 | 125.819 | 10.49954 | 0.5905963 | 0.6328441
92.33944 | 16.23417 | 0.9131676 | 0.9784903 | 125.8307 | 10.48775 | 0.5899332 | 0.6321336
92.33186 | 16.23401 | 0.9131587 | 0.9784808 | 125.8401 | 10.47975 | 0.5894832 | 0.6316514
92.32332 | 16.23459 | 0.9131913 | 0.9785157 | 125.8474 | 10.47186 | 0.5890391 | 0.6311756
92.31584 | 16.23459 | 0.9131913 | 0.9785157 | 125.8566 | 10.46449 | 0.5886247 | 0.6307315
92.30861 | 16.23465 | 0.9131942 | 0.9785188 | 125.8652 | 10.45686 | 0.5881955 | 0.6302716
92.30181 | 16.23512 | 0.9132209 | 0.9785474 | 125.8725 | 10.44902 | 0.5877544 | 0.6297989
92.29469 | 16.23512 | 0.9132209 | 0.9785474 | 125.8807 | 10.44139 | 0.5873251 | 0.629339
92.28674 | 16.23522 | 0.9132268 | 0.9785537 | 125.8898 | 10.43313 | 0.5868604 | 0.628841
92.27951 | 16.23449 | 0.9131853 | 0.9785093 | 125.8973 | 10.42565 | 0.58644 | 0.6283905
92.26954 | 16.2347 | 0.9131972 | 0.978522 | 125.9058 | 10.41765 | 0.58599 | 0.6279084
92.25863 | 16.23501 | 0.9132149 | 0.978541 | 125.9141 | 10.4096 | 0.5855371 | 0.6274231
92.2507 | 16.23517 | 0.9132238 | 0.9785506 | 125.9224 | 10.40108 | 0.5850576 | 0.6269092
92.24331 | 16.23538 | 0.9132357 | 0.9785632 | 125.9303 | 10.39344 | 0.5846283 | 0.6264492
92.2352 | 16.23512 | 0.9132209 | 0.9785474 | 125.9429 | 10.38113 | 0.5839356 | 0.625707
92.22801 | 16.23528 | 0.9132297 | 0.9785569 | 125.9556 | 10.36955 | 0.5832843 | 0.6250091
92.22132 | 16.23544 | 0.9132386 | 0.9785664 | 125.9641 | 10.36113 | 0.5828107 | 0.6245016
92.21264 | 16.23507 | 0.9132179 | 0.9785442 | 125.9722 | 10.3534 | 0.5823755 | 0.6240353
92.20575 | 16.23544 | 0.9132386 | 0.9785664 | 125.9816 | 10.34529 | 0.5819196 | 0.6235468
92.19862 | 16.23538 | 0.9132357 | 0.9785632 | 125.9895 | 10.33698 | 0.5814519 | 0.6230456
92.19054 | 16.23565 | 0.9132505 | 0.9785791 | 125.9976 | 10.3285 | 0.5809753 | 0.6225349
92.18376 | 16.23565 | 0.9132505 | 0.9785791 | 126.0063 | 10.32103 | 0.5805549 | 0.6220845
92.17606 | 16.23607 | 0.9132741 | 0.9786045 | 126.0158 | 10.31324 | 0.5801168 | 0.621615
92.16389 | 16.23622 | 0.913283 | 0.978614 | 126.023 | 10.30529 | 0.5796698 | 0.621136
92.15366 | 16.23659 | 0.9133037 | 0.9786362 | 126.0325 | 10.29756 | 0.5792347 | 0.6206697
92.14631 | 16.23638 | 0.9132919 | 0.9786235 | 126.042 | 10.28935 | 0.5787729 | 0.6201749
92.13844 | 16.2367 | 0.9133097 | 0.9786426 | 126.0516 | 10.28124 | 0.578317 | 0.6196864
92.13074 | 16.2367 | 0.9133097 | 0.9786426 | 126.064 | 10.26993 | 0.5776805 | 0.6190044
92.12414 | 16.2368 | 0.9133156 | 0.9786489 | 126.0781 | 10.25767 | 0.5769908 | 0.6182653
92.1161 | 16.23691 | 0.9133215 | 0.9786552 | 126.0874 | 10.24982 | 0.5765497 | 0.6177927
92.10852 | 16.23749 | 0.9133541 | 0.9786901 | 126.0959 | 10.24146 | 0.576079 | 0.6172883
92.10047 | 16.23733 | 0.9133452 | 0.9786806 | 126.1046 | 10.23325 | 0.5756172 | 0.6167935
92.09244 | 16.23765 | 0.913363 | 0.9786996 | 126.1119 | 10.2254 | 0.5751761 | 0.6163209
92.08458 | 16.23807 | 0.9133866 | 0.978725 | 126.1194 | 10.21746 | 0.5747291 | 0.6158419
92.07634 | 16.23849 | 0.9134103 | 0.9787504 | 126.128 | 10.20904 | 0.5742554 | 0.6153344
92.06866 | 16.2388 | 0.9134281 | 0.9787694 | 126.1363 | 10.20109 | 0.5738084 | 0.6148554
92.05592 | 16.2388 | 0.9134281 | 0.9787694 | 126.1447 | 10.19325 | 0.5733674 | 0.6143827
92.04387 | 16.23875 | 0.9134251 | 0.9787663 | 126.1525 | 10.18514 | 0.5729115 | 0.6138942
92.03508 | 16.23938 | 0.9134606 | 0.9788043 | 126.1597 | 10.17736 | 0.5724733 | 0.6134248
92.02776 | 16.2397 | 0.9134784 | 0.9788234 | 126.1686 | 10.16936 | 0.5720234 | 0.6129426
92.01811 | 16.23991 | 0.9134902 | 0.978836 | 126.1814 | 10.15751 | 0.5713573 | 0.6122289
92.01074 | 16.24007 | 0.9134991 | 0.9788456 | 126.1932 | 10.14557 | 0.5706853 | 0.6115089
92.00092 | 16.24022 | 0.913508 | 0.9788551 | 126.2016 | 10.13715 | 0.5702117 | 0.6110013
91.99253 | 16.24038 | 0.9135169 | 0.9788646 | 126.2086 | 10.12878 | 0.569741 | 0.610497
91.9839 | 16.24091 | 0.9135465 | 0.9788963 | 126.2169 | 10.12068 | 0.5692851 | 0.6100085
91.97519 | 16.24143 | 0.9135761 | 0.978928 | 126.2249 | 10.11304 | 0.5688559 | 0.6095485
91.96637 | 16.24165 | 0.9135879 | 0.9789407 | 126.233 | 10.10499 | 0.5684029 | 0.6090632
91.95636 | 16.24186 | 0.9135998 | 0.9789534 | 126.2419 | 10.09705 | 0.5679559 | 0.6085842
91.94788 | 16.24222 | 0.9136205 | 0.9789756 | 126.2492 | 10.08894 | 0.5675001 | 0.6080957
91.93957 | 16.24217 | 0.9136175 | 0.9789724 | 126.2574 | 10.08068 | 0.5670353 | 0.6075977
91.92587 | 16.24249 | 0.9136353 | 0.9789915 | 126.2648 | 10.07289 | 0.5665972 | 0.6071282
91.91266 | 16.24249 | 0.9136353 | 0.9789915 | 126.2736 | 10.06468 | 0.5661354 | 0.6066334
91.90466 | 16.24243 | 0.9136323 | 0.9789883 | 126.2824 | 10.05668 | 0.5656854 | 0.6061512
91.89609 | 16.24238 | 0.9136294 | 0.9789851 | 126.2907 | 10.04863 | 0.5652325 | 0.6056659
91.88775 | 16.2428 | 0.9136531 | 0.9790105 | 126.3045 | 10.03637 | 0.5645427 | 0.6049268
91.87941 | 16.24286 | 0.913656 | 0.9790137 | 126.3166 | 10.02437 | 0.5638678 | 0.6042036
91.86993 | 16.24349 | 0.9136915 | 0.9790517 | 126.3272 | 10.01621 | 0.5634089 | 0.6037119
91.86324 | 16.24365 | 0.9137004 | 0.9790613 | 126.3358 | 10.00732 | 0.5629086 | 0.6031759
91.85391 | 16.24322 | 0.9136767 | 0.9790359 | 126.3443 | 9.998895 | 0.562435 | 0.6026683
91.84486 | 16.24391 | 0.9137152 | 0.9790771 | 126.3527 | 9.990527 | 0.5619643 | 0.602164
91.83756 | 16.24417 | 0.91373 | 0.979093 | 126.3612 | 9.982843 | 0.5615321 | 0.6017009
91.82941 | 16.24449 | 0.9137478 | 0.979112 | 126.3702 | 9.974581 | 0.5610673 | 0.6012028
91.8222 | 16.2448 | 0.9137656 | 0.979131 | 126.3768 | 9.966739 | 0.5606263 | 0.6007302
91.81141 | 16.24512 | 0.9137833 | 0.9791501 | 126.3864 | 9.958424 | 0.5601585 | 0.600229
91.80078 | 16.24491 | 0.9137715 | 0.9791374 | 126.3944 | 9.950214 | 0.5596967 | 0.5997342
91.79401 | 16.2448 | 0.9137656 | 0.979131 | 126.4023 | 9.942425 | 0.5592586 | 0.5992647
91.78639 | 16.2447 | 0.9137596 | 0.9791247 | 126.4106 | 9.934268 | 0.5587998 | 0.598773
91.77945 | 16.24543 | 0.9138011 | 0.9791691 | 126.4225 | 9.921848 | 0.5581011 | 0.5980244
91.77184 | 16.24528 | 0.9137922 | 0.9791596 | 126.4345 | 9.909586 | 0.5574114 | 0.5972854
91.76528 | 16.24522 | 0.9137892 | 0.9791564 | 126.4425 | 9.90106 | 0.5569318 | 0.5967715
91.75797 | 16.24501 | 0.9137774 | 0.9791437 | 126.4496 | 9.893429 | 0.5565026 | 0.5963115
91.75031 | 16.24512 | 0.9137833 | 0.9791501 | 126.4582 | 9.885166 | 0.5560378 | 0.5958135
91.74264 | 16.24533 | 0.9137952 | 0.9791628 | 126.4669 | 9.876693 | 0.5555612 | 0.5953028
91.73564 | 16.24591 | 0.9138277 | 0.9791977 | 126.4752 | 9.868536 | 0.5551023 | 0.5948112
91.72775 | 16.24638 | 0.9138544 | 0.9792262 | 126.4837 | 9.860116 | 0.5546287 | 0.5943036
91.71908 | 16.24664 | 0.9138692 | 0.9792421 | 126.4927 | 9.85159 | 0.5541491 | 0.5937897
91.70863 | 16.24712 | 0.9138958 | 0.9792706 | 126.5013 | 9.84338 | 0.5536873 | 0.5932949
91.69626 | 16.24728 | 0.9139047 | 0.9792801 | 126.5099 | 9.835275 | 0.5532314 | 0.5928064
91.68936 | 16.24764 | 0.9139254 | 0.9793023 | 126.5197 | 9.826644 | 0.552746 | 0.5922862
91.68241 | 16.24801 | 0.9139461 | 0.9793245 | 126.5277 | 9.818698 | 0.5522989 | 0.5918072
91.67356 | 16.24801 | 0.9139461 | 0.9793245 | 126.54 | 9.805962 | 0.5515826 | 0.5910396
91.66516 | 16.24801 | 0.9139461 | 0.9793245 | 126.5526 | 9.793647 | 0.5508898 | 0.5902973
91.65793 | 16.24764 | 0.9139254 | 0.9793023 | 126.5598 | 9.785911 | 0.5504547 | 0.589831
91.65026 | 16.24812 | 0.9139521 | 0.9793309 | 126.5685 | 9.77749 | 0.549981 | 0.5893235
91.64349 | 16.24828 | 0.9139609 | 0.9793404 | 126.5756 | 9.76907 | 0.5495074 | 0.588816
91.63497 | 16.24922 | 0.9140142 | 0.9793975 | 126.5843 | 9.760544 | 0.5490278 | 0.5883021
91.62876 | 16.24891 | 0.9139965 | 0.9793785 | 126.5917 | 9.752124 | 0.5485542 | 0.5877946
91.62009 | 16.24854 | 0.9139757 | 0.9793563 | 126.5996 | 9.743914 | 0.5480924 | 0.5872997
91.61328 | 16.24875 | 0.9139876 | 0.979369 | 126.6072 | 9.736019 | 0.5476483 | 0.5868239
91.60178 | 16.24917 | 0.9140113 | 0.9793943 | 126.6152 | 9.727704 | 0.5471806 | 0.5863227
91.59094 | 16.24996 | 0.9140557 | 0.9794419 | 126.623 | 9.719073 | 0.5466951 | 0.5858025
91.58249 | 16.25064 | 0.9140941 | 0.9794831 | 126.6306 | 9.711495 | 0.5462688 | 0.5853457
91.57408 | 16.25022 | 0.9140705 | 0.9794578 | 126.6394 | 9.702917 | 0.5457863 | 0.5848287
91.56638 | 16.25091 | 0.9141089 | 0.979499 | 126.6514 | 9.690654 | 0.5450966 | 0.5840896
91.55805 | 16.25143 | 0.9141386 | 0.9795307 | 126.6634 | 9.678445 | 0.5444098 | 0.5833537
91.54969 | 16.25159 | 0.9141474 | 0.9795402 | 126.6715 | 9.669866 | 0.5439272 | 0.5828366
91.54151 | 16.25164 | 0.9141504 | 0.9795434 | 126.679 | 9.661341 | 0.5434477 | 0.5823228
91.53338 | 16.25196 | 0.9141682 | 0.9795624 | 126.6895 | 9.65292 | 0.542974 | 0.5818152
91.52297 | 16.25186 | 0.9141622 | 0.9795561 | 126.697 | 9.644395 | 0.5424945 | 0.5813014
91.51505 | 16.25186 | 0.9141622 | 0.9795561 | 126.706 | 9.636027 | 0.5420238 | 0.580797
91.50656 | 16.25264 | 0.9142066 | 0.9796037 | 126.7139 | 9.627712 | 0.541556 | 0.5802958
91.49809 | 16.25286 | 0.9142185 | 0.9796164 | 126.7238 | 9.619291 | 0.5410824 | 0.5797883
91.49015 | 16.2538 | 0.9142718 | 0.9796735 | 126.7316 | 9.610555 | 0.540591 | 0.5792617
91.47641 | 16.25391 | 0.9142777 | 0.9796798 | 126.7404 | 9.602345 | 0.5401292 | 0.5787669
91.46305 | 16.25401 | 0.9142836 | 0.9796862 | 126.7485 | 9.593188 | 0.5396141 | 0.578215
91.45468 | 16.2548 | 0.914328 | 0.9797337 | 126.7563 | 9.584873 | 0.5391464 | 0.5777138
91.44712 | 16.25517 | 0.9143487 | 0.9797559 | 126.764 | 9.576558 | 0.5386786 | 0.5772126
91.43824 | 16.25538 | 0.9143606 | 0.9797686 | 126.7768 | 9.564085 | 0.5379771 | 0.5764608
91.42886 | 16.2557 | 0.9143783 | 0.9797877 | 126.7881 | 9.552033 | 0.5372991 | 0.5757344
91.42053 | 16.2557 | 0.9143783 | 0.9797877 | 126.7973 | 9.54377 | 0.5368344 | 0.5752364
91.41199 | 16.25564 | 0.9143754 | 0.9797845 | 126.8044 | 9.535718 | 0.5363815 | 0.5747511
91.40291 | 16.25554 | 0.9143695 | 0.9797781 | 126.8123 | 9.527877 | 0.5359404 | 0.5742784
91.39425 | 16.2558 | 0.9143843 | 0.979794 | 126.8202 | 9.518825 | 0.5354312 | 0.5737328
91.38476 | 16.25591 | 0.9143902 | 0.9798004 | 126.8286 | 9.510194 | 0.5349457 | 0.5732126
91.37532 | 16.25659 | 0.9144287 | 0.9798416 | 126.8375 | 9.501563 | 0.5344602 | 0.5726924
91.36731 | 16.25728 | 0.9144671 | 0.9798828 | 126.8449 | 9.493195 | 0.5339895 | 0.5721881
91.35436 | 16.25743 | 0.914476 | 0.9798923 | 126.8533 | 9.48467 | 0.53351 | 0.5716742
91.34156 | 16.2578 | 0.9144967 | 0.9799145 | 126.8601 | 9.47646 | 0.5330482 | 0.5711793
91.33292 | 16.25796 | 0.9145056 | 0.9799241 | 126.8696 | 9.468355 | 0.5325923 | 0.5706908
91.32322 | 16.25828 | 0.9145234 | 0.9799431 | 126.8781 | 9.459356 | 0.5320861 | 0.5701484
91.3134 | 16.25828 | 0.9145234 | 0.9799431 | 126.8914 | 9.447304 | 0.5314082 | 0.569422
91.30511 | 16.25843 | 0.9145323 | 0.9799526 | 126.9021 | 9.434305 | 0.530677 | 0.5686385
91.297 | 16.25891 | 0.9145589 | 0.9799812 | 126.9114 | 9.42599 | 0.5302092 | 0.5681373
91.28731 | 16.25933 | 0.9145826 | 0.9800065 | 126.9198 | 9.417306 | 0.5297208 | 0.5676139
91.27788 | 16.25943 | 0.9145885 | 0.9800129 | 126.9262 | 9.408517 | 0.5292264 | 0.5670842
91.26944 | 16.25891 | 0.9145589 | 0.9799812 | 126.9353 | 9.400255 | 0.5287617 | 0.5665862
91.26235 | 16.25933 | 0.9145826 | 0.9800065 | 126.9436 | 9.391519 | 0.5282702 | 0.5660596
91.25368 | 16.25901 | 0.9145648 | 0.9799875 | 126.951 | 9.382572 | 0.527767 | 0.5655204
91.24384 | 16.25943 | 0.9145885 | 0.9800129 | 126.9587 | 9.373993 | 0.5272845 | 0.5650033
91.23219 | 16.25985 | 0.9146122 | 0.9800383 | 126.9669 | 9.365363 | 0.526799 | 0.5644831
91.21978 | 16.26017 | 0.91463 | 0.9800573 | 126.9741 | 9.356837 | 0.5263194 | 0.5639693
91.21184 | 16.26049 | 0.9146477 | 0.9800763 | 126.9821 | 9.347995 | 0.5258221 | 0.5634364
91.20362 | 16.26112 | 0.9146832 | 0.9801144 | 126.99 | 9.339364 | 0.5253366 | 0.5629161
91.19562 | 16.2607 | 0.9146596 | 0.980089 | 127.0016 | 9.326418 | 0.5246084 | 0.5621358
91.18759 | 16.26128 | 0.9146921 | 0.9801239 | 127.013 | 9.31384 | 0.5239009 | 0.5613777
91.17953 | 16.26122 | 0.9146892 | 0.9801207 | 127.0214 | 9.305367 | 0.5234242 | 0.560867
91.17141 | 16.26106 | 0.9146803 | 0.9801112 | 127.0286 | 9.296631 | 0.5229328 | 0.5603404
91.16293 | 16.26106 | 0.9146803 | 0.9801112 | 127.0378 | 9.288263 | 0.5224622 | 0.5598361
91.15441 | 16.26143 | 0.914701 | 0.9801334 | 127.0467 | 9.27979 | 0.5219855 | 0.5593254
91.14663 | 16.26143 | 0.914701 | 0.9801334 | 127.0539 | 9.270317 | 0.5214527 | 0.5587544
91.13758 | 16.26185 | 0.9147247 | 0.9801588 | 127.0631 | 9.261791 | 0.5209731 | 0.5582405
91.1296 | 16.26249 | 0.9147602 | 0.9801969 | 127.0707 | 9.25295 | 0.5204758 | 0.5577076
91.12216 | 16.26222 | 0.9147454 | 0.980181 | 127.0804 | 9.244266 | 0.5199873 | 0.5571842
91.10918 | 16.26222 | 0.9147454 | 0.980181 | 127.0884 | 9.235477 | 0.519493 | 0.5566545
91.09668 | 16.26243 | 0.9147573 | 0.9801937 | 127.0966 | 9.227162 | 0.5190253 | 0.5561533
91.08889 | 16.26301 | 0.9147898 | 0.9802286 | 127.1037 | 9.218163 | 0.518519 | 0.5556109
91.0803 | 16.26333 | 0.9148076 | 0.9802476 | 127.1126 | 9.209532 | 0.5180336 | 0.5550907
91.07219 | 16.26354 | 0.9148194 | 0.9802603 | 127.1245 | 9.196533 | 0.5173024 | 0.5543072
91.06492 | 16.26364 | 0.9148253 | 0.9802666 | 127.1359 | 9.184165 | 0.5166067 | 0.5535617
91.05711 | 16.26428 | 0.9148609 | 0.9803047 | 127.1449 | 9.175745 | 0.516133 | 0.5530542
91.04884 | 16.26459 | 0.9148786 | 0.9803237 | 127.1536 | 9.167219 | 0.5156535 | 0.5525403
91.04009 | 16.26449 | 0.9148727 | 0.9803174 | 127.1612 | 9.158167 | 0.5151443 | 0.5519947
91.03285 | 16.26464 | 0.9148816 | 0.9803269 | 127.1702 | 9.15001 | 0.5146855 | 0.5515031
91.02432 | 16.26459 | 0.9148786 | 0.9803237 | 127.1776 | 9.1408 | 0.5141674 | 0.550948
91.0162 | 16.26417 | 0.9148549 | 0.9802984 | 127.1867 | 9.132274 | 0.5136878 | 0.5504341
91.00681 | 16.26459 | 0.9148786 | 0.9803237 | 127.1952 | 9.123749 | 0.5132083 | 0.5499202
90.99592 | 16.26512 | 0.9149082 | 0.9803555 | 127.2038 | 9.114644 | 0.5126961 | 0.5493715
90.98306 | 16.26596 | 0.9149556 | 0.9804062 | 127.2116 | 9.105855 | 0.5122018 | 0.5488417
90.97516 | 16.26628 | 0.9149734 | 0.9804252 | 127.2202 | 9.096803 | 0.5116926 | 0.5482961
90.96743 | 16.26591 | 0.9149526 | 0.980403 | 127.2302 | 9.087804 | 0.5111864 | 0.5477537
90.95738 | 16.26606 | 0.9149615 | 0.9804126 | 127.2433 | 9.074173 | 0.5104197 | 0.5469321
90.94981 | 16.26649 | 0.9149852 | 0.9804379 | 127.2561 | 9.06028 | 0.5096382 | 0.5460947
90.94156 | 16.26654 | 0.9149882 | 0.9804411 | 127.2642 | 9.051544 | 0.5091468 | 0.5455682
90.93411 | 16.2668 | 0.915003 | 0.980457 | 127.2731 | 9.042597 | 0.5086435 | 0.5450289
90.92619 | 16.26712 | 0.9150207 | 0.980476 | 127.2817 | 9.033913 | 0.5081551 | 0.5445055
90.91742 | 16.26743 | 0.9150385 | 0.980495 | 127.2906 | 9.025019 | 0.5076548 | 0.5439694
90.90931 | 16.26696 | 0.9150118 | 0.9804665 | 127.2998 | 9.015862 | 0.5071397 | 0.5434175
90.90145 | 16.26754 | 0.9150444 | 0.9805014 | 127.3087 | 9.0066 | 0.5066187 | 0.5428592
90.89407 | 16.26743 | 0.9150385 | 0.980495 | 127.3173 | 8.996969 | 0.5060769 | 0.5422787
90.8836 | 16.26791 | 0.9150651 | 0.9805236 | 127.3261 | 8.988127 | 0.5055796 | 0.5417458
90.8722 | 16.26801 | 0.915071 | 0.9805299 | 127.3346 | 8.979233 | 0.5050793 | 0.5412098
90.86493 | 16.26817 | 0.9150799 | 0.9805394 | 127.343 | 8.970129 | 0.5045672 | 0.540661
90.85775 | 16.26833 | 0.9150888 | 0.980549 | 127.3513 | 8.961445 | 0.5040787 | 0.5401376
90.85094 | 16.2687 | 0.9151095 | 0.9805712 | 127.3646 | 8.947762 | 0.5033091 | 0.5393129
90.84462 | 16.26901 | 0.9151273 | 0.9805902 | 127.377 | 8.934131 | 0.5025423 | 0.5384913
90.83715 | 16.26959 | 0.9151599 | 0.9806251 | 127.3861 | 8.925132 | 0.5020361 | 0.5379489
90.83068 | 16.26917 | 0.9151362 | 0.9805997 | 127.3943 | 8.916132 | 0.5015299 | 0.5374065
90.8235 | 16.26896 | 0.9151243 | 0.980587 | 127.4033 | 8.907238 | 0.5010296 | 0.5368704
90.81586 | 16.26917 | 0.9151362 | 0.9805997 | 127.4114 | 8.897871 | 0.5005027 | 0.5363058
90.80958 | 16.26964 | 0.9151628 | 0.9806283 | 127.4195 | 8.888871 | 0.4999965 | 0.5357633
90.80295 | 16.26991 | 0.9151776 | 0.9806441 | 127.4288 | 8.879977 | 0.4994962 | 0.5352273
90.79524 | 16.2698 | 0.9151717 | 0.9806378 | 127.4369 | 8.871188 | 0.4990018 | 0.5346975
90.78762 | 16.26985 | 0.9151747 | 0.9806409 | 127.4454 | 8.862136 | 0.4984927 | 0.5341519
90.77652 | 16.27006 | 0.9151865 | 0.9806536 | 127.4526 | 8.853558 | 0.4980101 | 0.5336349
90.76651 | 16.27085 | 0.9152309 | 0.9807012 | 127.461 | 8.844506 | 0.497501 | 0.5330893
90.75894 | 16.27143 | 0.9152635 | 0.9807361 | 127.4693 | 8.835454 | 0.4969918 | 0.5325437
90.75085 | 16.27185 | 0.9152871 | 0.9807615 | 127.4788 | 8.826297 | 0.4964767 | 0.5319918
90.74344 | 16.27249 | 0.9153227 | 0.9807995 | 127.4913 | 8.812614 | 0.495707 | 0.531167
90.73582 | 16.27238 | 0.9153167 | 0.9807932 | 127.5038 | 8.798825 | 0.4949314 | 0.530336
90.72684 | 16.27275 | 0.9153375 | 0.9808154 | 127.5121 | 8.790037 | 0.4944371 | 0.5298062
90.71906 | 16.27333 | 0.91537 | 0.9808503 | 127.5204 | 8.780985 | 0.4939279 | 0.5292606
90.71064 | 16.27391 | 0.9154026 | 0.9808852 | 127.5286 | 8.77209 | 0.4934276 | 0.5287245
90.70384 | 16.27412 | 0.9154144 | 0.9808979 | 127.5371 | 8.763091 | 0.4929214 | 0.5281821
90.69562 | 16.27433 | 0.9154263 | 0.9809106 | 127.5452 | 8.75446 | 0.4924359 | 0.5276619
90.68671 | 16.27406 | 0.9154115 | 0.9808947 | 127.554 | 8.744724 | 0.4918882 | 0.5270751
90.67929 | 16.27401 | 0.9154085 | 0.9808915 | 127.5621 | 8.735725 | 0.491382 | 0.5265327
90.66641 | 16.27449 | 0.9154352 | 0.9809201 | 127.5703 | 8.72662 | 0.4908699 | 0.5259839
90.65338 | 16.27459 | 0.9154411 | 0.9809264 | 127.5784 | 8.717042 | 0.4903311 | 0.5254066
90.64409 | 16.27512 | 0.9154707 | 0.9809582 | 127.5867 | 8.70799 | 0.489822 | 0.524861
90.63582 | 16.27554 | 0.9154944 | 0.9809835 | 127.5958 | 8.699043 | 0.4893187 | 0.5243217
90.62656 | 16.2757 | 0.9155032 | 0.980993 | 127.6074 | 8.684834 | 0.4885194 | 0.5234653
90.61805 | 16.27617 | 0.9155299 | 0.9810216 | 127.6197 | 8.670993 | 0.4877409 | 0.522631
90.60784 | 16.27612 | 0.9155269 | 0.9810184 | 127.6267 | 8.661678 | 0.4872169 | 0.5220696
90.5997 | 16.27648 | 0.9155477 | 0.9810406 | 127.6363 | 8.652678 | 0.4867107 | 0.5215272
90.59022 | 16.27659 | 0.9155536 | 0.981047 | 127.6437 | 8.643889 | 0.4862163 | 0.5209974
90.58152 | 16.27675 | 0.9155625 | 0.9810565 | 127.6522 | 8.634627 | 0.4856953 | 0.5204391
90.57138 | 16.27638 | 0.9155417 | 0.9810343 | 127.6598 | 8.625628 | 0.4851891 | 0.5198967
90.56268 | 16.27675 | 0.9155625 | 0.9810565 | 127.6676 | 8.616365 | 0.4846681 | 0.5193384
90.55306 | 16.27722 | 0.9155891 | 0.981085 | 127.6751 | 8.607418 | 0.4841648 | 0.5187992
90.53931 | 16.27706 | 0.9155802 | 0.9810755 | 127.6825 | 8.598156 | 0.4836438 | 0.5182409
90.52542 | 16.27722 | 0.9155891 | 0.981085 | 127.6906 | 8.589683 | 0.4831672 | 0.5177302
90.51648 | 16.27743 | 0.9156009 | 0.9810977 | 127.6989 | 8.580105 | 0.4826284 | 0.5171529
90.50757 | 16.27738 | 0.915598 | 0.9810945 | 127.7065 | 8.570947 | 0.4821134 | 0.516601
90.49806 | 16.27775 | 0.9156187 | 0.9811168 | 127.718 | 8.557054 | 0.4813318 | 0.5157635
90.48809 | 16.27785 | 0.9156246 | 0.9811231 | 127.7311 | 8.543265 | 0.4805562 | 0.5149325
90.479 | 16.27748 | 0.9156039 | 0.9811009 | 127.7388 | 8.534319 | 0.480053 | 0.5143932
90.47028 | 16.27801 | 0.9156335 | 0.9811326 | 127.7468 | 8.525056 | 0.479532 | 0.5138349
90.46088 | 16.27806 | 0.9156365 | 0.9811358 | 127.7548 | 8.515688 | 0.479005 | 0.5132703
90.45157 | 16.27848 | 0.9156601 | 0.9811612 | 127.7626 | 8.506584 | 0.4784929 | 0.5127215
90.44324 | 16.27859 | 0.9156661 | 0.9811675 | 127.7711 | 8.497163 | 0.477963 | 0.5121537
90.43364 | 16.2787 | 0.915672 | 0.9811739 | 127.7786 | 8.488427 | 0.4774716 | 0.5116272
90.42416 | 16.27891 | 0.9156838 | 0.9811865 | 127.7868 | 8.479217 | 0.4769536 | 0.5110721
90.41116 | 16.27917 | 0.9156986 | 0.9812024 | 127.7954 | 8.470323 | 0.4764533 | 0.510536
90.39681 | 16.27906 | 0.9156927 | 0.9811961 | 127.8047 | 8.460903 | 0.4759234 | 0.5099682
90.38828 | 16.27917 | 0.9156986 | 0.9812024 | 127.8131 | 8.451798 | 0.4754113 | 0.5094194
90.37892 | 16.27948 | 0.9157164 | 0.9812214 | 127.8218 | 8.442483 | 0.4748873 | 0.508858
90.37072 | 16.27959 | 0.9157223 | 0.9812278 | 127.8345 | 8.4288 | 0.4741176 | 0.5080332
90.36082 | 16.27996 | 0.915743 | 0.98125 | 127.8484 | 8.415117 | 0.4733479 | 0.5072085
90.35204 | 16.28038 | 0.9157667 | 0.9812754 | 127.8567 | 8.405381 | 0.4728003 | 0.5066217
90.3436 | 16.28048 | 0.9157726 | 0.9812817 | 127.8657 | 8.396223 | 0.4722852 | 0.5060697
90.33475 | 16.28117 | 0.9158111 | 0.9813229 | 127.8745 | 8.387277 | 0.4717819 | 0.5055305
90.32587 | 16.28164 | 0.9158378 | 0.9813515 | 127.8835 | 8.377698 | 0.4712432 | 0.5049532
90.31661 | 16.28133 | 0.91582 | 0.9813325 | 127.8916 | 8.368647 | 0.470734 | 0.5044076
90.30859 | 16.28101 | 0.9158022 | 0.9813134 | 127.9 | 8.359174 | 0.4702011 | 0.5038366
90.29907 | 16.28133 | 0.91582 | 0.9813325 | 127.9069 | 8.349332 | 0.4696476 | 0.5032434
90.29009 | 16.28127 | 0.915817 | 0.9813293 | 127.9142 | 8.340122 | 0.4691295 | 0.5026883
90.27789 | 16.28185 | 0.9158496 | 0.9813642 | 127.9232 | 8.331491 | 0.468644 | 0.5021681
90.26464 | 16.28191 | 0.9158526 | 0.9813673 | 127.9317 | 8.322018 | 0.4681112 | 0.5015971
90.25648 | 16.28206 | 0.9158614 | 0.9813769 | 127.9385 | 8.312914 | 0.467599 | 0.5010484
90.24774 | 16.28233 | 0.9158762 | 0.9813927 | 127.9472 | 8.303704 | 0.467081 | 0.5004933
90.23947 | 16.28238 | 0.9158792 | 0.9813959 | 127.9586 | 8.289179 | 0.4662639 | 0.4996178
90.23069 | 16.28222 | 0.9158703 | 0.9813864 | 127.9706 | 8.275338 | 0.4654854 | 0.4987835
90.22162 | 16.28259 | 0.915891 | 0.9814086 | 127.979 | 8.265654 | 0.4649407 | 0.4981999
90.2143 | 16.28248 | 0.9158851 | 0.9814022 | 127.9872 | 8.255865 | 0.4643901 | 0.4976099
90.20544 | 16.28291 | 0.9159088 | 0.9814276 | 127.9946 | 8.246866 | 0.4638839 | 0.4970674
90.19726 | 16.28306 | 0.9159177 | 0.9814371 | 128.0034 | 8.237077 | 0.4633333 | 0.4964774
90.18829 | 16.28322 | 0.9159266 | 0.9814466 | 128.0116 | 8.22792 | 0.4628182 | 0.4959255
90.18006 | 16.28322 | 0.9159266 | 0.9814466 | 128.0193 | 8.218868 | 0.462309 | 0.4953799
90.17195 | 16.28348 | 0.9159414 | 0.9814625 | 128.0276 | 8.209342 | 0.4617732 | 0.4948058
90.15991 | 16.28306 | 0.9159177 | 0.9814371 | 128.0362 | 8.200238 | 0.4612611 | 0.494257
90.14766 | 16.28348 | 0.9159414 | 0.9814625 | 128.0444 | 8.190554 | 0.4607164 | 0.4936733
90.14016 | 16.28354 | 0.9159443 | 0.9814657 | 128.052 | 8.181134 | 0.4601865 | 0.4931055
90.1325 | 16.28406 | 0.9159739 | 0.9814974 | 128.0594 | 8.171135 | 0.459624 | 0.4925028
90.12418 | 16.28412 | 0.9159769 | 0.9815006 | 128.0713 | 8.157241 | 0.4588425 | 0.4916654
90.11716 | 16.28459 | 0.9160035 | 0.9815291 | 128.0834 | 8.143084 | 0.4580462 | 0.4908121
90.10876 | 16.28438 | 0.9159917 | 0.9815164 | 128.0917 | 8.13319 | 0.4574896 | 0.4902158
90.10175 | 16.28438 | 0.9159917 | 0.9815164 | 128.1003 | 8.123507 | 0.4569449 | 0.4896321
90.09415 | 16.28459 | 0.9160035 | 0.9815291 | 128.1091 | 8.114034 | 0.4564121 | 0.4890612
90.08672 | 16.28469 | 0.9160095 | 0.9815355 | 128.1163 | 8.104455 | 0.4558733 | 0.4884839
90.07911 | 16.28512 | 0.9160331 | 0.9815608 | 128.125 | 8.095351 | 0.4553612 | 0.4879351
90.07108 | 16.28512 | 0.9160331 | 0.9815608 | 128.1329 | 8.085141 | 0.4547869 | 0.4873197
90.0642 | 16.28512 | 0.9160331 | 0.9815608 | 128.1414 | 8.075826 | 0.4542629 | 0.4867583
90.05256 | 16.28512 | 0.9160331 | 0.9815608 | 128.15 | 8.066511 | 0.4537389 | 0.4861968
90.04208 | 16.28554 | 0.9160568 | 0.9815862 | 128.1584 | 8.057354 | 0.4532239 | 0.4856449
90.03397 | 16.28585 | 0.9160746 | 0.9816053 | 128.1671 | 8.04846 | 0.4527236 | 0.4851088
90.02481 | 16.28596 | 0.9160805 | 0.9816116 | 128.1758 | 8.039144 | 0.4521996 | 0.4845473
90.01762 | 16.28564 | 0.9160627 | 0.9815926 | 128.1873 | 8.024777 | 0.4513914 | 0.4836814
90.00905 | 16.28554 | 0.9160568 | 0.9815862 | 128.1994 | 8.010726 | 0.450601 | 0.4828344
90.00195 | 16.2858 | 0.9160716 | 0.9816021 | 128.2084 | 8.001042 | 0.4500563 | 0.4822508
89.99344 | 16.28617 | 0.9160923 | 0.9816243 | 128.2159 | 7.991832 | 0.4495383 | 0.4816957
89.98634 | 16.28648 | 0.9161101 | 0.9816433 | 128.2244 | 7.982517 | 0.4490143 | 0.4811342
89.97836 | 16.28696 | 0.9161368 | 0.9816719 | 128.2328 | 7.973412 | 0.4485022 | 0.4805854
89.97061 | 16.28701 | 0.9161397 | 0.981675 | 128.2416 | 7.963571 | 0.4479486 | 0.4799923
89.96219 | 16.28685 | 0.9161308 | 0.9816655 | 128.2492 | 7.954572 | 0.4474424 | 0.4794498
89.95424 | 16.28712 | 0.9161456 | 0.9816814 | 128.2571 | 7.944994 | 0.4469036 | 0.4788725
89.94625 | 16.28738 | 0.9161604 | 0.9816972 | 128.2659 | 7.935205 | 0.446353 | 0.4782825
89.93422 | 16.28748 | 0.9161664 | 0.9817036 | 128.2728 | 7.926048 | 0.4458379 | 0.4777306
89.92102 | 16.28833 | 0.9162137 | 0.9817543 | 128.2816 | 7.916259 | 0.4452873 | 0.4771406
89.91332 | 16.28822 | 0.9162078 | 0.981748 | 128.2896 | 7.906628 | 0.4447456 | 0.4765601
89.90493 | 16.28838 | 0.9162167 | 0.9817575 | 128.2983 | 7.897313 | 0.4442216 | 0.4759986
89.89618 | 16.28875 | 0.9162374 | 0.9817797 | 128.3113 | 7.883209 | 0.4434282 | 0.4751485
89.88915 | 16.28912 | 0.9162581 | 0.9818019 | 128.3237 | 7.869052 | 0.4426319 | 0.4742952
89.88126 | 16.28933 | 0.91627 | 0.9818146 | 128.333 | 7.859158 | 0.4420754 | 0.4736989
89.87242 | 16.28969 | 0.9162907 | 0.9818368 | 128.3416 | 7.849369 | 0.4415248 | 0.4731089
89.86505 | 16.28943 | 0.9162759 | 0.981821 | 128.3497 | 7.839633 | 0.4409771 | 0.4725221
89.85707 | 16.2899 | 0.9163025 | 0.9818495 | 128.3589 | 7.830055 | 0.4404383 | 0.4719448
89.84974 | 16.29027 | 0.9163232 | 0.9818717 | 128.3674 | 7.820213 | 0.4398848 | 0.4713516
89.84097 | 16.29069 | 0.9163469 | 0.9818971 | 128.3767 | 7.810846 | 0.4393578 | 0.470787
89.83375 | 16.29043 | 0.9163321 | 0.9818812 | 128.3846 | 7.801109 | 0.4388102 | 0.4702001
89.82169 | 16.29038 | 0.9163292 | 0.981878 | 128.3936 | 7.79111 | 0.4382477 | 0.4695974
89.80978 | 16.29033 | 0.9163262 | 0.9818749 | 128.4016 | 7.781321 | 0.4376971 | 0.4690074
89.80232 | 16.2909 | 0.9163588 | 0.9819098 | 128.4105 | 7.771954 | 0.4371702 | 0.4684428
89.79446 | 16.29101 | 0.9163647 | 0.9819161 | 128.4179 | 7.762481 | 0.4366373 | 0.4678718
89.78674 | 16.29138 | 0.9163854 | 0.9819383 | 128.4299 | 7.74785 | 0.4358144 | 0.46699
89.77831 | 16.29169 | 0.9164032 | 0.9819573 | 128.4422 | 7.733114 | 0.4349855 | 0.4661018
89.77061 | 16.29201 | 0.9164209 | 0.9819764 | 128.4515 | 7.723168 | 0.434426 | 0.4655023
89.76303 | 16.29185 | 0.9164121 | 0.9819669 | 128.4582 | 7.713169 | 0.4338635 | 0.4648996
89.75544 | 16.29227 | 0.9164357 | 0.9819922 | 128.4667 | 7.703432 | 0.4333159 | 0.4643128
89.74789 | 16.29259 | 0.9164535 | 0.9820113 | 128.4746 | 7.693275 | 0.4327445 | 0.4637006
89.74097 | 16.29259 | 0.9164535 | 0.9820113 | 128.4824 | 7.683697 | 0.4322058 | 0.4631233
89.73254 | 16.2929 | 0.9164713 | 0.9820303 | 128.4916 | 7.674803 | 0.4317055 | 0.4625872
89.72512 | 16.2929 | 0.9164713 | 0.9820303 | 128.4989 | 7.664856 | 0.431146 | 0.4619877
89.71254 | 16.29301 | 0.9164772 | 0.9820366 | 128.5075 | 7.655804 | 0.4306368 | 0.4614421
89.70122 | 16.29317 | 0.9164861 | 0.9820462 | 128.517 | 7.646016 | 0.4300862 | 0.4608521
89.69272 | 16.2929 | 0.9164713 | 0.9820303 | 128.5249 | 7.63649 | 0.4295504 | 0.4602779
89.6852 | 16.29327 | 0.916492 | 0.9820525 | 128.5334 | 7.626806 | 0.4290057 | 0.4596943
89.67612 | 16.29306 | 0.9164801 | 0.9820398 | 128.5456 | 7.612229 | 0.4281857 | 0.4588156
89.66884 | 16.29322 | 0.916489 | 0.9820493 | 128.5587 | 7.598019 | 0.4273864 | 0.4579592
89.66063 | 16.29359 | 0.9165097 | 0.9820715 | 128.5672 | 7.588599 | 0.4268565 | 0.4573914
89.65274 | 16.29385 | 0.9165245 | 0.9820874 | 128.5757 | 7.578757 | 0.4263029 | 0.4567982
89.64462 | 16.29375 | 0.9165186 | 0.9820811 | 128.5856 | 7.569074 | 0.4257583 | 0.4562145
89.63601 | 16.29406 | 0.9165364 | 0.9821001 | 128.5933 | 7.558969 | 0.4251899 | 0.4556055
89.62831 | 16.29464 | 0.916569 | 0.982135 | 128.6026 | 7.549654 | 0.4246659 | 0.455044
89.62026 | 16.29459 | 0.916566 | 0.9821318 | 128.6096 | 7.540181 | 0.4241331 | 0.4544731
89.61194 | 16.2948 | 0.9165778 | 0.9821445 | 128.6188 | 7.530708 | 0.4236002 | 0.4539021
89.60387 | 16.29496 | 0.9165867 | 0.982154 | 128.6281 | 7.520814 | 0.4230437 | 0.4533058
89.59106 | 16.29512 | 0.9165956 | 0.9821635 | 128.6361 | 7.511131 | 0.422499 | 0.4527221
89.57781 | 16.29564 | 0.9166252 | 0.9821953 | 128.6446 | 7.501447 | 0.4219543 | 0.4521384
89.56894 | 16.29554 | 0.9166193 | 0.9821889 | 128.6535 | 7.491501 | 0.4213948 | 0.4515389
89.56056 | 16.29564 | 0.9166252 | 0.9821953 | 128.6622 | 7.482291 | 0.4208767 | 0.4509838
89.55219 | 16.29533 | 0.9166074 | 0.9821762 | 128.6758 | 7.468134 | 0.4200804 | 0.4501305
89.54438 | 16.29564 | 0.9166252 | 0.9821953 | 128.688 | 7.453346 | 0.4192486 | 0.4492392
89.53326 | 16.2959 | 0.91664 | 0.9822111 | 128.6961 | 7.443452 | 0.418692 | 0.4486428
89.52638 | 16.29633 | 0.9166637 | 0.9822365 | 128.7043 | 7.433347 | 0.4181237 | 0.4480338
89.51629 | 16.29633 | 0.9166637 | 0.9822365 | 128.7131 | 7.423769 | 0.4175849 | 0.4474565
89.50734 | 16.29606 | 0.9166489 | 0.9822206 | 128.7202 | 7.414348 | 0.417055 | 0.4468887
89.49891 | 16.29659 | 0.9166785 | 0.9822523 | 128.7296 | 7.40456 | 0.4165044 | 0.4462987
89.49005 | 16.29669 | 0.9166844 | 0.9822587 | 128.738 | 7.394771 | 0.4159538 | 0.4457087
89.48251 | 16.29743 | 0.9167258 | 0.9823031 | 128.7466 | 7.385245 | 0.415418 | 0.4451345
89.4683 | 16.2979 | 0.9167525 | 0.9823317 | 128.7543 | 7.37572 | 0.4148821 | 0.4445604
89.45624 | 16.29796 | 0.9167555 | 0.9823348 | 128.7631 | 7.366247 | 0.4143493 | 0.4439894
89.44762 | 16.29833 | 0.9167762 | 0.982357 | 128.7715 | 7.356826 | 0.4138194 | 0.4434216
89.43903 | 16.29896 | 0.9168117 | 0.9823951 | 128.7801 | 7.346617 | 0.4132451 | 0.4428063
89.43072 | 16.29906 | 0.9168176 | 0.9824014 | 128.7914 | 7.332144 | 0.412431 | 0.4419339
89.4227 | 16.29906 | 0.9168176 | 0.9824014 | 128.8021 | 7.318092 | 0.4116406 | 0.441087
89.41449 | 16.29906 | 0.9168176 | 0.9824014 | 128.811 | 7.308304 | 0.41109 | 0.440497
89.40697 | 16.29854 | 0.916788 | 0.9823697 | 128.8196 | 7.298673 | 0.4105483 | 0.4399165
89.39835 | 16.29864 | 0.9167939 | 0.9823761 | 128.8271 | 7.289252 | 0.4100184 | 0.4393487
89.39071 | 16.29901 | 0.9168147 | 0.9823983 | 128.835 | 7.279411 | 0.4094648 | 0.4387555
89.38269 | 16.29922 | 0.9168265 | 0.982411 | 128.8428 | 7.270043 | 0.4089379 | 0.4381909
89.37478 | 16.29985 | 0.916862 | 0.982449 | 128.8504 | 7.260518 | 0.4084021 | 0.4376168
89.36697 | 16.30011 | 0.9168768 | 0.9824649 | 128.858 | 7.250729 | 0.4078514 | 0.4370268
89.35491 | 16.30059 | 0.9169035 | 0.9824934 | 128.8664 | 7.241045 | 0.4073067 | 0.4364431
89.34319 | 16.3008 | 0.9169153 | 0.9825061 | 128.8736 | 7.231678 | 0.4067798 | 0.4358785
89.33462 | 16.30096 | 0.9169242 | 0.9825156 | 128.8823 | 7.221415 | 0.4062026 | 0.4352599
89.32765 | 16.30122 | 0.916939 | 0.9825315 | 128.8898 | 7.211784 | 0.4056608 | 0.4346794
89.31903 | 16.30185 | 0.9169745 | 0.9825696 | 128.9016 | 7.197364 | 0.4048497 | 0.4338103
89.31134 | 16.30175 | 0.9169686 | 0.9825632 | 128.9136 | 7.183313 | 0.4040593 | 0.4329634
89.30244 | 16.30169 | 0.9169656 | 0.98256 | 128.9225 | 7.17384 | 0.4035265 | 0.4323924
89.29582 | 16.30196 | 0.9169804 | 0.9825759 | 128.9305 | 7.164051 | 0.4029758 | 0.4318024
89.28732 | 16.30196 | 0.9169804 | 0.9825759 | 128.9396 | 7.153894 | 0.4024045 | 0.4311902
89.27991 | 16.30206 | 0.9169864 | 0.9825822 | 128.948 | 7.144684 | 0.4018864 | 0.4306351
89.27234 | 16.30238 | 0.9170041 | 0.9826013 | 128.9562 | 7.134895 | 0.4013358 | 0.4300451
89.2642 | 16.30217 | 0.9169923 | 0.9825886 | 128.9632 | 7.124949 | 0.4007763 | 0.4294456
89.25586 | 16.30227 | 0.9169982 | 0.9825949 | 128.9725 | 7.114949 | 0.4002139 | 0.4288429
89.24366 | 16.30285 | 0.9170308 | 0.9826298 | 128.9802 | 7.105266 | 0.3996692 | 0.4282592
89.2317 | 16.3029 | 0.9170337 | 0.982633 | 128.9883 | 7.095425 | 0.3991156 | 0.427666
89.22274 | 16.30322 | 0.9170515 | 0.982652 | 128.9981 | 7.086267 | 0.3986005 | 0.4271141
89.21478 | 16.30354 | 0.9170692 | 0.9826711 | 129.0066 | 7.076952 | 0.3980766 | 0.4265526
89.20709 | 16.30333 | 0.9170574 | 0.9826584 | 129.019 | 7.062637 | 0.3972714 | 0.4256898
89.1985 | 16.30364 | 0.9170752 | 0.9826774 | 129.0317 | 7.048112 | 0.3964543 | 0.4248144
89.18957 | 16.30369 | 0.9170781 | 0.9826806 | 129.041 | 7.038376 | 0.3959067 | 0.4242275
89.1817 | 16.30385 | 0.917087 | 0.9826901 | 129.0497 | 7.02864 | 0.395359 | 0.4236407
89.17419 | 16.30396 | 0.9170929 | 0.9826964 | 129.0576 | 7.019272 | 0.3948321 | 0.4230761
89.16619 | 16.30411 | 0.9171018 | 0.982706 | 129.0666 | 7.009641 | 0.3942903 | 0.4224956
89.15841 | 16.30375 | 0.9170811 | 0.9826837 | 129.0757 | 7.000011 | 0.3937486 | 0.4219151
89.15056 | 16.30396 | 0.9170929 | 0.9826964 | 129.0842 | 6.990538 | 0.3932158 | 0.4213441
89.14334 | 16.30432 | 0.9171136 | 0.9827186 | 129.093 | 6.980801 | 0.3926681 | 0.4207573
89.13545 | 16.30454 | 0.9171255 | 0.9827313 | 129.1022 | 6.971328 | 0.3921352 | 0.4201863
89.12387 | 16.30527 | 0.9171669 | 0.9827757 | 129.1106 | 6.961698 | 0.3915935 | 0.4196058
89.1125 | 16.30575 | 0.9171936 | 0.9828043 | 129.119 | 6.952014 | 0.3910488 | 0.4190222
89.10465 | 16.30569 | 0.9171906 | 0.9828011 | 129.1272 | 6.941962 | 0.3904834 | 0.4184163
89.09819 | 16.30643 | 0.9172321 | 0.9828455 | 129.1362 | 6.9327 | 0.3899624 | 0.417858
89.09082 | 16.30617 | 0.9172173 | 0.9828297 | 129.1482 | 6.918122 | 0.3891424 | 0.4169794
89.0836 | 16.30648 | 0.917235 | 0.9828487 | 129.1608 | 6.903702 | 0.3883313 | 0.4161102
89.07634 | 16.30632 | 0.9172261 | 0.9828392 | 129.1696 | 6.893913 | 0.3877807 | 0.4155202
89.06903 | 16.30627 | 0.9172232 | 0.982836 | 129.1776 | 6.884282 | 0.3872389 | 0.4149397
89.06359 | 16.30627 | 0.9172232 | 0.982836 | 129.1861 | 6.874862 | 0.386709 | 0.4143719
89.05602 | 16.30659 | 0.9172409 | 0.982855 | 129.1937 | 6.86502 | 0.3861555 | 0.4137788
89.04993 | 16.30701 | 0.9172646 | 0.9828804 | 129.2019 | 6.855284 | 0.3856078 | 0.4131919
89.04241 | 16.30685 | 0.9172557 | 0.9828709 | 129.2102 | 6.846022 | 0.3850868 | 0.4126337
89.0347 | 16.30732 | 0.9172824 | 0.9828994 | 129.2195 | 6.835812 | 0.3845125 | 0.4120183
89.02491 | 16.30732 | 0.9172824 | 0.9828994 | 129.2267 | 6.826339 | 0.3839796 | 0.4114473
89.01386 | 16.30748 | 0.9172913 | 0.982909 | 129.2352 | 6.816971 | 0.3834527 | 0.4108827
89.00636 | 16.30743 | 0.9172883 | 0.9829058 | 129.2444 | 6.807235 | 0.382905 | 0.4102959
88.99871 | 16.30732 | 0.9172824 | 0.9828994 | 129.2525 | 6.797604 | 0.3823633 | 0.4097154
88.99126 | 16.30748 | 0.9172913 | 0.982909 | 129.265 | 6.783395 | 0.381564 | 0.4088589
88.98414 | 16.3079 | 0.9173149 | 0.9829343 | 129.2774 | 6.768764 | 0.3807411 | 0.4079771
88.9761 | 16.3078 | 0.917309 | 0.982928 | 129.2849 | 6.759239 | 0.3802053 | 0.4074029
88.96811 | 16.30843 | 0.9173446 | 0.9829661 | 129.292 | 6.749766 | 0.3796724 | 0.406832
88.96085 | 16.30817 | 0.9173297 | 0.9829502 | 129.2995 | 6.740135 | 0.3791307 | 0.4062515
88.95284 | 16.30838 | 0.9173416 | 0.9829629 | 129.3082 | 6.730451 | 0.378586 | 0.4056678
88.94488 | 16.30817 | 0.9173297 | 0.9829502 | 129.3148 | 6.721242 | 0.3780679 | 0.4051127
88.93735 | 16.30827 | 0.9173357 | 0.9829565 | 129.3234 | 6.711295 | 0.3775084 | 0.4045132
88.92934 | 16.30827 | 0.9173357 | 0.9829565 | 129.3307 | 6.702138 | 0.3769933 | 0.4039613
88.91788 | 16.30875 | 0.9173623 | 0.9829851 | 129.3374 | 6.692612 | 0.3764575 | 0.4033871
88.9054 | 16.30901 | 0.9173771 | 0.983001 | 129.3465 | 6.683034 | 0.3759188 | 0.4028098
88.89797 | 16.30964 | 0.9174126 | 0.983039 | 129.3535 | 6.673719 | 0.3753948 | 0.4022484
88.89078 | 16.3098 | 0.9174215 | 0.9830485 | 129.3604 | 6.664246 | 0.3748619 | 0.4016774
88.88281 | 16.31027 | 0.9174482 | 0.9830771 | 129.3733 | 6.649457 | 0.3740301 | 0.400786
88.8747 | 16.31069 | 0.9174718 | 0.9831025 | 129.3849 | 6.635353 | 0.3732367 | 0.3999359
88.86832 | 16.31111 | 0.9174955 | 0.9831278 | 129.3934 | 6.625459 | 0.3726802 | 0.3993396
88.85965 | 16.31059 | 0.9174659 | 0.9830961 | 129.401 | 6.61646 | 0.372174 | 0.3987972
88.85172 | 16.31038 | 0.9174541 | 0.9830834 | 129.4091 | 6.606776 | 0.3716293 | 0.3982135
88.84464 | 16.31069 | 0.9174718 | 0.9831025 | 129.418 | 6.597251 | 0.3710935 | 0.3976394
88.83684 | 16.31085 | 0.9174807 | 0.983112 | 129.4255 | 6.587515 | 0.3705458 | 0.3970525
88.82804 | 16.3109 | 0.9174837 | 0.9831151 | 129.4346 | 6.578673 | 0.3700485 | 0.3965196
88.82031 | 16.31122 | 0.9175014 | 0.9831342 | 129.4427 | 6.569095 | 0.3695097 | 0.3959423
88.81192 | 16.31143 | 0.9175133 | 0.9831469 | 129.4505 | 6.559569 | 0.3689739 | 0.3953682
88.8005 | 16.3119 | 0.9175399 | 0.9831754 | 129.4591 | 6.550202 | 0.368447 | 0.3948035
88.78715 | 16.31206 | 0.9175488 | 0.9831849 | 129.4677 | 6.540097 | 0.3678786 | 0.3941945
88.77962 | 16.31232 | 0.9175636 | 0.9832008 | 129.4754 | 6.530571 | 0.3673428 | 0.3936204
88.77003 | 16.31243 | 0.9175695 | 0.9832071 | 129.4841 | 6.521204 | 0.3668159 | 0.3930557
88.76356 | 16.31253 | 0.9175755 | 0.9832135 | 129.4965 | 6.506942 | 0.3660136 | 0.3921961
88.75451 | 16.31317 | 0.917611 | 0.9832515 | 129.5084 | 6.492469 | 0.3651995 | 0.3913238
88.74545 | 16.31427 | 0.9176731 | 0.9833182 | 129.5166 | 6.482785 | 0.3646548 | 0.3907401
88.73702 | 16.3148 | 0.9177027 | 0.9833499 | 129.5246 | 6.473207 | 0.3641161 | 0.3901628
88.72841 | 16.3148 | 0.9177027 | 0.9833499 | 129.5325 | 6.46384 | 0.3635891 | 0.3895982
88.71848 | 16.31501 | 0.9177146 | 0.9833626 | 129.5407 | 6.454419 | 0.3630592 | 0.3890304
88.70946 | 16.3149 | 0.9177087 | 0.9833562 | 129.549 | 6.444683 | 0.3625116 | 0.3884436
88.70025 | 16.31511 | 0.9177205 | 0.9833689 | 129.5571 | 6.434736 | 0.3619521 | 0.387844
88.6921 | 16.31543 | 0.9177383 | 0.9833879 | 129.5644 | 6.425421 | 0.3614281 | 0.3872826
88.67638 | 16.31564 | 0.9177501 | 0.9834006 | 129.5738 | 6.415633 | 0.3608775 | 0.3866926
88.66181 | 16.31564 | 0.9177501 | 0.9834006 | 129.582 | 6.406475 | 0.3603624 | 0.3861407
88.65306 | 16.31601 | 0.9177708 | 0.9834228 | 129.5899 | 6.39695 | 0.3598266 | 0.3855665
88.64259 | 16.31648 | 0.9177975 | 0.9834514 | 129.5987 | 6.387003 | 0.3592671 | 0.384967
88.63293 | 16.31685 | 0.9178182 | 0.9834736 | 129.6123 | 6.37253 | 0.358453 | 0.3840947
88.62309 | 16.31711 | 0.917833 | 0.9834895 | 129.6254 | 6.35811 | 0.3576419 | 0.3832255
88.61288 | 16.31722 | 0.9178389 | 0.9834958 | 129.6334 | 6.348427 | 0.3570972 | 0.3826419
88.60412 | 16.31732 | 0.9178448 | 0.9835021 | 129.6415 | 6.339322 | 0.3565851 | 0.3820931
88.59356 | 16.31785 | 0.9178744 | 0.9835339 | 129.651 | 6.329639 | 0.3560404 | 0.3815095
88.58418 | 16.31785 | 0.9178744 | 0.9835339 | 129.6589 | 6.31985 | 0.3554898 | 0.3809195
88.57425 | 16.31864 | 0.9179188 | 0.9835814 | 129.6674 | 6.310061 | 0.3549392 | 0.3803294
88.56554 | 16.3189 | 0.9179336 | 0.9835973 | 129.6752 | 6.300273 | 0.3543885 | 0.3797394
88.55551 | 16.31911 | 0.9179455 | 0.98361 | 129.682 | 6.290536 | 0.3538409 | 0.3791526
88.54218 | 16.31906 | 0.9179425 | 0.9836068 | 129.6904 | 6.281537 | 0.3533347 | 0.3786102
88.52778 | 16.31943 | 0.9179633 | 0.983629 | 129.6998 | 6.271748 | 0.3527841 | 0.3780202
88.51776 | 16.31959 | 0.9179721 | 0.9836385 | 129.7079 | 6.262012 | 0.3522364 | 0.3774334
88.50836 | 16.32017 | 0.9180047 | 0.9836734 | 129.7154 | 6.252697 | 0.3517124 | 0.3768719
88.49939 | 16.31996 | 0.9179929 | 0.9836607 | 129.7294 | 6.23833 | 0.3509043 | 0.3760059
88.48866 | 16.32027 | 0.9180106 | 0.9836798 | 129.7423 | 6.224331 | 0.3501168 | 0.3751622
88.47876 | 16.32064 | 0.9180313 | 0.983702 | 129.7524 | 6.214595 | 0.3495692 | 0.3745753
88.46808 | 16.32122 | 0.9180639 | 0.9837369 | 129.7603 | 6.204701 | 0.3490127 | 0.373979
88.45909 | 16.32138 | 0.9180728 | 0.9837464 | 129.7684 | 6.195386 | 0.3484887 | 0.3734175
88.4486 | 16.32153 | 0.9180817 | 0.9837559 | 129.7783 | 6.185702 | 0.347944 | 0.3728339
88.4382 | 16.32143 | 0.9180757 | 0.9837496 | 129.7871 | 6.176598 | 0.3474319 | 0.3722851
88.42882 | 16.32122 | 0.9180639 | 0.9837369 | 129.7949 | 6.166914 | 0.3468872 | 0.3717015
88.41861 | 16.32174 | 0.9180935 | 0.9837686 | 129.8034 | 6.157652 | 0.3463662 | 0.3711432
88.40947 | 16.32217 | 0.9181172 | 0.983794 | 129.8115 | 6.147758 | 0.3458096 | 0.3705468
88.39488 | 16.32238 | 0.918129 | 0.9838067 | 129.821 | 6.138285 | 0.3452768 | 0.3699759
88.38003 | 16.32264 | 0.9181438 | 0.9838225 | 129.8282 | 6.129075 | 0.3447587 | 0.3694208
88.37066 | 16.32259 | 0.9181409 | 0.9838193 | 129.8367 | 6.119444 | 0.344217 | 0.3688403
88.36108 | 16.3229 | 0.9181586 | 0.9838384 | 129.8446 | 6.110076 | 0.34369 | 0.3682756
88.35272 | 16.32353 | 0.9181942 | 0.9838764 | 129.8582 | 6.095814 | 0.3428878 | 0.367416
88.34228 | 16.32364 | 0.9182001 | 0.9838828 | 129.8706 | 6.080815 | 0.3420441 | 0.366512
88.33414 | 16.32396 | 0.9182178 | 0.9839018 | 129.8771 | 6.071605 | 0.3415261 | 0.3659569
88.32356 | 16.32406 | 0.9182238 | 0.9839082 | 129.8858 | 6.061764 | 0.3409725 | 0.3653637
88.31445 | 16.32406 | 0.9182238 | 0.9839082 | 129.894 | 6.052501 | 0.3404515 | 0.3648054
88.30662 | 16.32411 | 0.9182267 | 0.9839113 | 129.9029 | 6.043397 | 0.3399394 | 0.3642566
88.2978 | 16.32438 | 0.9182415 | 0.9839272 | 129.9093 | 6.033713 | 0.3393947 | 0.363673
88.28864 | 16.32448 | 0.9182474 | 0.9839335 | 129.9174 | 6.024188 | 0.3388588 | 0.3630988
88.28082 | 16.3249 | 0.9182711 | 0.9839589 | 129.9261 | 6.014715 | 0.338326 | 0.3625279
88.26749 | 16.32522 | 0.9182889 | 0.9839779 | 129.9338 | 6.005347 | 0.3377991 | 0.3619632
88.25528 | 16.32548 | 0.9183037 | 0.9839938 | 129.9418 | 5.996084 | 0.3372781 | 0.361405
88.24618 | 16.32606 | 0.9183362 | 0.9840287 | 129.9496 | 5.986717 | 0.3367511 | 0.3608403
88.23834 | 16.32611 | 0.9183392 | 0.9840319 | 129.9565 | 5.976507 | 0.3361768 | 0.360225
88.23059 | 16.32606 | 0.9183362 | 0.9840287 | 129.9683 | 5.962298 | 0.3353775 | 0.3593685
88.22226 | 16.32585 | 0.9183244 | 0.984016 | 129.9805 | 5.948193 | 0.3345842 | 0.3585184
88.21358 | 16.32622 | 0.9183451 | 0.9840382 | 129.9878 | 5.938562 | 0.3340424 | 0.3579379
88.20651 | 16.32664 | 0.9183688 | 0.9840636 | 129.9955 | 5.928932 | 0.3335007 | 0.3573574
88.19794 | 16.3269 | 0.9183836 | 0.9840795 | 130.0042 | 5.919459 | 0.3329679 | 0.3567865
88.19149 | 16.32706 | 0.9183925 | 0.984089 | 130.0119 | 5.909722 | 0.3324202 | 0.3561996
88.18334 | 16.3269 | 0.9183836 | 0.9840795 | 130.0188 | 5.900355 | 0.3318933 | 0.355635
88.17576 | 16.32722 | 0.9184014 | 0.9840985 | 130.028 | 5.890882 | 0.3313604 | 0.355064
88.16869 | 16.32722 | 0.9184014 | 0.9840985 | 130.0356 | 5.880935 | 0.3308009 | 0.3544645
88.15647 | 16.32764 | 0.9184251 | 0.9841239 | 130.0442 | 5.871146 | 0.3302503 | 0.3538745
88.14505 | 16.32764 | 0.9184251 | 0.9841239 | 130.0522 | 5.8622 | 0.3297471 | 0.3533353
88.13774 | 16.32722 | 0.9184014 | 0.9840985 | 130.0613 | 5.852621 | 0.3292083 | 0.3527579
88.13019 | 16.32732 | 0.9184073 | 0.9841048 | 130.0699 | 5.843517 | 0.3286962 | 0.3522092
88.12391 | 16.32722 | 0.9184014 | 0.9840985 | 130.0819 | 5.829676 | 0.3279176 | 0.3513749
88.11632 | 16.32732 | 0.9184073 | 0.9841048 | 130.0953 | 5.815256 | 0.3271065 | 0.3505058
88.10851 | 16.32753 | 0.9184191 | 0.9841175 | 130.1045 | 5.805625 | 0.3265647 | 0.3499253
88.10255 | 16.32774 | 0.918431 | 0.9841302 | 130.1137 | 5.795468 | 0.3259934 | 0.3493131
88.09486 | 16.32822 | 0.9184576 | 0.9841588 | 130.122 | 5.785837 | 0.3254517 | 0.3487326
88.08813 | 16.32832 | 0.9184635 | 0.9841651 | 130.1312 | 5.776837 | 0.3249455 | 0.3481902
88.08101 | 16.32906 | 0.918505 | 0.9842095 | 130.1389 | 5.767259 | 0.3244067 | 0.3476129
88.07466 | 16.32922 | 0.9185139 | 0.984219 | 130.1471 | 5.757681 | 0.3238679 | 0.3470356
88.06742 | 16.32985 | 0.9185494 | 0.9842571 | 130.1556 | 5.748208 | 0.3233351 | 0.3464646
88.05806 | 16.32943 | 0.9185257 | 0.9842317 | 130.1636 | 5.738735 | 0.3228022 | 0.3458936
88.04819 | 16.32974 | 0.9185435 | 0.9842507 | 130.1717 | 5.728946 | 0.3222516 | 0.3453036
88.04194 | 16.33017 | 0.9185672 | 0.9842761 | 130.1793 | 5.719736 | 0.3217336 | 0.3447485
88.03559 | 16.33027 | 0.9185731 | 0.9842825 | 130.188 | 5.709948 | 0.3211829 | 0.3441585
88.02921 | 16.33032 | 0.918576 | 0.9842856 | 130.1994 | 5.695159 | 0.3203511 | 0.3432672
88.02282 | 16.33043 | 0.918582 | 0.984292 | 130.2104 | 5.680213 | 0.3195104 | 0.3423663
88.01629 | 16.33017 | 0.9185672 | 0.9842761 | 130.2195 | 5.670951 | 0.3189894 | 0.341808
88.01102 | 16.33064 | 0.9185938 | 0.9843047 | 130.2275 | 5.66153 | 0.3184595 | 0.3412402
88.00465 | 16.33101 | 0.9186145 | 0.9843269 | 130.2354 | 5.651899 | 0.3179177 | 0.3406597
87.99819 | 16.33127 | 0.9186293 | 0.9843427 | 130.2438 | 5.642268 | 0.317376 | 0.3400792
87.99054 | 16.33143 | 0.9186382 | 0.9843523 | 130.2519 | 5.632848 | 0.3168461 | 0.3395114
87.98489 | 16.33159 | 0.9186471 | 0.9843618 | 130.2602 | 5.623375 | 0.3163133 | 0.3389405
87.97734 | 16.33206 | 0.9186737 | 0.9843903 | 130.2704 | 5.614271 | 0.3158011 | 0.3383917
87.97138 | 16.33227 | 0.9186856 | 0.984403 | 130.2781 | 5.605271 | 0.3152949 | 0.3378493
87.96142 | 16.33285 | 0.9187181 | 0.9844379 | 130.2875 | 5.59543 | 0.3147413 | 0.3372561
87.95201 | 16.33253 | 0.9187004 | 0.9844189 | 130.2959 | 5.586273 | 0.3142262 | 0.3367042
87.94418 | 16.33206 | 0.9186737 | 0.9843903 | 130.3041 | 5.576484 | 0.3136756 | 0.3361142
87.93762 | 16.3318 | 0.9186589 | 0.9843745 | 130.313 | 5.567116 | 0.3131487 | 0.3355495
87.93082 | 16.33195 | 0.9186678 | 0.984384 | 130.3275 | 5.552275 | 0.3123139 | 0.334655
87.92405 | 16.33227 | 0.9186856 | 0.984403 | 130.3405 | 5.538223 | 0.3115235 | 0.3338081
87.9162 | 16.33248 | 0.9186974 | 0.9844157 | 130.3485 | 5.528224 | 0.310961 | 0.3332054
87.91038 | 16.33238 | 0.9186915 | 0.9844093 | 130.3562 | 5.518541 | 0.3104163 | 0.3326217
87.90392 | 16.33322 | 0.9187388 | 0.9844601 | 130.365 | 5.509173 | 0.3098894 | 0.3320571
87.89701 | 16.33322 | 0.9187388 | 0.9844601 | 130.372 | 5.499384 | 0.3093388 | 0.3314671
87.89129 | 16.33353 | 0.9187566 | 0.9844791 | 130.3802 | 5.489911 | 0.3088059 | 0.3308961
87.88444 | 16.33385 | 0.9187744 | 0.9844982 | 130.3885 | 5.480438 | 0.3082731 | 0.3303252
87.87681 | 16.33385 | 0.9187744 | 0.9844982 | 130.3962 | 5.470281 | 0.3077018 | 0.329713
87.86644 | 16.33369 | 0.9187655 | 0.9844886 | 130.4034 | 5.460913 | 0.3071748 | 0.3291483
87.8564 | 16.33353 | 0.9187566 | 0.9844791 | 130.4114 | 5.451388 | 0.306639 | 0.3285742
87.84913 | 16.33348 | 0.9187536 | 0.984476 | 130.4205 | 5.44181 | 0.3061002 | 0.3279969
87.84109 | 16.33364 | 0.9187625 | 0.9844855 | 130.4267 | 5.432389 | 0.3055703 | 0.3274291
87.83363 | 16.33343 | 0.9187507 | 0.9844728 | 130.4397 | 5.417601 | 0.3047385 | 0.3265377
87.82656 | 16.33338 | 0.9187477 | 0.9844696 | 130.4519 | 5.402918 | 0.3039126 | 0.3256527
87.81818 | 16.33364 | 0.9187625 | 0.9844855 | 130.4593 | 5.393445 | 0.3033797 | 0.3250818
87.81182 | 16.33385 | 0.9187744 | 0.9844982 | 130.4669 | 5.383972 | 0.3028469 | 0.3245108
87.80261 | 16.33406 | 0.9187862 | 0.9845109 | 130.4761 | 5.374604 | 0.3023199 | 0.3239462
87.79598 | 16.3349 | 0.9188336 | 0.9845616 | 130.484 | 5.364868 | 0.3017723 | 0.3233593
87.78797 | 16.33501 | 0.9188395 | 0.984568 | 130.4927 | 5.354869 | 0.3012098 | 0.3227566
87.77991 | 16.33511 | 0.9188454 | 0.9845743 | 130.5002 | 5.345238 | 0.3006681 | 0.3221762
87.77326 | 16.33495 | 0.9188365 | 0.9845648 | 130.5092 | 5.33587 | 0.3001412 | 0.3216115
87.76055 | 16.33527 | 0.9188543 | 0.9845838 | 130.5173 | 5.326029 | 0.2995876 | 0.3210184
87.75025 | 16.33538 | 0.9188602 | 0.9845902 | 130.5268 | 5.316292 | 0.2990399 | 0.3204315
87.74257 | 16.33516 | 0.9188484 | 0.9845775 | 130.5349 | 5.306451 | 0.2984864 | 0.3198384
87.73541 | 16.33516 | 0.9188484 | 0.9845775 | 130.5436 | 5.296662 | 0.2979358 | 0.3192483
87.72826 | 16.33532 | 0.9188573 | 0.984587 | 130.5558 | 5.282611 | 0.2971454 | 0.3184014
87.72092 | 16.33548 | 0.9188661 | 0.9845965 | 130.5683 | 5.268401 | 0.2963461 | 0.317545
87.71276 | 16.33564 | 0.918875 | 0.984606 | 130.5764 | 5.25856 | 0.2957925 | 0.3169518
87.70447 | 16.33559 | 0.9188721 | 0.9846028 | 130.5854 | 5.249087 | 0.2952596 | 0.3163808
87.69648 | 16.33601 | 0.9188957 | 0.9846282 | 130.5931 | 5.238877 | 0.2946854 | 0.3157654
87.68922 | 16.33606 | 0.9188987 | 0.9846314 | 130.6016 | 5.22893 | 0.2941259 | 0.3151659
87.68231 | 16.33653 | 0.9189253 | 0.9846599 | 130.61 | 5.219352 | 0.2935871 | 0.3145886
87.6745 | 16.3368 | 0.9189401 | 0.9846758 | 130.6183 | 5.209616 | 0.2930394 | 0.3140018
87.66743 | 16.33669 | 0.9189342 | 0.9846695 | 130.6262 | 5.199669 | 0.2924799 | 0.3134023
87.65945 | 16.33695 | 0.918949 | 0.9846853 | 130.6343 | 5.190197 | 0.2919471 | 0.3128313
87.64772 | 16.33764 | 0.9189875 | 0.9847266 | 130.6438 | 5.180566 | 0.2914053 | 0.3122508
87.63478 | 16.3378 | 0.9189964 | 0.9847361 | 130.6526 | 5.171093 | 0.2908725 | 0.3116798
87.62726 | 16.33816 | 0.9190171 | 0.9847583 | 130.6606 | 5.161725 | 0.2903456 | 0.3111152
87.6192 | 16.3378 | 0.9189964 | 0.9847361 | 130.6701 | 5.152199 | 0.2898097 | 0.3105411
87.61018 | 16.33806 | 0.9190112 | 0.9847519 | 130.6836 | 5.137411 | 0.2889779 | 0.3096497
87.60194 | 16.33806 | 0.9190112 | 0.9847519 | 130.6976 | 5.122623 | 0.2881461 | 0.3087584
87.5935 | 16.33816 | 0.9190171 | 0.9847583 | 130.7066 | 5.112729 | 0.2875895 | 0.308162
87.58656 | 16.33827 | 0.919023 | 0.9847646 | 130.7151 | 5.103203 | 0.2870537 | 0.3075879
87.57719 | 16.33864 | 0.9190438 | 0.9847868 | 130.7233 | 5.093677 | 0.2865179 | 0.3070137
87.56882 | 16.33859 | 0.9190408 | 0.9847836 | 130.7324 | 5.083731 | 0.2859584 | 0.3064142
87.55988 | 16.33848 | 0.9190349 | 0.9847773 | 130.7404 | 5.073784 | 0.2853989 | 0.3058147
87.55194 | 16.33901 | 0.9190645 | 0.984809 | 130.7472 | 5.064048 | 0.2848513 | 0.3052279
87.54425 | 16.33895 | 0.9190615 | 0.9848059 | 130.7569 | 5.054364 | 0.2843066 | 0.3046442
87.53192 | 16.33959 | 0.919097 | 0.9848439 | 130.7651 | 5.04447 | 0.28375 | 0.3040479
87.5193 | 16.34022 | 0.9191326 | 0.984882 | 130.773 | 5.035103 | 0.2832231 | 0.3034832
87.51082 | 16.34048 | 0.9191474 | 0.9848978 | 130.781 | 5.02484 | 0.2826458 | 0.3028647
87.50272 | 16.34095 | 0.919174 | 0.9849264 | 130.7896 | 5.014788 | 0.2820804 | 0.3022588
87.49462 | 16.34111 | 0.9191829 | 0.9849359 | 130.7997 | 5.000263 | 0.2812634 | 0.3013833
87.48532 | 16.34127 | 0.9191918 | 0.9849454 | 130.8103 | 4.985843 | 0.2804523 | 0.3005142
87.47657 | 16.34122 | 0.9191888 | 0.9849423 | 130.8184 | 4.976318 | 0.2799164 | 0.29994
87.46886 | 16.34116 | 0.9191859 | 0.9849391 | 130.8262 | 4.966845 | 0.2793836 | 0.2993691
87.45894 | 16.34095 | 0.919174 | 0.9849264 | 130.8342 | 4.956687 | 0.2788123 | 0.2987569
87.45026 | 16.34116 | 0.9191859 | 0.9849391 | 130.8423 | 4.94753 | 0.2782972 | 0.2982049
87.44201 | 16.34169 | 0.9192155 | 0.9849708 | 130.8506 | 4.937215 | 0.277717 | 0.2975832
87.43344 | 16.34216 | 0.9192421 | 0.9849993 | 130.8578 | 4.927005 | 0.2771427 | 0.2969678
87.4248 | 16.34274 | 0.9192747 | 0.9850342 | 130.8665 | 4.916848 | 0.2765713 | 0.2963556
87.41129 | 16.34301 | 0.9192895 | 0.9850501 | 130.8751 | 4.906796 | 0.2760059 | 0.2957498
87.39789 | 16.34316 | 0.9192983 | 0.9850596 | 130.8838 | 4.896587 | 0.2754316 | 0.2951344
87.38955 | 16.34332 | 0.9193072 | 0.9850691 | 130.8924 | 4.886798 | 0.274881 | 0.2945444
87.38075 | 16.34301 | 0.9192895 | 0.9850501 | 130.9 | 4.877325 | 0.2743481 | 0.2939734
87.37137 | 16.34311 | 0.9192954 | 0.9850564 | 130.9138 | 4.8628 | 0.2735311 | 0.2930979
87.36212 | 16.34295 | 0.9192865 | 0.9850469 | 130.9267 | 4.848537 | 0.2727289 | 0.2922383
87.35334 | 16.3429 | 0.9192835 | 0.9850438 | 130.9352 | 4.838486 | 0.2721634 | 0.2916324
87.34381 | 16.34322 | 0.9193013 | 0.9850628 | 130.9436 | 4.828802 | 0.2716187 | 0.2910488
87.33481 | 16.34353 | 0.9193191 | 0.9850818 | 130.9517 | 4.819329 | 0.2710859 | 0.2904778
87.3258 | 16.34364 | 0.919325 | 0.9850882 | 130.9597 | 4.809119 | 0.2705116 | 0.2898624
87.31658 | 16.34369 | 0.9193279 | 0.9850913 | 130.9688 | 4.79912 | 0.2699491 | 0.2892597
87.30836 | 16.34437 | 0.9193664 | 0.9851326 | 130.9759 | 4.789068 | 0.2693837 | 0.2886539
87.29931 | 16.34432 | 0.9193635 | 0.9851294 | 130.9843 | 4.778911 | 0.2688124 | 0.2880417
87.28999 | 16.34448 | 0.9193724 | 0.9851389 | 130.9919 | 4.768859 | 0.268247 | 0.2874358
87.27692 | 16.3449 | 0.919396 | 0.9851643 | 131 | 4.759439 | 0.2677171 | 0.286868
87.26304 | 16.34506 | 0.9194049 | 0.9851738 | 131.008 | 4.749124 | 0.2671369 | 0.2862463
87.25512 | 16.34553 | 0.9194316 | 0.9852024 | 131.0154 | 4.738598 | 0.2665448 | 0.2856119
87.24558 | 16.34537 | 0.9194227 | 0.9851928 | 131.0228 | 4.728494 | 0.2659764 | 0.2850028
87.23618 | 16.34506 | 0.9194049 | 0.9851738 | 131.0352 | 4.713284 | 0.2651209 | 0.2840861
87.22769 | 16.34574 | 0.9194434 | 0.985215 | 131.0474 | 4.698812 | 0.2643068 | 0.2832138
87.21834 | 16.34564 | 0.9194375 | 0.9852087 | 131.0548 | 4.689181 | 0.2637651 | 0.2826333
87.20984 | 16.3458 | 0.9194464 | 0.9852182 | 131.0631 | 4.679234 | 0.2632056 | 0.2820338
87.20078 | 16.34537 | 0.9194227 | 0.9851928 | 131.0717 | 4.669814 | 0.2626757 | 0.281466
87.19166 | 16.34511 | 0.9194079 | 0.985177 | 131.0799 | 4.659815 | 0.2621132 | 0.2808633
87.18295 | 16.34506 | 0.9194049 | 0.9851738 | 131.0883 | 4.650184 | 0.2615715 | 0.2802828
87.17288 | 16.34537 | 0.9194227 | 0.9851928 | 131.0966 | 4.640237 | 0.261012 | 0.2796833
87.16428 | 16.34595 | 0.9194552 | 0.9852277 | 131.1048 | 4.630133 | 0.2604436 | 0.2790743
87.15168 | 16.34611 | 0.9194641 | 0.9852373 | 131.1136 | 4.620396 | 0.259896 | 0.2784874
87.13856 | 16.34653 | 0.9194878 | 0.9852626 | 131.1214 | 4.610292 | 0.2593276 | 0.2778784
87.13056 | 16.34685 | 0.9195056 | 0.9852817 | 131.1296 | 4.600293 | 0.2587652 | 0.2772757
87.12088 | 16.34701 | 0.9195144 | 0.9852912 | 131.1386 | 4.590399 | 0.2582086 | 0.2766794
87.11249 | 16.34758 | 0.919547 | 0.9853261 | 131.1502 | 4.576242 | 0.2574123 | 0.2758261
87.10282 | 16.34748 | 0.9195411 | 0.9853197 | 131.1632 | 4.561769 | 0.2565982 | 0.2749538
87.09465 | 16.34774 | 0.9195559 | 0.9853356 | 131.1704 | 4.551401 | 0.256015 | 0.2743289
87.08741 | 16.34832 | 0.9195885 | 0.9853705 | 131.179 | 4.54135 | 0.2554496 | 0.273723
87.07874 | 16.34816 | 0.9195796 | 0.985361 | 131.1858 | 4.531824 | 0.2549138 | 0.2731489
87.07092 | 16.34827 | 0.9195855 | 0.9853673 | 131.1953 | 4.52193 | 0.2543573 | 0.2725525
87.06312 | 16.34827 | 0.9195855 | 0.9853673 | 131.2024 | 4.512089 | 0.2538037 | 0.2719593
87.05555 | 16.34832 | 0.9195885 | 0.9853705 | 131.2107 | 4.501721 | 0.2532205 | 0.2713345
87.04837 | 16.34843 | 0.9195944 | 0.9853768 | 131.2186 | 4.491669 | 0.2526551 | 0.2707286
87.0368 | 16.34848 | 0.9195973 | 0.98538 | 131.2256 | 4.481722 | 0.2520956 | 0.2701291
87.02639 | 16.34853 | 0.9196003 | 0.9853832 | 131.2332 | 4.472144 | 0.2515568 | 0.2695518
87.01809 | 16.34885 | 0.9196181 | 0.9854022 | 131.2414 | 4.461829 | 0.2509766 | 0.26893
87.0108 | 16.3488 | 0.9196151 | 0.985399 | 131.2502 | 4.451777 | 0.2504112 | 0.2683242
87.0036 | 16.34901 | 0.9196269 | 0.9854117 | 131.2618 | 4.436094 | 0.249529 | 0.2673789
86.99782 | 16.34927 | 0.9196417 | 0.9854276 | 131.2744 | 4.420937 | 0.2486765 | 0.2664653
86.99035 | 16.34932 | 0.9196447 | 0.9854307 | 131.2832 | 4.410833 | 0.2481081 | 0.2658563
86.98343 | 16.34932 | 0.9196447 | 0.9854307 | 131.291 | 4.401044 | 0.2475575 | 0.2652663
86.97644 | 16.34974 | 0.9196684 | 0.9854561 | 131.2988 | 4.391413 | 0.2470157 | 0.2646858
86.97075 | 16.34974 | 0.9196684 | 0.9854561 | 131.3076 | 4.381888 | 0.2464799 | 0.2641117
86.96459 | 16.34964 | 0.9196625 | 0.9854498 | 131.3163 | 4.371731 | 0.2459086 | 0.2634995
86.95782 | 16.34995 | 0.9196802 | 0.9854688 | 131.3245 | 4.361889 | 0.245355 | 0.2629063
86.95062 | 16.35027 | 0.919698 | 0.9854878 | 131.3322 | 4.351732 | 0.2447837 | 0.2622941
86.93978 | 16.35016 | 0.9196921 | 0.9854815 | 131.341 | 4.34147 | 0.2442064 | 0.2616755
86.92939 | 16.35037 | 0.9197039 | 0.9854942 | 131.3493 | 4.331523 | 0.2436469 | 0.261076
86.92178 | 16.35037 | 0.9197039 | 0.9854942 | 131.3588 | 4.321155 | 0.2430638 | 0.2604511
86.91528 | 16.3508 | 0.9197276 | 0.9855196 | 131.3671 | 4.310788 | 0.2424806 | 0.2598262
86.90781 | 16.3509 | 0.9197335 | 0.9855259 | 131.3801 | 4.295894 | 0.2416428 | 0.2589285
86.90045 | 16.35132 | 0.9197572 | 0.9855513 | 131.3933 | 4.280737 | 0.2407903 | 0.258015
86.89324 | 16.35143 | 0.9197631 | 0.9855576 | 131.4026 | 4.270948 | 0.2402396 | 0.257425
86.88504 | 16.35185 | 0.9197868 | 0.985583 | 131.4108 | 4.260844 | 0.2396713 | 0.256816
86.87853 | 16.35153 | 0.919769 | 0.985564 | 131.4192 | 4.250634 | 0.239097 | 0.2562006
86.87025 | 16.35206 | 0.9197986 | 0.9855957 | 131.4271 | 4.240582 | 0.2385315 | 0.2555947
86.86261 | 16.3519 | 0.9197898 | 0.9855862 | 131.4354 | 4.230372 | 0.2379573 | 0.2549793
86.85399 | 16.35216 | 0.9198046 | 0.985602 | 131.4435 | 4.219952 | 0.2373711 | 0.2543513
86.84601 | 16.35216 | 0.9198046 | 0.985602 | 131.4527 | 4.210111 | 0.2368175 | 0.2537581
86.83649 | 16.35269 | 0.9198342 | 0.9856338 | 131.4594 | 4.199691 | 0.2362314 | 0.25313
86.82508 | 16.35301 | 0.9198519 | 0.9856528 | 131.4682 | 4.188849 | 0.2356216 | 0.2524766
86.81341 | 16.35327 | 0.9198667 | 0.9856687 | 131.4761 | 4.17906 | 0.235071 | 0.2518866
86.80481 | 16.35285 | 0.919843 | 0.9856433 | 131.4829 | 4.169114 | 0.2345115 | 0.2512871
86.79711 | 16.35332 | 0.9198697 | 0.9856718 | 131.4926 | 4.159272 | 0.2339579 | 0.2506939
86.78949 | 16.35374 | 0.9198934 | 0.9856972 | 131.5039 | 4.143747 | 0.2330846 | 0.2497581
86.78049 | 16.35427 | 0.919923 | 0.9857289 | 131.5167 | 4.127906 | 0.2321936 | 0.2488033
86.77204 | 16.35479 | 0.9199526 | 0.9857606 | 131.5252 | 4.11796 | 0.2316341 | 0.2482038
86.76297 | 16.35558 | 0.919997 | 0.9858082 | 131.5328 | 4.107697 | 0.2310568 | 0.2475853
86.75319 | 16.35553 | 0.919994 | 0.9858051 | 131.5398 | 4.097593 | 0.2304884 | 0.2469762
86.7453 | 16.35564 | 0.9199999 | 0.9858114 | 131.5494 | 4.087173 | 0.2299023 | 0.2463482
86.73642 | 16.3559 | 0.9200147 | 0.9858273 | 131.558 | 4.077015 | 0.229331 | 0.245736
86.72874 | 16.35574 | 0.9200059 | 0.9858177 | 131.5661 | 4.066963 | 0.2287655 | 0.2451301
86.71988 | 16.35579 | 0.9200088 | 0.9858209 | 131.5747 | 4.056438 | 0.2281735 | 0.2444957
86.70681 | 16.35574 | 0.9200059 | 0.9858177 | 131.5823 | 4.046544 | 0.2276169 | 0.2438993
86.6941 | 16.35522 | 0.9199763 | 0.985786 | 131.5917 | 4.036018 | 0.2270249 | 0.2432649
86.68586 | 16.35569 | 0.9200029 | 0.9858146 | 131.5997 | 4.025651 | 0.2264417 | 0.24264
86.67759 | 16.35632 | 0.9200384 | 0.9858526 | 131.6086 | 4.015336 | 0.2258615 | 0.2420183
86.6693 | 16.35679 | 0.9200651 | 0.9858812 | 131.6214 | 3.999811 | 0.2249882 | 0.2410826
86.66022 | 16.35711 | 0.9200828 | 0.9859002 | 131.6346 | 3.984812 | 0.2241445 | 0.2401785
86.65256 | 16.35711 | 0.9200828 | 0.9859002 | 131.6438 | 3.974391 | 0.2235584 | 0.2395505
86.64515 | 16.35695 | 0.9200739 | 0.9858907 | 131.6522 | 3.964287 | 0.22299 | 0.2389414
86.63626 | 16.3569 | 0.920071 | 0.9858875 | 131.6606 | 3.954498 | 0.2224394 | 0.2383514
86.62711 | 16.35722 | 0.9200887 | 0.9859066 | 131.6687 | 3.944236 | 0.2218621 | 0.2377329
86.61874 | 16.3569 | 0.920071 | 0.9858875 | 131.6762 | 3.934026 | 0.2212878 | 0.2371175
86.61036 | 16.35743 | 0.9201006 | 0.9859192 | 131.6858 | 3.923711 | 0.2207076 | 0.2364958
86.60212 | 16.35727 | 0.9200917 | 0.9859097 | 131.6928 | 3.91308 | 0.2201096 | 0.235855
86.59028 | 16.35753 | 0.9201065 | 0.9859256 | 131.7028 | 3.902186 | 0.2194969 | 0.2351984
86.57742 | 16.35811 | 0.9201391 | 0.9859605 | 131.7102 | 3.891555 | 0.2188989 | 0.2345576
86.56949 | 16.35848 | 0.9201598 | 0.9859827 | 131.7194 | 3.881714 | 0.2183453 | 0.2339645
86.55991 | 16.35837 | 0.9201539 | 0.9859763 | 131.7271 | 3.871609 | 0.2177769 | 0.2333554
86.55087 | 16.35879 | 0.9201776 | 0.9860017 | 131.7404 | 3.856137 | 0.2169066 | 0.2324228
86.54274 | 16.35885 | 0.9201805 | 0.9860049 | 131.7526 | 3.840349 | 0.2160185 | 0.2314712
86.5341 | 16.35974 | 0.9202308 | 0.9860588 | 131.7603 | 3.829613 | 0.2154146 | 0.2308241
86.52585 | 16.35979 | 0.9202338 | 0.986062 | 131.7688 | 3.81935 | 0.2148374 | 0.2302056
86.51746 | 16.35995 | 0.9202427 | 0.9860715 | 131.7772 | 3.808825 | 0.2142453 | 0.2295712
86.50934 | 16.35964 | 0.9202249 | 0.9860525 | 131.7856 | 3.798404 | 0.2136592 | 0.2289431
86.50014 | 16.35995 | 0.9202427 | 0.9860715 | 131.7934 | 3.787931 | 0.2130701 | 0.2283119
86.49219 | 16.35964 | 0.9202249 | 0.9860525 | 131.8028 | 3.777353 | 0.212475 | 0.2276743
86.48403 | 16.35979 | 0.9202338 | 0.986062 | 131.8101 | 3.766986 | 0.2118919 | 0.2270494
86.47528 | 16.36011 | 0.9202516 | 0.986081 | 131.8184 | 3.757302 | 0.2113472 | 0.2264657
86.46195 | 16.36032 | 0.9202634 | 0.9860937 | 131.8274 | 3.747303 | 0.2107847 | 0.225863
86.45041 | 16.36037 | 0.9202664 | 0.9860969 | 131.8352 | 3.736777 | 0.2101927 | 0.2252286
86.44189 | 16.36037 | 0.9202664 | 0.9860969 | 131.8434 | 3.726568 | 0.2096184 | 0.2246132
86.43303 | 16.36106 | 0.9203048 | 0.9861381 | 131.8524 | 3.715674 | 0.2090056 | 0.2239566
86.42359 | 16.36164 | 0.9203374 | 0.986173 | 131.8636 | 3.699938 | 0.2081205 | 0.2230082
86.41535 | 16.36179 | 0.9203463 | 0.9861825 | 131.8762 | 3.684571 | 0.2072561 | 0.2220819
86.40778 | 16.36164 | 0.9203374 | 0.986173 | 131.8835 | 3.673729 | 0.2066462 | 0.2214285
86.39918 | 16.36148 | 0.9203285 | 0.9861635 | 131.8921 | 3.663783 | 0.2060867 | 0.220829
86.39056 | 16.36158 | 0.9203344 | 0.9861698 | 131.9002 | 3.652994 | 0.2054799 | 0.2201787
86.38226 | 16.36143 | 0.9203256 | 0.9861603 | 131.9081 | 3.642679 | 0.2048997 | 0.219557
86.3743 | 16.36179 | 0.9203463 | 0.9861825 | 131.9165 | 3.632574 | 0.2043313 | 0.218948
86.36505 | 16.36174 | 0.9203433 | 0.9861794 | 131.9238 | 3.62247 | 0.2037629 | 0.2183389
86.35699 | 16.36143 | 0.9203256 | 0.9861603 | 131.9319 | 3.611734 | 0.203159 | 0.2176918
86.34391 | 16.36143 | 0.9203256 | 0.9861603 | 131.9399 | 3.601156 | 0.202564 | 0.2170542
86.33093 | 16.36164 | 0.9203374 | 0.986173 | 131.9476 | 3.590841 | 0.2019838 | 0.2164325
86.32262 | 16.36164 | 0.9203374 | 0.986173 | 131.955 | 3.580473 | 0.2014006 | 0.2158076
86.31476 | 16.36195 | 0.9203552 | 0.986192 | 131.9634 | 3.570842 | 0.2008589 | 0.2152271
86.30526 | 16.36164 | 0.9203374 | 0.986173 | 131.9755 | 3.555475 | 0.1999945 | 0.2143009
86.29728 | 16.36237 | 0.9203789 | 0.9862174 | 131.9872 | 3.539581 | 0.1991004 | 0.2133429
86.28812 | 16.36274 | 0.9203996 | 0.9862396 | 131.9955 | 3.529319 | 0.1985232 | 0.2127244
86.27938 | 16.36311 | 0.9204203 | 0.9862618 | 132.0032 | 3.51853 | 0.1979163 | 0.2120741
86.27049 | 16.36353 | 0.920444 | 0.9862872 | 132.0111 | 3.507952 | 0.1973213 | 0.2114365
86.26226 | 16.36385 | 0.9204617 | 0.9863062 | 132.0201 | 3.498163 | 0.1967707 | 0.2108465
86.25397 | 16.36374 | 0.9204558 | 0.9862999 | 132.0282 | 3.487743 | 0.1961846 | 0.2102185
86.24553 | 16.36406 | 0.9204736 | 0.9863189 | 132.0366 | 3.477375 | 0.1956014 | 0.2095936
86.23655 | 16.36437 | 0.9204913 | 0.986338 | 132.0461 | 3.466902 | 0.1950123 | 0.2089623
86.22439 | 16.36437 | 0.9204913 | 0.986338 | 132.0537 | 3.456535 | 0.1944291 | 0.2083374
86.21264 | 16.36432 | 0.9204884 | 0.9863348 | 132.0622 | 3.44622 | 0.1938489 | 0.2077157
86.20371 | 16.36427 | 0.9204854 | 0.9863316 | 132.0715 | 3.436589 | 0.1933071 | 0.2071352
86.19543 | 16.36448 | 0.9204973 | 0.9863443 | 132.08 | 3.425905 | 0.1927062 | 0.2064913
86.18718 | 16.36474 | 0.9205121 | 0.9863602 | 132.093 | 3.410591 | 0.1918448 | 0.2055682
86.18 | 16.3649 | 0.9205209 | 0.9863697 | 132.1052 | 3.395118 | 0.1909744 | 0.2046356
86.17158 | 16.36485 | 0.920518 | 0.9863665 | 132.1144 | 3.384593 | 0.1903824 | 0.2040012
86.16413 | 16.36522 | 0.9205387 | 0.9863887 | 132.1233 | 3.374383 | 0.1898081 | 0.2033859
86.15582 | 16.3649 | 0.9205209 | 0.9863697 | 132.1313 | 3.364068 | 0.1892279 | 0.2027641
86.14758 | 16.36522 | 0.9205387 | 0.9863887 | 132.1401 | 3.353437 | 0.1886299 | 0.2021234
86.14025 | 16.36543 | 0.9205505 | 0.9864014 | 132.1482 | 3.343227 | 0.1880556 | 0.201508
86.13212 | 16.3659 | 0.9205772 | 0.9864299 | 132.1561 | 3.332702 | 0.1874635 | 0.2008736
86.12384 | 16.36579 | 0.9205713 | 0.9864236 | 132.1644 | 3.322492 | 0.1868892 | 0.2002582
86.11554 | 16.366 | 0.9205831 | 0.9864363 | 132.173 | 3.312545 | 0.1863297 | 0.1996587
86.10474 | 16.36611 | 0.920589 | 0.9864426 | 132.182 | 3.30223 | 0.1857495 | 0.199037
86.09299 | 16.36716 | 0.9206482 | 0.9865061 | 132.1895 | 3.2916 | 0.1851515 | 0.1983962
86.08506 | 16.36722 | 0.9206512 | 0.9865092 | 132.1981 | 3.281232 | 0.1845684 | 0.1977713
86.07632 | 16.36706 | 0.9206423 | 0.9864997 | 132.2063 | 3.270917 | 0.1839881 | 0.1971496
86.06832 | 16.367 | 0.9206394 | 0.9864966 | 132.2191 | 3.255234 | 0.183106 | 0.1962043
86.06046 | 16.36711 | 0.9206453 | 0.9865029 | 132.2311 | 3.239761 | 0.1822357 | 0.1952717
86.05215 | 16.36716 | 0.9206482 | 0.9865061 | 132.2386 | 3.228815 | 0.1816199 | 0.1946119
86.04482 | 16.36779 | 0.9206838 | 0.9865441 | 132.2476 | 3.218184 | 0.1810219 | 0.1939712
86.03664 | 16.36827 | 0.9207104 | 0.9865727 | 132.2563 | 3.208132 | 0.1804565 | 0.1933653
86.02741 | 16.36816 | 0.9207045 | 0.9865663 | 132.264 | 3.197554 | 0.1798615 | 0.1927277
86.01931 | 16.36837 | 0.9207163 | 0.986579 | 132.2719 | 3.187239 | 0.1792813 | 0.192106
86.01093 | 16.36879 | 0.92074 | 0.9866044 | 132.2809 | 3.177029 | 0.178707 | 0.1914906
86.00338 | 16.36874 | 0.920737 | 0.9866012 | 132.2894 | 3.166609 | 0.1781208 | 0.1908626
85.99066 | 16.36943 | 0.9207755 | 0.9866425 | 132.297 | 3.156715 | 0.1775643 | 0.1902662
85.97874 | 16.36969 | 0.9207903 | 0.9866583 | 132.3052 | 3.146821 | 0.1770078 | 0.1896699
85.97106 | 16.36953 | 0.9207815 | 0.9866488 | 132.3148 | 3.1364 | 0.1764216 | 0.1890418
85.96296 | 16.36948 | 0.9207785 | 0.9866456 | 132.3218 | 3.126138 | 0.1758444 | 0.1884233
85.95542 | 16.36932 | 0.9207696 | 0.9866361 | 132.3354 | 3.11056 | 0.1749681 | 0.1874843
85.94672 | 16.36974 | 0.9207933 | 0.9866615 | 132.3472 | 3.095193 | 0.1741037 | 0.1865581
85.93892 | 16.37048 | 0.9208347 | 0.9867059 | 132.3553 | 3.084825 | 0.1735205 | 0.1859332
85.93054 | 16.37037 | 0.9208288 | 0.9866996 | 132.3636 | 3.074405 | 0.1729344 | 0.1853051
85.92281 | 16.37069 | 0.9208466 | 0.9867186 | 132.3719 | 3.06409 | 0.1723542 | 0.1846834
85.91412 | 16.37095 | 0.9208614 | 0.9867345 | 132.3789 | 3.054249 | 0.1718006 | 0.1840902
85.90684 | 16.37143 | 0.920888 | 0.986763 | 132.3866 | 3.044355 | 0.1712441 | 0.1834939
85.89796 | 16.37153 | 0.9208939 | 0.9867694 | 132.3956 | 3.033882 | 0.170655 | 0.1828627
85.88978 | 16.37195 | 0.9209176 | 0.9867947 | 132.4044 | 3.023882 | 0.1700925 | 0.18226
85.87742 | 16.37158 | 0.9208969 | 0.9867725 | 132.4115 | 3.013567 | 0.1695123 | 0.1816382
85.86574 | 16.37153 | 0.9208939 | 0.9867694 | 132.4209 | 3.003568 | 0.1689499 | 0.1810355
85.85638 | 16.37148 | 0.920891 | 0.9867662 | 132.4284 | 2.993043 | 0.1683578 | 0.1804011
85.84881 | 16.37195 | 0.9209176 | 0.9867947 | 132.4361 | 2.983043 | 0.1677953 | 0.1797984
85.84031 | 16.37195 | 0.9209176 | 0.9867947 | 132.4498 | 2.967571 | 0.166925 | 0.1788659
85.83202 | 16.37211 | 0.9209265 | 0.9868042 | 132.4614 | 2.95273 | 0.1660902 | 0.1779713
85.82457 | 16.37185 | 0.9209117 | 0.9867884 | 132.4696 | 2.942362 | 0.165507 | 0.1773464
85.81592 | 16.37211 | 0.9209265 | 0.9868042 | 132.4772 | 2.932468 | 0.1649505 | 0.1767501
85.80813 | 16.37248 | 0.9209472 | 0.9868265 | 132.4853 | 2.922153 | 0.1643703 | 0.1761284
85.8004 | 16.37269 | 0.9209591 | 0.9868391 | 132.4928 | 2.911838 | 0.1637901 | 0.1755067
85.79278 | 16.37274 | 0.920962 | 0.9868423 | 132.5004 | 2.901523 | 0.1632098 | 0.1748849
85.78476 | 16.37248 | 0.9209472 | 0.9868265 | 132.5078 | 2.891682 | 0.1626563 | 0.1742918
85.77658 | 16.37248 | 0.9209472 | 0.9868265 | 132.5158 | 2.881051 | 0.1620583 | 0.173651
85.76568 | 16.37285 | 0.9209679 | 0.9868487 | 132.5237 | 2.870683 | 0.1614751 | 0.1730261
85.75387 | 16.37306 | 0.9209798 | 0.9868613 | 132.5322 | 2.860526 | 0.1609038 | 0.1724139
85.74545 | 16.37337 | 0.9209976 | 0.9868804 | 132.5394 | 2.850001 | 0.1603117 | 0.1717795
85.73887 | 16.37369 | 0.9210153 | 0.9868994 | 132.5483 | 2.840212 | 0.1597611 | 0.1711895
85.73009 | 16.37327 | 0.9209916 | 0.986874 | 132.5614 | 2.825266 | 0.1589204 | 0.1702886
85.72106 | 16.37348 | 0.9210035 | 0.9868867 | 132.5742 | 2.809372 | 0.1580264 | 0.1693307
85.71366 | 16.37358 | 0.9210094 | 0.9868931 | 132.5842 | 2.799373 | 0.1574639 | 0.168728
85.70609 | 16.37353 | 0.9210064 | 0.9868899 | 132.5914 | 2.788952 | 0.1568778 | 0.1680999
85.69762 | 16.37353 | 0.9210064 | 0.9868899 | 132.6002 | 2.778637 | 0.1562976 | 0.1674782
85.68984 | 16.374 | 0.9210331 | 0.9869184 | 132.6086 | 2.76848 | 0.1557262 | 0.166866
85.6815 | 16.374 | 0.9210331 | 0.9869184 | 132.617 | 2.758218 | 0.155149 | 0.1662474
85.67335 | 16.37458 | 0.9210656 | 0.9869533 | 132.6245 | 2.748219 | 0.1545865 | 0.1656447
85.66478 | 16.37495 | 0.9210864 | 0.9869755 | 132.6324 | 2.73864 | 0.1540477 | 0.1650674
85.65691 | 16.37532 | 0.9211071 | 0.9869977 | 132.6412 | 2.728588 | 0.1534823 | 0.1644616
85.64618 | 16.37527 | 0.9211041 | 0.9869946 | 132.6481 | 2.718747 | 0.1529287 | 0.1638684
85.63465 | 16.37474 | 0.9210745 | 0.9869629 | 132.6566 | 2.709274 | 0.1523959 | 0.1632974
85.6253 | 16.37485 | 0.9210804 | 0.9869692 | 132.6655 | 2.699064 | 0.1518216 | 0.162682
85.61796 | 16.375 | 0.9210893 | 0.9869787 | 132.6736 | 2.688749 | 0.1512414 | 0.1620603
85.60924 | 16.37527 | 0.9211041 | 0.9869946 | 132.6863 | 2.673698 | 0.1503947 | 0.1611531
85.60097 | 16.37516 | 0.9210982 | 0.9869882 | 132.6982 | 2.659278 | 0.1495836 | 0.160284
85.59305 | 16.37542 | 0.921113 | 0.9870041 | 132.707 | 2.64991 | 0.1490567 | 0.1597193
85.58462 | 16.37574 | 0.9211308 | 0.9870231 | 132.7154 | 2.640016 | 0.1485002 | 0.159123
85.57575 | 16.37616 | 0.9211544 | 0.9870485 | 132.7237 | 2.629754 | 0.1479229 | 0.1585044
85.56688 | 16.37679 | 0.92119 | 0.9870866 | 132.7323 | 2.619596 | 0.1473516 | 0.1578922
85.55884 | 16.377 | 0.9212018 | 0.9870993 | 132.7402 | 2.610123 | 0.1468187 | 0.1573213
85.54982 | 16.37679 | 0.92119 | 0.9870866 | 132.749 | 2.60044 | 0.146274 | 0.1567376
85.54078 | 16.37679 | 0.92119 | 0.9870866 | 132.7578 | 2.590283 | 0.1457027 | 0.1561254
85.5282 | 16.37774 | 0.9212433 | 0.9871437 | 132.7664 | 2.580231 | 0.1451373 | 0.1555195
85.51406 | 16.37879 | 0.9213025 | 0.9872071 | 132.774 | 2.570074 | 0.1445659 | 0.1549073
85.50375 | 16.37948 | 0.9213409 | 0.9872483 | 132.7838 | 2.56018 | 0.1440094 | 0.154311
85.49505 | 16.37921 | 0.9213261 | 0.9872325 | 132.7909 | 2.550391 | 0.1434588 | 0.153721
85.48614 | 16.37958 | 0.9213469 | 0.9872547 | 132.804 | 2.535813 | 0.1426388 | 0.1528423
85.47884 | 16.37964 | 0.9213498 | 0.9872579 | 132.8161 | 2.52092 | 0.141801 | 0.1519446
85.46978 | 16.37974 | 0.9213557 | 0.9872642 | 132.8228 | 2.511131 | 0.1412504 | 0.1513546
85.46032 | 16.37942 | 0.921338 | 0.9872452 | 132.8308 | 2.501184 | 0.1406909 | 0.1507551
85.45191 | 16.37974 | 0.9213557 | 0.9872642 | 132.8379 | 2.491501 | 0.1401462 | 0.1501714
85.44328 | 16.37974 | 0.9213557 | 0.9872642 | 132.8457 | 2.481712 | 0.1395956 | 0.1495814
85.43399 | 16.37995 | 0.9213676 | 0.9872769 | 132.8533 | 2.472081 | 0.1390539 | 0.149001
85.4255 | 16.38037 | 0.9213913 | 0.9873023 | 132.8598 | 2.462292 | 0.1385032 | 0.148411
85.41718 | 16.38085 | 0.9214179 | 0.9873308 | 132.8674 | 2.452556 | 0.1379556 | 0.1478241
85.40571 | 16.38148 | 0.9214534 | 0.9873689 | 132.8748 | 2.442662 | 0.1373991 | 0.1472278
85.394 | 16.38164 | 0.9214623 | 0.9873784 | 132.8825 | 2.432873 | 0.1368484 | 0.1466378
85.38569 | 16.38153 | 0.9214564 | 0.987372 | 132.8902 | 2.423032 | 0.1362949 | 0.1460446
85.37756 | 16.38216 | 0.9214919 | 0.9874101 | 132.8978 | 2.413612 | 0.135765 | 0.1454768
85.37012 | 16.38227 | 0.9214978 | 0.9874165 | 132.9098 | 2.398823 | 0.1349331 | 0.1445855
85.36301 | 16.38242 | 0.9215067 | 0.987426 | 132.9214 | 2.384087 | 0.1341042 | 0.1436973
85.35564 | 16.38258 | 0.9215156 | 0.9874355 | 132.9297 | 2.374457 | 0.1335625 | 0.1431168
85.34791 | 16.38232 | 0.9215008 | 0.9874196 | 132.937 | 2.365247 | 0.1330445 | 0.1425617
85.34024 | 16.38237 | 0.9215038 | 0.9874228 | 132.9461 | 2.355353 | 0.1324879 | 0.1419653
85.33334 | 16.38274 | 0.9215245 | 0.987445 | 132.9538 | 2.345985 | 0.131961 | 0.1414007
85.32514 | 16.38353 | 0.9215689 | 0.9874926 | 132.9616 | 2.336091 | 0.1314045 | 0.1408044
85.31724 | 16.38348 | 0.9215659 | 0.9874894 | 132.9697 | 2.326302 | 0.1308538 | 0.1402144
85.30976 | 16.38348 | 0.9215659 | 0.9874894 | 132.9792 | 2.317092 | 0.1303358 | 0.1396593
85.30164 | 16.38353 | 0.9215689 | 0.9874926 | 132.9871 | 2.307409 | 0.1297911 | 0.1390756
85.29019 | 16.38385 | 0.9215867 | 0.9875116 | 132.9957 | 2.297515 | 0.1292346 | 0.1384793
85.27876 | 16.38442 | 0.9216192 | 0.9875465 | 133.0041 | 2.287516 | 0.1286721 | 0.1378766
85.27069 | 16.38469 | 0.921634 | 0.9875624 | 133.0123 | 2.277885 | 0.1281304 | 0.1372961
85.262 | 16.38511 | 0.9216577 | 0.9875877 | 133.0204 | 2.267991 | 0.1275738 | 0.1366997
85.25397 | 16.38542 | 0.9216755 | 0.9876068 | 133.0326 | 2.254465 | 0.126813 | 0.1358845
85.246 | 16.38532 | 0.9216695 | 0.9876004 | 133.0452 | 2.240466 | 0.1260256 | 0.1350407
85.23843 | 16.38574 | 0.9216932 | 0.9876258 | 133.0533 | 2.230836 | 0.1254839 | 0.1344603
85.22978 | 16.38637 | 0.9217287 | 0.9876639 | 133.061 | 2.22131 | 0.1249481 | 0.1338861
85.22155 | 16.38658 | 0.9217406 | 0.9876766 | 133.0706 | 2.211784 | 0.1244122 | 0.133312
85.21464 | 16.38658 | 0.9217406 | 0.9876766 | 133.0789 | 2.202469 | 0.1238883 | 0.1327505
85.20618 | 16.38721 | 0.9217761 | 0.9877146 | 133.088 | 2.193207 | 0.1233673 | 0.1321922
85.19881 | 16.38763 | 0.9217998 | 0.98774 | 133.0969 | 2.183681 | 0.1228314 | 0.1316181
85.19134 | 16.38795 | 0.9218176 | 0.987759 | 133.1064 | 2.173945 | 0.1222838 | 0.1310313
85.18007 | 16.38885 | 0.9218679 | 0.987813 | 133.1148 | 2.164788 | 0.1217687 | 0.1304793
85.16894 | 16.38953 | 0.9219064 | 0.9878542 | 133.123 | 2.15542 | 0.1212418 | 0.1299147
85.1611 | 16.38963 | 0.9219123 | 0.9878605 | 133.1328 | 2.146263 | 0.1207267 | 0.1293628
85.15348 | 16.38953 | 0.9219064 | 0.9878542 | 133.1418 | 2.136843 | 0.1201968 | 0.128795
85.14584 | 16.38906 | 0.9218797 | 0.9878257 | 133.1549 | 2.122738 | 0.1194034 | 0.1279449
85.13829 | 16.38937 | 0.9218975 | 0.9878447 | 133.1667 | 2.108529 | 0.1186041 | 0.1270884
85.1304 | 16.38937 | 0.9218975 | 0.9878447 | 133.1758 | 2.099003 | 0.1180683 | 0.1265143
85.12168 | 16.38953 | 0.9219064 | 0.9878542 | 133.1842 | 2.089846 | 0.1175532 | 0.1259623
85.11335 | 16.38937 | 0.9218975 | 0.9878447 | 133.1926 | 2.080952 | 0.117053 | 0.1254262
85.10636 | 16.38963 | 0.9219123 | 0.9878605 | 133.2004 | 2.071689 | 0.1165319 | 0.124868
85.09844 | 16.38963 | 0.9219123 | 0.9878605 | 133.2078 | 2.062269 | 0.1160021 | 0.1243002
85.08965 | 16.39074 | 0.9219744 | 0.9879272 | 133.2163 | 2.053112 | 0.115487 | 0.1237482
85.08141 | 16.39111 | 0.9219952 | 0.9879494 | 133.2236 | 2.043902 | 0.1149689 | 0.1231931
85.07039 | 16.39069 | 0.9219715 | 0.987924 | 133.2313 | 2.035429 | 0.1144923 | 0.1226824
85.05755 | 16.39079 | 0.9219774 | 0.9879303 | 133.2399 | 2.026588 | 0.113995 | 0.1221495
85.0498 | 16.39121 | 0.9220011 | 0.9879557 | 133.2475 | 2.017483 | 0.1134828 | 0.1216007
85.04034 | 16.39121 | 0.9220011 | 0.9879557 | 133.2547 | 2.008273 | 0.1129648 | 0.1210456
85.03131 | 16.39169 | 0.9220277 | 0.9879843 | 133.2663 | 1.99459 | 0.1121951 | 0.1202209
85.02184 | 16.39153 | 0.9220189 | 0.9879747 | 133.2784 | 1.981275 | 0.1114462 | 0.1194184
85.01476 | 16.39195 | 0.9220425 | 0.9880001 | 133.2857 | 1.972644 | 0.1109607 | 0.1188982
85.00484 | 16.39216 | 0.9220544 | 0.9880128 | 133.2947 | 1.963276 | 0.1104337 | 0.1183335
84.99765 | 16.39221 | 0.9220573 | 0.988016 | 133.3018 | 1.954224 | 0.1099246 | 0.1177879
84.98803 | 16.39216 | 0.9220544 | 0.9880128 | 133.3098 | 1.945541 | 0.1094361 | 0.1172645
84.97938 | 16.39253 | 0.9220751 | 0.988035 | 133.3189 | 1.936699 | 0.1089388 | 0.1167316
84.9711 | 16.39269 | 0.922084 | 0.9880445 | 133.3265 | 1.92749 | 0.1084207 | 0.1161765
84.96395 | 16.39279 | 0.9220899 | 0.9880509 | 133.3359 | 1.918543 | 0.1079175 | 0.1156373
84.95441 | 16.39306 | 0.9221047 | 0.9880667 | 133.3443 | 1.909386 | 0.1074024 | 0.1150853
84.94149 | 16.39321 | 0.9221136 | 0.9880762 | 133.3534 | 1.900386 | 0.1068962 | 0.1145429
84.92766 | 16.39395 | 0.922155 | 0.9881207 | 133.3616 | 1.891966 | 0.1064225 | 0.1140354
84.91939 | 16.39416 | 0.9221669 | 0.9881333 | 133.37 | 1.883282 | 0.1059341 | 0.113512
84.91046 | 16.39395 | 0.922155 | 0.9881207 | 133.3781 | 1.874757 | 0.1054545 | 0.1129981
84.90219 | 16.39406 | 0.9221609 | 0.988127 | 133.3921 | 1.861758 | 0.1047233 | 0.1122146
84.89239 | 16.39416 | 0.9221669 | 0.9881333 | 133.4056 | 1.848706 | 0.1039892 | 0.111428
84.88358 | 16.39437 | 0.9221787 | 0.988146 | 133.413 | 1.840391 | 0.1035215 | 0.1109268
84.87541 | 16.39469 | 0.9221965 | 0.9881651 | 133.422 | 1.83176 | 0.103036 | 0.1104066
84.86595 | 16.39458 | 0.9221906 | 0.9881587 | 133.4312 | 1.822971 | 0.1025416 | 0.1098768
84.85891 | 16.39453 | 0.9221876 | 0.9881555 | 133.4398 | 1.814287 | 0.1020531 | 0.1093534
84.85004 | 16.39495 | 0.9222113 | 0.9881809 | 133.4474 | 1.805499 | 0.1015588 | 0.1088237
84.84064 | 16.39537 | 0.922235 | 0.9882063 | 133.4558 | 1.796762 | 0.1010674 | 0.1082971
84.83202 | 16.39506 | 0.9222172 | 0.9881873 | 133.4646 | 1.788395 | 0.1005967 | 0.1077928
84.8205 | 16.3949 | 0.9222083 | 0.9881777 | 133.4725 | 1.780132 | 0.1001319 | 0.1072948
84.80743 | 16.39521 | 0.9222261 | 0.9881968 | 133.4814 | 1.771133 | 0.09962571 | 0.1067524
84.79899 | 16.39574 | 0.9222557 | 0.9882285 | 133.4899 | 1.762607 | 0.09914614 | 0.1062385
84.79032 | 16.39616 | 0.9222794 | 0.9882539 | 133.4984 | 1.753871 | 0.09865473 | 0.1057119
84.78205 | 16.39574 | 0.9222557 | 0.9882285 | 133.5117 | 1.740714 | 0.09791466 | 0.1049189
84.77422 | 16.39627 | 0.9222853 | 0.9882602 | 133.5235 | 1.728188 | 0.09721011 | 0.104164
84.76602 | 16.39648 | 0.9222971 | 0.9882729 | 133.5322 | 1.719715 | 0.0967335 | 0.1036533
84.75707 | 16.39648 | 0.9222971 | 0.9882729 | 133.5403 | 1.711453 | 0.09626874 | 0.1031552
84.7496 | 16.39674 | 0.9223119 | 0.9882888 | 133.5485 | 1.703243 | 0.09580693 | 0.1026604
84.74082 | 16.39684 | 0.9223178 | 0.9882951 | 133.5561 | 1.695033 | 0.09534512 | 0.1021656
84.73292 | 16.39674 | 0.9223119 | 0.9882888 | 133.565 | 1.687455 | 0.09491884 | 0.1017088
84.72476 | 16.39663 | 0.922306 | 0.9882824 | 133.5736 | 1.67956 | 0.0944748 | 0.101233
84.71625 | 16.39684 | 0.9223178 | 0.9882951 | 133.5801 | 1.670982 | 0.09399227 | 0.1007159
84.7036 | 16.39711 | 0.9223326 | 0.988311 | 133.588 | 1.662509 | 0.09351566 | 0.1002052
84.69222 | 16.39827 | 0.9223978 | 0.9883808 | 133.5968 | 1.654562 | 0.09306866 | 0.09972625
84.6837 | 16.39805 | 0.9223859 | 0.9883681 | 133.6045 | 1.646037 | 0.09258909 | 0.09921238
84.67611 | 16.398 | 0.922383 | 0.9883649 | 133.6142 | 1.637774 | 0.09212433 | 0.09871437
84.66769 | 16.3979 | 0.922377 | 0.9883586 | 133.626 | 1.62588 | 0.0914553 | 0.09799748
84.65897 | 16.39763 | 0.9223622 | 0.9883427 | 133.6382 | 1.61346 | 0.09075667 | 0.09724888
84.65118 | 16.39748 | 0.9223534 | 0.9883332 | 133.6459 | 1.605882 | 0.09033039 | 0.0967921
84.64266 | 16.39805 | 0.9223859 | 0.9883681 | 133.6542 | 1.597935 | 0.08988338 | 0.09631312
84.63534 | 16.39769 | 0.9223652 | 0.9883459 | 133.663 | 1.589883 | 0.08943046 | 0.0958278
84.6268 | 16.39805 | 0.9223859 | 0.9883681 | 133.6696 | 1.582462 | 0.08901306 | 0.09538054
84.61887 | 16.39816 | 0.9223919 | 0.9883744 | 133.6787 | 1.574463 | 0.08856309 | 0.09489838
84.61056 | 16.39837 | 0.9224037 | 0.9883871 | 133.6863 | 1.566306 | 0.08810425 | 0.09440671
84.60321 | 16.39848 | 0.9224096 | 0.9883934 | 133.6947 | 1.558201 | 0.08764836 | 0.09391822
84.59008 | 16.39874 | 0.9224244 | 0.9884093 | 133.7036 | 1.550412 | 0.08721024 | 0.09344875
84.57785 | 16.39837 | 0.9224037 | 0.9883871 | 133.7124 | 1.542307 | 0.08675435 | 0.09296026
84.56965 | 16.39869 | 0.9224215 | 0.9884061 | 133.7198 | 1.534834 | 0.08633399 | 0.09250983
84.56112 | 16.39853 | 0.9224126 | 0.9883966 | 133.729 | 1.527309 | 0.08591067 | 0.09205622
84.55244 | 16.399 | 0.9224392 | 0.9884252 | 133.7412 | 1.515362 | 0.08523868 | 0.09133616
84.54462 | 16.39921 | 0.9224511 | 0.9884379 | 133.7534 | 1.5041 | 0.08460518 | 0.09065735
84.53553 | 16.39953 | 0.9224688 | 0.9884569 | 133.7615 | 1.496311 | 0.08416706 | 0.09018788
84.52835 | 16.39948 | 0.9224659 | 0.9884537 | 133.771 | 1.488259 | 0.08371413 | 0.08970256
84.5191 | 16.40005 | 0.9224984 | 0.9884886 | 133.7784 | 1.480522 | 0.08327897 | 0.08923626
84.51181 | 16.4009 | 0.9225458 | 0.9885394 | 133.7881 | 1.472313 | 0.08281716 | 0.08874142
84.50324 | 16.40142 | 0.9225754 | 0.9885711 | 133.7957 | 1.464997 | 0.08240568 | 0.08830051
84.49382 | 16.40158 | 0.9225843 | 0.9885806 | 133.8036 | 1.45805 | 0.08201492 | 0.0878818
84.48664 | 16.40142 | 0.9225754 | 0.9885711 | 133.8124 | 1.450577 | 0.08159456 | 0.08743136
84.47766 | 16.40127 | 0.9225665 | 0.9885616 | 133.8201 | 1.443262 | 0.08118308 | 0.08699045
84.46601 | 16.40111 | 0.9225576 | 0.9885521 | 133.8286 | 1.435999 | 0.08077456 | 0.08655271
84.45407 | 16.401 | 0.9225517 | 0.9885457 | 133.8363 | 1.428579 | 0.08035716 | 0.08610545
84.44491 | 16.40153 | 0.9225813 | 0.9885774 | 133.8439 | 1.420737 | 0.07991608 | 0.08563281
84.43731 | 16.4019 | 0.922602 | 0.9885996 | 133.8525 | 1.413685 | 0.0795194 | 0.08520775
84.42928 | 16.40195 | 0.922605 | 0.9886028 | 133.8644 | 1.402476 | 0.07888885 | 0.08453211
84.42182 | 16.40232 | 0.9226257 | 0.988625 | 133.8764 | 1.391687 | 0.07828199 | 0.08388183
84.41394 | 16.40274 | 0.9226494 | 0.9886504 | 133.8846 | 1.384319 | 0.07786755 | 0.08343775
84.40594 | 16.4029 | 0.9226583 | 0.9886599 | 133.8933 | 1.376425 | 0.07742351 | 0.08296194
84.39762 | 16.40332 | 0.922682 | 0.9886853 | 133.9013 | 1.368952 | 0.07700315 | 0.08251151
84.38947 | 16.40353 | 0.9226938 | 0.988698 | 133.9091 | 1.361847 | 0.07660351 | 0.08208328
84.38144 | 16.40332 | 0.922682 | 0.9886853 | 133.9183 | 1.354374 | 0.07618315 | 0.08163285
84.37335 | 16.40353 | 0.9226938 | 0.988698 | 133.9268 | 1.347848 | 0.07581607 | 0.08123951
84.36545 | 16.40411 | 0.9227264 | 0.9887329 | 133.9352 | 1.340533 | 0.07540459 | 0.0807986
84.3546 | 16.40458 | 0.922753 | 0.9887614 | 133.9432 | 1.33327 | 0.07499607 | 0.08036085
84.3432 | 16.4049 | 0.9227708 | 0.9887804 | 133.9523 | 1.326481 | 0.07461419 | 0.07995166
84.33546 | 16.40448 | 0.9227471 | 0.9887551 | 133.9618 | 1.320061 | 0.07425304 | 0.07956467
84.32821 | 16.40479 | 0.9227648 | 0.9887741 | 133.9707 | 1.312745 | 0.07384155 | 0.07912375
84.32106 | 16.40526 | 0.9227915 | 0.9888026 | 133.9829 | 1.30222 | 0.0732495 | 0.07848934
84.31446 | 16.40548 | 0.9228033 | 0.9888153 | 133.9962 | 1.291957 | 0.07267224 | 0.07787079
84.3072 | 16.40542 | 0.9228004 | 0.9888122 | 134.0055 | 1.285011 | 0.07228148 | 0.07745208
84.29945 | 16.40548 | 0.9228033 | 0.9888153 | 134.0145 | 1.277958 | 0.0718848 | 0.07702702
84.29295 | 16.40605 | 0.9228359 | 0.9888502 | 134.0228 | 1.270906 | 0.07148812 | 0.07660197
84.28582 | 16.406 | 0.9228329 | 0.9888471 | 134.0316 | 1.263591 | 0.07107664 | 0.07616105
84.27901 | 16.40679 | 0.9228773 | 0.9888946 | 134.0406 | 1.256907 | 0.07070068 | 0.0757582
84.2722 | 16.40648 | 0.9228596 | 0.9888756 | 134.0485 | 1.250434 | 0.07033657 | 0.07536804
84.26547 | 16.40658 | 0.9228655 | 0.9888819 | 134.0559 | 1.243908 | 0.06996949 | 0.0749747
84.25437 | 16.40642 | 0.9228566 | 0.9888724 | 134.0642 | 1.236961 | 0.06957873 | 0.07455599
84.24469 | 16.40595 | 0.92283 | 0.9888439 | 134.0728 | 1.230594 | 0.06922054 | 0.07417217
84.23736 | 16.40611 | 0.9228389 | 0.9888534 | 134.0821 | 1.22412 | 0.06885642 | 0.07378201
84.23141 | 16.40684 | 0.9228803 | 0.9888978 | 134.0895 | 1.217489 | 0.06848342 | 0.07338233
84.22379 | 16.4069 | 0.9228833 | 0.988901 | 134.1023 | 1.207122 | 0.06790025 | 0.07275744
84.21697 | 16.40748 | 0.9229158 | 0.9889359 | 134.1134 | 1.19707 | 0.06733483 | 0.07215157
84.21028 | 16.40763 | 0.9229247 | 0.9889454 | 134.1211 | 1.190281 | 0.06695295 | 0.07174238
84.20342 | 16.40821 | 0.9229573 | 0.9889803 | 134.129 | 1.183386 | 0.06656515 | 0.07132684
84.19603 | 16.40837 | 0.9229661 | 0.9889898 | 134.1379 | 1.176966 | 0.066204 | 0.07093985
84.18689 | 16.409 | 0.9230017 | 0.9890279 | 134.1471 | 1.170651 | 0.06584876 | 0.0705592
84.18039 | 16.40905 | 0.9230046 | 0.989031 | 134.1546 | 1.16423 | 0.06548761 | 0.07017221
84.17235 | 16.40942 | 0.9230254 | 0.9890532 | 134.1627 | 1.158073 | 0.06514125 | 0.06980108
84.16395 | 16.40995 | 0.923055 | 0.989085 | 134.1709 | 1.151757 | 0.06478602 | 0.06942043
84.15708 | 16.40995 | 0.923055 | 0.989085 | 134.1818 | 1.14581 | 0.0644515 | 0.06906199
84.14475 | 16.41032 | 0.9230757 | 0.9891072 | 134.1898 | 1.139548 | 0.06409923 | 0.06868452
84.13336 | 16.41053 | 0.9230875 | 0.9891198 | 134.1989 | 1.133074 | 0.06373511 | 0.06829435
84.1252 | 16.41058 | 0.9230905 | 0.989123 | 134.2084 | 1.126812 | 0.06338284 | 0.06791688
84.11705 | 16.41053 | 0.9230875 | 0.9891198 | 134.2166 | 1.120602 | 0.06303352 | 0.06754258
84.10814 | 16.41037 | 0.9230786 | 0.9891103 | 134.2304 | 1.111287 | 0.06250955 | 0.06698112
84.1009 | 16.41069 | 0.9230964 | 0.9891294 | 134.2438 | 1.10255 | 0.06201814 | 0.06645456
84.09292 | 16.41116 | 0.923123 | 0.9891579 | 134.2528 | 1.096498 | 0.06167771 | 0.06608978
84.08476 | 16.41142 | 0.9231378 | 0.9891738 | 134.2621 | 1.09013 | 0.06131951 | 0.06570596
84.07631 | 16.41163 | 0.9231497 | 0.9891865 | 134.2714 | 1.084025 | 0.06097612 | 0.065338
84.06782 | 16.41174 | 0.9231556 | 0.9891928 | 134.279 | 1.077973 | 0.06063569 | 0.06497321
84.05994 | 16.41216 | 0.9231793 | 0.9892182 | 134.2882 | 1.071921 | 0.06029525 | 0.06460843
84.05231 | 16.41232 | 0.9231882 | 0.9892277 | 134.2956 | 1.066185 | 0.05997258 | 0.06426267
84.04341 | 16.41279 | 0.9232148 | 0.9892562 | 134.3044 | 1.060869 | 0.05967359 | 0.06394229
84.02953 | 16.41253 | 0.9232 | 0.9892404 | 134.3121 | 1.054554 | 0.05931836 | 0.06356165
84.01751 | 16.41269 | 0.9232089 | 0.9892499 | 134.3211 | 1.049081 | 0.05901049 | 0.06323175
84.00855 | 16.413 | 0.9232267 | 0.9892689 | 134.3284 | 1.043502 | 0.05869669 | 0.06289552
84.00022 | 16.413 | 0.9232267 | 0.9892689 | 134.337 | 1.037924 | 0.0583829 | 0.06255928
83.99186 | 16.41353 | 0.9232563 | 0.9893007 | 134.349 | 1.029135 | 0.05788853 | 0.06202954
83.98402 | 16.41384 | 0.923274 | 0.9893197 | 134.3599 | 1.020241 | 0.05738824 | 0.06149347
83.97547 | 16.41411 | 0.9232888 | 0.9893355 | 134.3679 | 1.014294 | 0.05705373 | 0.06113502
83.96549 | 16.41442 | 0.9233066 | 0.9893546 | 134.3763 | 1.008663 | 0.05673698 | 0.06079561
83.95782 | 16.41453 | 0.9233125 | 0.9893609 | 134.385 | 1.003084 | 0.05642319 | 0.06045938
83.9486 | 16.41447 | 0.9233095 | 0.9893578 | 134.3928 | 0.9978212 | 0.05612716 | 0.06014217
83.93978 | 16.41479 | 0.9233273 | 0.9893768 | 134.4009 | 0.9920848 | 0.05580449 | 0.05979642
83.93101 | 16.41532 | 0.9233569 | 0.9894085 | 134.4094 | 0.9867168 | 0.05550254 | 0.05947287
83.92406 | 16.415 | 0.9233391 | 0.9893895 | 134.4184 | 0.9809803 | 0.05517987 | 0.05912711
83.91059 | 16.41484 | 0.9233303 | 0.98938 | 134.4269 | 0.975665 | 0.05488088 | 0.05880674
83.89868 | 16.4149 | 0.9233332 | 0.9893831 | 134.4345 | 0.9700864 | 0.05456709 | 0.0584705
83.89106 | 16.41484 | 0.9233303 | 0.98938 | 134.4438 | 0.9646131 | 0.05425921 | 0.0581406
83.88226 | 16.415 | 0.9233391 | 0.9893895 | 134.4523 | 0.9589293 | 0.0539395 | 0.05779802
83.87428 | 16.4149 | 0.9233332 | 0.9893831 | 134.4642 | 0.9509826 | 0.0534925 | 0.05731904
83.86562 | 16.41484 | 0.9233303 | 0.98938 | 134.4771 | 0.9428779 | 0.05303661 | 0.05683055
83.85834 | 16.41542 | 0.9233628 | 0.9894149 | 134.4858 | 0.9379835 | 0.05276131 | 0.05653554
83.84955 | 16.41547 | 0.9233658 | 0.989418 | 134.4934 | 0.9327734 | 0.05246824 | 0.05622151
83.84108 | 16.41574 | 0.9233806 | 0.9894339 | 134.5016 | 0.9276159 | 0.05217813 | 0.05591065
83.8325 | 16.41563 | 0.9233747 | 0.9894275 | 134.5091 | 0.9223531 | 0.0518821 | 0.05559344
83.82499 | 16.41558 | 0.9233717 | 0.9894244 | 134.5174 | 0.9168798 | 0.05157423 | 0.05526355
83.81561 | 16.41542 | 0.9233628 | 0.9894149 | 134.525 | 0.9114592 | 0.05126932 | 0.05493683
83.80762 | 16.41621 | 0.9234072 | 0.9894624 | 134.5328 | 0.9061964 | 0.05097329 | 0.05461962
83.79882 | 16.41658 | 0.923428 | 0.9894846 | 134.5414 | 0.9010915 | 0.05068614 | 0.05431193
83.78632 | 16.41679 | 0.9234398 | 0.9894973 | 134.5484 | 0.895934 | 0.05039603 | 0.05400107
83.7732 | 16.41658 | 0.923428 | 0.9894846 | 134.5572 | 0.8907765 | 0.05010592 | 0.05369021
83.76437 | 16.4169 | 0.9234457 | 0.9895037 | 134.5652 | 0.8858821 | 0.04983062 | 0.05339521
83.75582 | 16.41679 | 0.9234398 | 0.9894973 | 134.5738 | 0.8813035 | 0.04957307 | 0.05311924
83.74712 | 16.41721 | 0.9234635 | 0.9895227 | 134.5859 | 0.873883 | 0.04915567 | 0.05267198
83.7382 | 16.4169 | 0.9234457 | 0.9895037 | 134.5985 | 0.8663572 | 0.04873235 | 0.05221838
83.72905 | 16.41721 | 0.9234635 | 0.9895227 | 134.6067 | 0.8614102 | 0.04845408 | 0.0519202
83.71955 | 16.41711 | 0.9234576 | 0.9895164 | 134.6151 | 0.8564106 | 0.04817285 | 0.05161886
83.71116 | 16.41742 | 0.9234753 | 0.9895354 | 134.6234 | 0.8515162 | 0.04789754 | 0.05132386
83.70258 | 16.41795 | 0.9235049 | 0.9895671 | 134.6311 | 0.8465166 | 0.04761632 | 0.05102251
83.69344 | 16.41805 | 0.9235108 | 0.9895735 | 134.6394 | 0.8417275 | 0.04734693 | 0.05073386
83.68496 | 16.41832 | 0.9235256 | 0.9895893 | 134.6472 | 0.8369383 | 0.04707754 | 0.0504452
83.67588 | 16.41816 | 0.9235168 | 0.9895798 | 134.6562 | 0.8320966 | 0.0468052 | 0.05015337
83.66322 | 16.41826 | 0.9235227 | 0.9895861 | 134.6635 | 0.8273075 | 0.04653581 | 0.04986471
83.65022 | 16.41905 | 0.9235671 | 0.9896337 | 134.6714 | 0.8226762 | 0.0462753 | 0.04958557
83.6421 | 16.41932 | 0.9235819 | 0.9896496 | 134.6798 | 0.8179397 | 0.04600888 | 0.04930009
83.63305 | 16.41926 | 0.9235789 | 0.9896464 | 134.687 | 0.8129401 | 0.04572765 | 0.04899874
83.62381 | 16.419 | 0.9235641 | 0.9896306 | 134.7003 | 0.8062564 | 0.04535169 | 0.04859589
83.6152 | 16.41932 | 0.9235819 | 0.9896496 | 134.7119 | 0.7996253 | 0.0449787 | 0.04819621
83.60718 | 16.41932 | 0.9235819 | 0.9896496 | 134.72 | 0.7954151 | 0.04474187 | 0.04794245
83.5982 | 16.42005 | 0.9236233 | 0.989694 | 134.7277 | 0.7913101 | 0.04451097 | 0.04769503
83.58993 | 16.42032 | 0.9236381 | 0.9897099 | 134.7355 | 0.7863631 | 0.0442327 | 0.04739685
83.58126 | 16.42011 | 0.9236263 | 0.9896972 | 134.7418 | 0.7814687 | 0.04395739 | 0.04710185
83.57394 | 16.42026 | 0.9236352 | 0.9897067 | 134.751 | 0.7776269 | 0.04374129 | 0.04687029
83.56512 | 16.42074 | 0.9236618 | 0.9897352 | 134.7586 | 0.7728904 | 0.04347487 | 0.04658481
83.55581 | 16.421 | 0.9236766 | 0.9897511 | 134.7658 | 0.7682066 | 0.0432114 | 0.04630249
83.5435 | 16.42132 | 0.9236944 | 0.9897701 | 134.774 | 0.7638385 | 0.0429657 | 0.04603921
83.53126 | 16.42132 | 0.9236944 | 0.9897701 | 134.7814 | 0.7592598 | 0.04270815 | 0.04576324
83.5236 | 16.42111 | 0.9236825 | 0.9897574 | 134.7894 | 0.754155 | 0.042421 | 0.04545555
83.51441 | 16.42126 | 0.9236914 | 0.9897669 | 134.7979 | 0.7501553 | 0.04219602 | 0.04521448
83.50578 | 16.42163 | 0.9237121 | 0.9897892 | 134.8093 | 0.7444715 | 0.04187631 | 0.0448719
83.4978 | 16.42163 | 0.9237121 | 0.9897892 | 134.8217 | 0.7384719 | 0.04153883 | 0.04451028
83.48992 | 16.42163 | 0.9237121 | 0.9897892 | 134.8286 | 0.7339985 | 0.04128721 | 0.04424066
83.48151 | 16.42163 | 0.9237121 | 0.9897892 | 134.8378 | 0.7295252 | 0.04103558 | 0.04397103
83.4734 | 16.42163 | 0.9237121 | 0.9897892 | 134.8465 | 0.7247887 | 0.04076916 | 0.04368555
83.46562 | 16.42221 | 0.9237447 | 0.989824 | 134.8544 | 0.720789 | 0.04054418 | 0.04344447
83.4577 | 16.42247 | 0.9237595 | 0.9898399 | 134.863 | 0.7165262 | 0.04030439 | 0.04318754
83.44962 | 16.4229 | 0.9237832 | 0.9898653 | 134.8714 | 0.7123686 | 0.04007053 | 0.04293694
83.44134 | 16.42311 | 0.923795 | 0.989878 | 134.8792 | 0.7078426 | 0.03981594 | 0.04266415
83.42828 | 16.42342 | 0.9238128 | 0.989897 | 134.8874 | 0.7035797 | 0.03957616 | 0.04240721
83.41663 | 16.42353 | 0.9238187 | 0.9899033 | 134.8975 | 0.6999484 | 0.0393719 | 0.04218834
83.40805 | 16.42342 | 0.9238128 | 0.989897 | 134.9057 | 0.6956856 | 0.03913212 | 0.0419314
83.4003 | 16.42342 | 0.9238128 | 0.989897 | 134.9156 | 0.6916859 | 0.03890713 | 0.04169032
83.3916 | 16.42411 | 0.9238513 | 0.9899382 | 134.9301 | 0.6851074 | 0.0385371 | 0.04129382
83.3833 | 16.42426 | 0.9238602 | 0.9899478 | 134.9439 | 0.6783184 | 0.03815522 | 0.04088462
83.37546 | 16.42411 | 0.9238513 | 0.9899382 | 134.9541 | 0.6747924 | 0.03795688 | 0.0406721
83.36719 | 16.42374 | 0.9238306 | 0.989916 | 134.9627 | 0.6711084 | 0.03774966 | 0.04045005
83.35882 | 16.42405 | 0.9238483 | 0.9899351 | 134.9708 | 0.6673193 | 0.03753652 | 0.04022166
83.34994 | 16.42405 | 0.9238483 | 0.9899351 | 134.98 | 0.6636353 | 0.0373293 | 0.03999962
83.34151 | 16.42426 | 0.9238602 | 0.9899478 | 134.9881 | 0.6602145 | 0.03713688 | 0.03979344
83.33326 | 16.42447 | 0.923872 | 0.9899604 | 134.9958 | 0.6566358 | 0.03693558 | 0.03957774
83.32562 | 16.42474 | 0.9238868 | 0.9899763 | 135.0054 | 0.6528993 | 0.0367254 | 0.03935252
83.31602 | 16.42505 | 0.9239046 | 0.9899953 | 135.0128 | 0.6492153 | 0.03651818 | 0.03913048
83.3034 | 16.42553 | 0.9239312 | 0.9900239 | 135.0211 | 0.6453735 | 0.03630208 | 0.03889892
83.2909 | 16.42563 | 0.9239371 | 0.9900302 | 135.0289 | 0.6416369 | 0.0360919 | 0.0386737
83.2826 | 16.42605 | 0.9239608 | 0.9900556 | 135.0378 | 0.6379004 | 0.03588171 | 0.03844848
83.275 | 16.42579 | 0.923946 | 0.9900397 | 135.0448 | 0.6337428 | 0.03564785 | 0.03819789
83.26578 | 16.42595 | 0.9239549 | 0.9900493 | 135.0558 | 0.6284274 | 0.03534886 | 0.03787751
83.25875 | 16.42621 | 0.9239697 | 0.9900651 | 135.067 | 0.6236383 | 0.03507947 | 0.03758886
83.25082 | 16.42616 | 0.9239667 | 0.990062 | 135.0757 | 0.6195333 | 0.03484857 | 0.03734144
83.24194 | 16.42637 | 0.9239786 | 0.9900746 | 135.0832 | 0.6158494 | 0.03464135 | 0.03711939
83.2345 | 16.42684 | 0.9240052 | 0.9901032 | 135.0905 | 0.6121654 | 0.03443413 | 0.03689735
83.22558 | 16.42658 | 0.9239904 | 0.9900873 | 135.0985 | 0.6083236 | 0.03421803 | 0.03666579
83.21647 | 16.42632 | 0.9239756 | 0.9900715 | 135.1072 | 0.6048502 | 0.03402265 | 0.03645643
83.2084 | 16.42684 | 0.9240052 | 0.9901032 | 135.1148 | 0.6014294 | 0.03383023 | 0.03625025
83.19903 | 16.42716 | 0.924023 | 0.9901222 | 135.123 | 0.5975875 | 0.03361413 | 0.03601869
83.1864 | 16.42742 | 0.9240378 | 0.9901381 | 135.1324 | 0.594272 | 0.03342763 | 0.03581885
83.175 | 16.42732 | 0.9240319 | 0.9901317 | 135.14 | 0.5907986 | 0.03323225 | 0.03560949
83.16649 | 16.42705 | 0.9240171 | 0.9901159 | 135.1486 | 0.5872725 | 0.03303391 | 0.03539697
83.15819 | 16.42742 | 0.9240378 | 0.9901381 | 135.1559 | 0.5837465 | 0.03283557 | 0.03518444
83.15138 | 16.42789 | 0.9240644 | 0.9901666 | 135.1691 | 0.5781679 | 0.03252178 | 0.0348482
83.14234 | 16.42805 | 0.9240733 | 0.9901761 | 135.182 | 0.5732735 | 0.03224647 | 0.0345532
83.1341 | 16.42826 | 0.9240851 | 0.9901888 | 135.1892 | 0.5702738 | 0.03207774 | 0.03437239
83.12559 | 16.42858 | 0.9241029 | 0.9902079 | 135.1979 | 0.5669582 | 0.03189124 | 0.03417255
83.11835 | 16.42811 | 0.9240763 | 0.9901793 | 135.2056 | 0.5639584 | 0.0317225 | 0.03399175
83.1098 | 16.42811 | 0.9240763 | 0.9901793 | 135.214 | 0.5604324 | 0.03152416 | 0.03377922
83.10366 | 16.42868 | 0.9241088 | 0.9902142 | 135.2225 | 0.5570116 | 0.03133174 | 0.03357303
83.09504 | 16.42858 | 0.9241029 | 0.9902079 | 135.2298 | 0.5537487 | 0.03114821 | 0.03337637
83.08778 | 16.42879 | 0.9241147 | 0.9902206 | 135.2388 | 0.5508015 | 0.03098243 | 0.03319873
83.07675 | 16.42884 | 0.9241177 | 0.9902237 | 135.2461 | 0.5471176 | 0.03077521 | 0.03297669
83.06539 | 16.42911 | 0.9241325 | 0.9902396 | 135.2542 | 0.5438547 | 0.03059167 | 0.03278002
83.05788 | 16.42984 | 0.9241739 | 0.990284 | 135.2627 | 0.5410654 | 0.03043477 | 0.0326119
83.0496 | 16.42968 | 0.9241651 | 0.9902745 | 135.2709 | 0.5374867 | 0.03023347 | 0.0323962
83.04232 | 16.42958 | 0.9241591 | 0.9902681 | 135.2839 | 0.5325397 | 0.02995521 | 0.03209803
83.03518 | 16.42963 | 0.9241621 | 0.9902713 | 135.2969 | 0.5283821 | 0.02972134 | 0.03184744
83.0275 | 16.42995 | 0.9241799 | 0.9902903 | 135.3042 | 0.5249087 | 0.02952596 | 0.03163808
83.02071 | 16.43005 | 0.9241858 | 0.9902967 | 135.3127 | 0.5224352 | 0.02938683 | 0.03148899
83.01362 | 16.43 | 0.9241828 | 0.9902935 | 135.3214 | 0.5193302 | 0.02921217 | 0.03130184
83.00431 | 16.43 | 0.9241828 | 0.9902935 | 135.3296 | 0.5164356 | 0.02904936 | 0.03112738
82.99712 | 16.42974 | 0.924168 | 0.9902777 | 135.3388 | 0.5134359 | 0.02888062 | 0.03094657
82.99005 | 16.43037 | 0.9242035 | 0.9903157 | 135.3468 | 0.5104887 | 0.02871484 | 0.03076894
82.98179 | 16.43079 | 0.9242272 | 0.9903411 | 135.3556 | 0.5070679 | 0.02852243 | 0.03056275
82.97407 | 16.43121 | 0.9242509 | 0.9903665 | 135.3642 | 0.5039629 | 0.02834777 | 0.0303756
82.96234 | 16.43163 | 0.9242746 | 0.9903918 | 135.3725 | 0.5011736 | 0.02819087 | 0.03020748
82.95 | 16.43174 | 0.9242805 | 0.9903982 | 135.38 | 0.4978581 | 0.02800437 | 0.03000764
82.94257 | 16.43168 | 0.9242776 | 0.990395 | 135.3885 | 0.495174 | 0.0278534 | 0.02984587
82.93426 | 16.43221 | 0.9243072 | 0.9904267 | 135.397 | 0.4924374 | 0.02769946 | 0.02968092
82.9275 | 16.43242 | 0.924319 | 0.9904394 | 135.408 | 0.4878062 | 0.02743896 | 0.02940178
82.91922 | 16.43274 | 0.9243368 | 0.9904585 | 135.4197 | 0.4836486 | 0.02720509 | 0.02915119
82.9107 | 16.4331 | 0.9243575 | 0.9904807 | 135.428 | 0.4805435 | 0.02703044 | 0.02896404
82.90239 | 16.43316 | 0.9243604 | 0.9904838 | 135.4366 | 0.4779122 | 0.02688242 | 0.02880544
82.89394 | 16.4331 | 0.9243575 | 0.9904807 | 135.4445 | 0.4750176 | 0.02671961 | 0.02863097
82.88563 | 16.43321 | 0.9243634 | 0.990487 | 135.4526 | 0.4715968 | 0.02652719 | 0.02842479
82.87743 | 16.43321 | 0.9243634 | 0.990487 | 135.4614 | 0.4688076 | 0.02637029 | 0.02825667
82.86844 | 16.43353 | 0.9243812 | 0.990506 | 135.469 | 0.4663867 | 0.02623412 | 0.02811076
82.86145 | 16.43405 | 0.9244108 | 0.9905378 | 135.4767 | 0.4639132 | 0.02609498 | 0.02796167
82.8489 | 16.434 | 0.9244078 | 0.9905346 | 135.485 | 0.4611239 | 0.02593809 | 0.02779355
82.83676 | 16.43447 | 0.9244345 | 0.9905631 | 135.4936 | 0.4584399 | 0.02578711 | 0.02763178
82.82976 | 16.43479 | 0.9244522 | 0.9905822 | 135.5024 | 0.4554928 | 0.02562134 | 0.02745414
82.82105 | 16.43521 | 0.9244759 | 0.9906075 | 135.5107 | 0.4526509 | 0.02546148 | 0.02728285
82.813 | 16.43574 | 0.9245055 | 0.9906393 | 135.5228 | 0.4484933 | 0.02522762 | 0.02703226
82.8045 | 16.43553 | 0.9244937 | 0.9906266 | 135.5361 | 0.4444936 | 0.02500264 | 0.02679118
82.79694 | 16.43563 | 0.9244996 | 0.9906329 | 135.5435 | 0.4417569 | 0.0248487 | 0.02662623
82.78828 | 16.43568 | 0.9245025 | 0.9906361 | 135.5521 | 0.438915 | 0.02468885 | 0.02645494
82.77949 | 16.43626 | 0.9245351 | 0.990671 | 135.5606 | 0.436231 | 0.02453787 | 0.02629317
82.7714 | 16.43616 | 0.9245292 | 0.9906646 | 135.5695 | 0.4337575 | 0.02439874 | 0.02614408
82.7627 | 16.43637 | 0.924541 | 0.9906773 | 135.5788 | 0.4314419 | 0.02426848 | 0.02600451
82.7536 | 16.43626 | 0.9245351 | 0.990671 | 135.5865 | 0.4291789 | 0.02414119 | 0.02586811
82.7457 | 16.43605 | 0.9245233 | 0.9906583 | 135.5956 | 0.4266001 | 0.02399614 | 0.02571268
82.7336 | 16.43637 | 0.924541 | 0.9906773 | 135.604 | 0.4236004 | 0.0238274 | 0.02553187
82.7215 | 16.43721 | 0.9245884 | 0.9907281 | 135.6126 | 0.4209164 | 0.02367643 | 0.0253701
82.71324 | 16.43721 | 0.9245884 | 0.9907281 | 135.621 | 0.418706 | 0.02355209 | 0.02523687
82.70514 | 16.43742 | 0.9246002 | 0.9907408 | 135.6304 | 0.4162851 | 0.02341592 | 0.02509096
82.69692 | 16.43726 | 0.9245913 | 0.9907313 | 135.6416 | 0.4126012 | 0.0232087 | 0.02486891
82.68922 | 16.43747 | 0.9246032 | 0.9907439 | 135.6534 | 0.4086015 | 0.02298372 | 0.02462784
82.68043 | 16.43774 | 0.924618 | 0.9907598 | 135.6606 | 0.4062332 | 0.0228505 | 0.0244851
82.67337 | 16.43784 | 0.9246239 | 0.9907661 | 135.6683 | 0.4041281 | 0.02273209 | 0.02435821
82.66534 | 16.43805 | 0.9246358 | 0.9907788 | 135.6748 | 0.4017599 | 0.02259888 | 0.02421547
82.657 | 16.43816 | 0.9246417 | 0.9907852 | 135.6829 | 0.3987075 | 0.02242718 | 0.02403149
82.64931 | 16.4381 | 0.9246387 | 0.990782 | 135.6911 | 0.3964971 | 0.02230285 | 0.02389827
82.64061 | 16.43784 | 0.9246239 | 0.9907661 | 135.6985 | 0.393971 | 0.02216076 | 0.02374601
82.63189 | 16.43847 | 0.9246594 | 0.9908042 | 135.7065 | 0.3915501 | 0.02202458 | 0.02360009
82.62492 | 16.43858 | 0.9246654 | 0.9908106 | 135.714 | 0.3895502 | 0.02191209 | 0.02347955
82.61366 | 16.439 | 0.924689 | 0.9908359 | 135.7236 | 0.3874978 | 0.02179664 | 0.02335584
82.60089 | 16.43916 | 0.9246979 | 0.9908454 | 135.7313 | 0.3848664 | 0.02164862 | 0.02319724
82.59369 | 16.43931 | 0.9247068 | 0.990855 | 135.7392 | 0.3824981 | 0.02151541 | 0.0230545
82.5857 | 16.44026 | 0.9247601 | 0.9909121 | 135.7487 | 0.380393 | 0.021397 | 0.02292762
82.57861 | 16.44068 | 0.9247838 | 0.9909374 | 135.761 | 0.3763407 | 0.02116906 | 0.02268337
82.5704 | 16.44042 | 0.924769 | 0.9909216 | 135.7746 | 0.3724989 | 0.02095296 | 0.02245181
82.5619 | 16.44058 | 0.9247778 | 0.9909311 | 135.7839 | 0.3699727 | 0.02081086 | 0.02229955
82.55476 | 16.44047 | 0.9247719 | 0.9909247 | 135.7928 | 0.3672361 | 0.02065693 | 0.0221346
82.54768 | 16.44058 | 0.9247778 | 0.9909311 | 135.8021 | 0.3647626 | 0.02051779 | 0.02198552
82.53947 | 16.44063 | 0.9247808 | 0.9909343 | 135.81 | 0.3623943 | 0.02038458 | 0.02184277
82.53082 | 16.44084 | 0.9247926 | 0.990947 | 135.8192 | 0.3603945 | 0.02027209 | 0.02172224
82.52374 | 16.44058 | 0.9247778 | 0.9909311 | 135.8281 | 0.3582894 | 0.02015368 | 0.02159535
82.51431 | 16.44084 | 0.9247926 | 0.990947 | 135.8372 | 0.3562369 | 0.02003822 | 0.02147164
82.50298 | 16.44095 | 0.9247986 | 0.9909533 | 135.8456 | 0.3547107 | 0.01995238 | 0.02137965
82.4921 | 16.44131 | 0.9248193 | 0.9909755 | 135.854 | 0.3522372 | 0.01981324 | 0.02123057
82.48468 | 16.44147 | 0.9248282 | 0.990985 | 135.862 | 0.3501321 | 0.01969483 | 0.02110368
82.47662 | 16.44137 | 0.9248223 | 0.9909787 | 135.8708 | 0.348027 | 0.01957642 | 0.0209768
82.46916 | 16.44142 | 0.9248252 | 0.9909818 | 135.8828 | 0.3446588 | 0.01938696 | 0.02077379
82.46069 | 16.44174 | 0.924843 | 0.9910009 | 135.8958 | 0.3410801 | 0.01918566 | 0.02055809
82.45418 | 16.44195 | 0.9248548 | 0.9910136 | 135.9039 | 0.3390277 | 0.01907021 | 0.02043438
82.44445 | 16.44216 | 0.9248667 | 0.9910263 | 135.9117 | 0.3366594 | 0.018937 | 0.02029164
82.43653 | 16.44247 | 0.9248844 | 0.9910453 | 135.9204 | 0.3346069 | 0.01882154 | 0.02016793
82.42899 | 16.44247 | 0.9248844 | 0.9910453 | 135.9277 | 0.3323966 | 0.01869721 | 0.0200347
82.4217 | 16.44226 | 0.9248726 | 0.9910326 | 135.937 | 0.3303441 | 0.01858176 | 0.01991099
82.41359 | 16.44231 | 0.9248755 | 0.9910358 | 135.9452 | 0.3285021 | 0.01847815 | 0.01979997
82.40578 | 16.44221 | 0.9248696 | 0.9910294 | 135.9531 | 0.3267654 | 0.01838046 | 0.01969529
82.39379 | 16.44237 | 0.9248785 | 0.9910389 | 135.9596 | 0.3248182 | 0.01827093 | 0.01957793
82.383 | 16.44195 | 0.9248548 | 0.9910136 | 135.9679 | 0.3231341 | 0.0181762 | 0.01947642
82.3753 | 16.442 | 0.9248578 | 0.9910167 | 135.9763 | 0.3218184 | 0.01810219 | 0.01939712
82.36806 | 16.4421 | 0.9248637 | 0.9910231 | 135.9846 | 0.3194501 | 0.01796898 | 0.01925438
82.36072 | 16.44258 | 0.9248903 | 0.9910516 | 135.9947 | 0.316503 | 0.0178032 | 0.01907674
82.35369 | 16.44274 | 0.9248992 | 0.9910611 | 136.0075 | 0.3135558 | 0.01763743 | 0.01889911
82.34555 | 16.44331 | 0.9249318 | 0.991096 | 136.0149 | 0.3108718 | 0.01748645 | 0.01873733
82.33805 | 16.44331 | 0.9249318 | 0.991096 | 136.0238 | 0.3091351 | 0.01738876 | 0.01863265
82.33145 | 16.44353 | 0.9249436 | 0.9911087 | 136.0315 | 0.30703 | 0.01727035 | 0.01850577
82.3232 | 16.44395 | 0.9249673 | 0.9911341 | 136.0406 | 0.3049249 | 0.01715194 | 0.01837889
82.31641 | 16.44384 | 0.9249614 | 0.9911278 | 136.0486 | 0.3030303 | 0.01704537 | 0.0182647
82.30931 | 16.44374 | 0.9249555 | 0.9911214 | 136.0564 | 0.3011357 | 0.0169388 | 0.0181505
82.3013 | 16.44363 | 0.9249495 | 0.9911151 | 136.0631 | 0.2991885 | 0.01682927 | 0.01803314
82.29064 | 16.44363 | 0.9249495 | 0.9911151 | 136.0728 | 0.2974518 | 0.01673158 | 0.01792846
82.27988 | 16.44431 | 0.924988 | 0.9911563 | 136.0804 | 0.2961361 | 0.01665757 | 0.01784916
82.27156 | 16.44431 | 0.924988 | 0.9911563 | 136.0889 | 0.2942941 | 0.01655396 | 0.01773813
82.26526 | 16.44447 | 0.9249969 | 0.9911658 | 136.0967 | 0.2927153 | 0.01646515 | 0.01764297
82.25762 | 16.44474 | 0.9250117 | 0.9911817 | 136.1096 | 0.2896102 | 0.01629049 | 0.01745582
82.2489 | 16.44484 | 0.9250176 | 0.991188 | 136.1213 | 0.2865578 | 0.0161188 | 0.01727184
82.24246 | 16.44505 | 0.9250295 | 0.9912007 | 136.1302 | 0.2851369 | 0.01603887 | 0.0171862
82.2346 | 16.44537 | 0.9250472 | 0.9912198 | 136.1382 | 0.2833475 | 0.01593822 | 0.01707835
82.22696 | 16.44595 | 0.9250798 | 0.9912546 | 136.1474 | 0.281874 | 0.01585533 | 0.01698953
82.21982 | 16.44563 | 0.925062 | 0.9912356 | 136.1552 | 0.2804004 | 0.01577244 | 0.01690071
82.2123 | 16.44605 | 0.9250857 | 0.991261 | 136.164 | 0.278611 | 0.01567179 | 0.01679286
82.20499 | 16.4461 | 0.9250887 | 0.9912642 | 136.1724 | 0.2765586 | 0.01555634 | 0.01666915
82.19694 | 16.44637 | 0.9251035 | 0.99128 | 136.1808 | 0.2745061 | 0.01544089 | 0.01654544
82.18957 | 16.44658 | 0.9251153 | 0.9912927 | 136.189 | 0.2730325 | 0.015358 | 0.01645662
82.1779 | 16.44716 | 0.9251479 | 0.9913276 | 136.1968 | 0.2714537 | 0.01526919 | 0.01636146
82.16788 | 16.44684 | 0.9251301 | 0.9913086 | 136.206 | 0.2695065 | 0.01515966 | 0.0162441
82.15997 | 16.447 | 0.925139 | 0.9913181 | 136.2132 | 0.2672961 | 0.01503533 | 0.01611087
82.15235 | 16.447 | 0.925139 | 0.9913181 | 136.2227 | 0.2656646 | 0.01494356 | 0.01601254
82.1441 | 16.44679 | 0.9251272 | 0.9913054 | 136.2338 | 0.263349 | 0.01481331 | 0.01587297
82.13601 | 16.44721 | 0.9251508 | 0.9913308 | 136.2463 | 0.2610334 | 0.01468305 | 0.0157334
82.12868 | 16.44763 | 0.9251745 | 0.9913561 | 136.2542 | 0.2596651 | 0.01460609 | 0.01565092
82.12084 | 16.44779 | 0.9251834 | 0.9913657 | 136.2621 | 0.2578231 | 0.01450248 | 0.0155399
82.11205 | 16.44826 | 0.92521 | 0.9913942 | 136.2692 | 0.2559811 | 0.01439887 | 0.01542888
82.10444 | 16.44852 | 0.9252249 | 0.9914101 | 136.2782 | 0.2545602 | 0.01431894 | 0.01534323
82.09705 | 16.44868 | 0.9252337 | 0.9914196 | 136.286 | 0.2524025 | 0.01419757 | 0.01521318
82.0886 | 16.44889 | 0.9252456 | 0.9914323 | 136.2938 | 0.250771 | 0.0141058 | 0.01511484
82.08042 | 16.44879 | 0.9252397 | 0.9914259 | 136.3024 | 0.2491395 | 0.01401403 | 0.01501651
82.06894 | 16.44842 | 0.9252189 | 0.9914037 | 136.3101 | 0.2476133 | 0.01392818 | 0.01492452
82.05625 | 16.44842 | 0.9252189 | 0.9914037 | 136.3189 | 0.2461924 | 0.01384825 | 0.01483888
82.04828 | 16.44868 | 0.9252337 | 0.9914196 | 136.3262 | 0.2452451 | 0.01379497 | 0.01478178
82.04028 | 16.44921 | 0.9252633 | 0.9914513 | 136.3347 | 0.2433505 | 0.0136884 | 0.01466758
82.03225 | 16.44942 | 0.9252752 | 0.991464 | 136.3464 | 0.2411928 | 0.01356702 | 0.01453753
82.02276 | 16.44963 | 0.925287 | 0.9914767 | 136.3592 | 0.2386666 | 0.01342493 | 0.01438527
82.01441 | 16.45005 | 0.9253107 | 0.9915021 | 136.3692 | 0.2369299 | 0.01332724 | 0.01428059
82.00476 | 16.45079 | 0.9253521 | 0.9915465 | 136.3776 | 0.2354037 | 0.01324139 | 0.0141886
81.9965 | 16.45074 | 0.9253492 | 0.9915433 | 136.3862 | 0.2344038 | 0.01318515 | 0.01412834
81.98816 | 16.45142 | 0.9253877 | 0.9915845 | 136.3951 | 0.2325618 | 0.01308154 | 0.01401731
81.97997 | 16.45142 | 0.9253877 | 0.9915845 | 136.4035 | 0.2308777 | 0.01298681 | 0.01391581
81.97101 | 16.45121 | 0.9253758 | 0.9915718 | 136.4123 | 0.2292463 | 0.01289504 | 0.01381747
81.96226 | 16.451 | 0.925364 | 0.9915592 | 136.4213 | 0.2276674 | 0.01280623 | 0.01372231
81.95009 | 16.45089 | 0.9253581 | 0.9915528 | 136.4301 | 0.2264044 | 0.01273518 | 0.01364618
81.93703 | 16.45142 | 0.9253877 | 0.9915845 | 136.4378 | 0.2252466 | 0.01267006 | 0.0135764
81.92804 | 16.45179 | 0.9254084 | 0.9916067 | 136.4471 | 0.2238782 | 0.01259309 | 0.01349392
81.92051 | 16.45152 | 0.9253936 | 0.9915909 | 136.4546 | 0.222352 | 0.01250724 | 0.01340193
81.91025 | 16.45174 | 0.9254054 | 0.9916036 | 136.467 | 0.2202469 | 0.01238883 | 0.01327505
81.90191 | 16.45168 | 0.9254025 | 0.9916004 | 136.479 | 0.2182471 | 0.01227634 | 0.01315451
81.89353 | 16.45205 | 0.9254232 | 0.9916226 | 136.4875 | 0.2166682 | 0.01218753 | 0.01305935
81.88412 | 16.45226 | 0.925435 | 0.9916353 | 136.4956 | 0.215142 | 0.01210168 | 0.01296736
81.87494 | 16.45268 | 0.9254587 | 0.9916607 | 136.5037 | 0.2137737 | 0.01202471 | 0.01288489
81.86714 | 16.45258 | 0.9254528 | 0.9916543 | 136.5119 | 0.2122475 | 0.01193886 | 0.0127929
81.85815 | 16.45252 | 0.9254498 | 0.9916512 | 136.5183 | 0.2107213 | 0.01185301 | 0.01270091
81.84972 | 16.45326 | 0.9254913 | 0.9916956 | 136.5267 | 0.2095635 | 0.01178789 | 0.01263112
81.84081 | 16.45331 | 0.9254942 | 0.9916987 | 136.5349 | 0.208511 | 0.01172868 | 0.01256768
81.83252 | 16.45326 | 0.9254913 | 0.9916956 | 136.5423 | 0.2068269 | 0.01163395 | 0.01246618
81.81944 | 16.45363 | 0.925512 | 0.9917178 | 136.5497 | 0.2054585 | 0.01155698 | 0.0123837
81.8075 | 16.45337 | 0.9254972 | 0.9917019 | 136.5584 | 0.2040376 | 0.01147706 | 0.01229806
81.79828 | 16.45368 | 0.925515 | 0.9917209 | 136.5665 | 0.2024588 | 0.01138825 | 0.0122029
81.78871 | 16.45389 | 0.9255268 | 0.9917336 | 136.5734 | 0.2010904 | 0.01131128 | 0.01212042
81.78014 | 16.45379 | 0.9255209 | 0.9917273 | 136.5854 | 0.1993011 | 0.01121063 | 0.01201257
81.77072 | 16.45405 | 0.9255357 | 0.9917431 | 136.5975 | 0.1969855 | 0.01108038 | 0.011873
81.76224 | 16.454 | 0.9255327 | 0.99174 | 136.606 | 0.1960908 | 0.01103005 | 0.01181908
81.75381 | 16.45405 | 0.9255357 | 0.9917431 | 136.6143 | 0.1945646 | 0.0109442 | 0.01172709
81.74407 | 16.45405 | 0.9255357 | 0.9917431 | 136.6227 | 0.1930384 | 0.01085836 | 0.0116351
81.73544 | 16.45447 | 0.9255594 | 0.9917685 | 136.6317 | 0.1915122 | 0.01077251 | 0.01154311
81.7268 | 16.45437 | 0.9255534 | 0.9917622 | 136.6398 | 0.1901439 | 0.01069554 | 0.01146064
81.71772 | 16.45463 | 0.9255682 | 0.991778 | 136.649 | 0.1880914 | 0.01058009 | 0.01133693
81.70944 | 16.45458 | 0.9255653 | 0.9917749 | 136.6578 | 0.1869336 | 0.01051496 | 0.01126714
81.6968 | 16.45468 | 0.9255712 | 0.9917812 | 136.6657 | 0.1857232 | 0.01044687 | 0.01119418
81.68363 | 16.4551 | 0.9255949 | 0.9918066 | 136.6748 | 0.1843022 | 0.01036695 | 0.01110854
81.67638 | 16.45495 | 0.925586 | 0.9917971 | 136.6834 | 0.1830391 | 0.0102959 | 0.01103241
81.66638 | 16.45526 | 0.9256038 | 0.9918161 | 136.6913 | 0.1820918 | 0.01024261 | 0.01097531
81.65781 | 16.45531 | 0.9256067 | 0.9918193 | 136.7039 | 0.1795657 | 0.01010052 | 0.01082305
81.65 | 16.4551 | 0.9255949 | 0.9918066 | 136.7151 | 0.17825 | 0.01002651 | 0.01074375
81.642 | 16.4551 | 0.9255949 | 0.9918066 | 136.7237 | 0.1768291 | 0.009946585 | 0.01065811
81.6332 | 16.45552 | 0.9256186 | 0.991832 | 136.7314 | 0.1755134 | 0.009872578 | 0.0105788
81.6246 | 16.45605 | 0.9256482 | 0.9918637 | 136.739 | 0.1741977 | 0.009798571 | 0.0104995
81.61559 | 16.45663 | 0.9256807 | 0.9918986 | 136.7469 | 0.1731451 | 0.009739365 | 0.01043606
81.60796 | 16.45721 | 0.9257133 | 0.9919335 | 136.7554 | 0.1715137 | 0.009647596 | 0.01033773
81.59922 | 16.45747 | 0.9257281 | 0.9919493 | 136.763 | 0.1704085 | 0.00958543 | 0.01027112
81.5905 | 16.45784 | 0.9257488 | 0.9919715 | 136.7704 | 0.1688297 | 0.009496621 | 0.01017595
81.57722 | 16.45789 | 0.9257518 | 0.9919747 | 136.7791 | 0.167514 | 0.009422613 | 0.01009665
81.56538 | 16.45763 | 0.925737 | 0.9919588 | 136.7866 | 0.1663562 | 0.009357487 | 0.01002687
81.55658 | 16.45737 | 0.9257222 | 0.991943 | 136.795 | 0.1653562 | 0.009301241 | 0.009966598
81.54795 | 16.45721 | 0.9257133 | 0.9919335 | 136.8033 | 0.1644616 | 0.009250916 | 0.009912673
81.53962 | 16.45721 | 0.9257133 | 0.9919335 | 136.8153 | 0.1624617 | 0.009138425 | 0.009792135
81.53081 | 16.45763 | 0.925737 | 0.9919588 | 136.828 | 0.1602513 | 0.009014093 | 0.009658909
81.52298 | 16.45737 | 0.9257222 | 0.991943 | 136.8353 | 0.1593567 | 0.008963768 | 0.009604984
81.5144 | 16.45737 | 0.9257222 | 0.991943 | 136.8449 | 0.1580936 | 0.008892721 | 0.009528855
81.5063 | 16.45784 | 0.9257488 | 0.9919715 | 136.852 | 0.1570937 | 0.008836475 | 0.009468586
81.49812 | 16.45852 | 0.9257873 | 0.9920128 | 136.8614 | 0.1557254 | 0.008759508 | 0.009386112
81.48919 | 16.45873 | 0.9257991 | 0.9920255 | 136.8691 | 0.1542518 | 0.008676619 | 0.009297295
81.48149 | 16.45931 | 0.9258317 | 0.9920603 | 136.8778 | 0.1528835 | 0.008599652 | 0.009214821
81.47309 | 16.45942 | 0.9258376 | 0.9920667 | 136.885 | 0.1516204 | 0.008528605 | 0.009138692
81.46501 | 16.45942 | 0.9258376 | 0.9920667 | 136.8936 | 0.1503573 | 0.008457558 | 0.009062562
81.45258 | 16.45989 | 0.9258643 | 0.9920952 | 136.9003 | 0.148989 | 0.00838059 | 0.008980089
81.43978 | 16.4601 | 0.9258761 | 0.9921079 | 136.9085 | 0.1483575 | 0.008345067 | 0.008942024
81.43068 | 16.46026 | 0.925885 | 0.9921174 | 136.9166 | 0.1469365 | 0.008265139 | 0.008856379
81.42266 | 16.46068 | 0.9259087 | 0.9921428 | 136.9247 | 0.1457787 | 0.008200012 | 0.008786594
81.41528 | 16.46063 | 0.9259057 | 0.9921396 | 136.9365 | 0.1440946 | 0.008105283 | 0.008685088
81.40571 | 16.46089 | 0.9259205 | 0.9921555 | 136.9483 | 0.1422527 | 0.008001673 | 0.008574066
81.39837 | 16.46116 | 0.9259353 | 0.9921714 | 136.9558 | 0.1412001 | 0.007942467 | 0.008510625
81.39056 | 16.46126 | 0.9259412 | 0.9921777 | 136.9633 | 0.1400949 | 0.007880301 | 0.008444012
81.38152 | 16.46194 | 0.9259797 | 0.9922189 | 136.9722 | 0.1385687 | 0.007794452 | 0.008352022
81.3734 | 16.46194 | 0.9259797 | 0.9922189 | 136.9806 | 0.1376741 | 0.007744127 | 0.008298097
81.36562 | 16.46205 | 0.9259856 | 0.9922253 | 136.9894 | 0.1364636 | 0.00767604 | 0.00822514
81.35624 | 16.46226 | 0.9259975 | 0.992238 | 136.9976 | 0.1352532 | 0.007607954 | 0.008152183
81.34799 | 16.4631 | 0.9260449 | 0.9922887 | 137.0066 | 0.1340428 | 0.007539867 | 0.008079225
81.3363 | 16.46337 | 0.9260597 | 0.9923046 | 137.0146 | 0.1331481 | 0.007489542 | 0.0080253
81.32202 | 16.46347 | 0.9260656 | 0.9923109 | 137.0238 | 0.1315693 | 0.007400733 | 0.007930139
81.31409 | 16.46331 | 0.9260567 | 0.9923014 | 137.0315 | 0.1304114 | 0.007335607 | 0.007860353
81.30499 | 16.46352 | 0.9260685 | 0.9923141 | 137.0401 | 0.1291484 | 0.00726456 | 0.007784224
81.29684 | 16.46373 | 0.9260804 | 0.9923268 | 137.0534 | 0.1268854 | 0.007137267 | 0.007647826
81.28855 | 16.46363 | 0.9260745 | 0.9923205 | 137.0658 | 0.1249908 | 0.007030696 | 0.007533632
81.27911 | 16.46358 | 0.9260715 | 0.9923173 | 137.0743 | 0.123412 | 0.006941888 | 0.00743847
81.27097 | 16.464 | 0.9260952 | 0.9923427 | 137.0823 | 0.1223594 | 0.006882682 | 0.007375029
81.26196 | 16.46405 | 0.9260981 | 0.9923458 | 137.091 | 0.1218331 | 0.006853079 | 0.007343308
81.25278 | 16.46473 | 0.9261366 | 0.9923871 | 137.0996 | 0.1206227 | 0.006784992 | 0.007270351
81.2444 | 16.46516 | 0.9261603 | 0.9924124 | 137.1086 | 0.1193596 | 0.006713945 | 0.007194222
81.2362 | 16.46526 | 0.9261662 | 0.9924188 | 137.1182 | 0.1182544 | 0.006651779 | 0.007127609
81.22795 | 16.46516 | 0.9261603 | 0.9924124 | 137.1277 | 0.1168335 | 0.006571851 | 0.007041963
81.21438 | 16.46542 | 0.9261751 | 0.9924283 | 137.1367 | 0.1154652 | 0.006494883 | 0.00695949
81.20136 | 16.46563 | 0.9261869 | 0.992441 | 137.1468 | 0.1146231 | 0.006447519 | 0.006908737
81.1924 | 16.46631 | 0.9262254 | 0.9924822 | 137.1566 | 0.1133601 | 0.006376472 | 0.006832607
81.18359 | 16.46642 | 0.9262314 | 0.9924886 | 137.1649 | 0.1119391 | 0.006296544 | 0.006746962
81.17558 | 16.46647 | 0.9262343 | 0.9924917 | 137.179 | 0.1105708 | 0.006219576 | 0.006664489
81.16778 | 16.46658 | 0.9262402 | 0.9924981 | 137.1922 | 0.1087815 | 0.006118926 | 0.006556639
81.15899 | 16.46679 | 0.9262521 | 0.9925108 | 137.2011 | 0.107571 | 0.006050839 | 0.006483681
81.14978 | 16.46668 | 0.9262462 | 0.9925044 | 137.2099 | 0.1066237 | 0.005997554 | 0.006426584
81.1426 | 16.467 | 0.9262639 | 0.9925235 | 137.218 | 0.1056238 | 0.005941309 | 0.006366315
81.13455 | 16.46689 | 0.926258 | 0.9925171 | 137.2271 | 0.1051501 | 0.005914666 | 0.006337767
81.12734 | 16.46663 | 0.9262432 | 0.9925013 | 137.2335 | 0.1042028 | 0.005861381 | 0.00628067
81.11762 | 16.46637 | 0.9262284 | 0.9924854 | 137.2408 | 0.1034134 | 0.005816976 | 0.006233089
81.10955 | 16.46637 | 0.9262284 | 0.9924854 | 137.2488 | 0.1028872 | 0.005787373 | 0.006201368
81.09705 | 16.46705 | 0.9262669 | 0.9925266 | 137.2566 | 0.1016767 | 0.005719287 | 0.006128411
81.0855 | 16.46805 | 0.9263231 | 0.9925869 | 137.263 | 0.1002031 | 0.005636398 | 0.006039594
81.0763 | 16.46831 | 0.9263379 | 0.9926028 | 137.2706 | 0.09925584 | 0.005583113 | 0.005982497
81.06829 | 16.46826 | 0.926335 | 0.9925996 | 137.2781 | 0.09820329 | 0.005523907 | 0.005919055
81.05936 | 16.46789 | 0.9263142 | 0.9925774 | 137.2898 | 0.09630869 | 0.005417337 | 0.005804861
81.05168 | 16.46794 | 0.9263172 | 0.9925806 | 137.3003 | 0.09504563 | 0.00534629 | 0.005728732
81.0428 | 16.46821 | 0.926332 | 0.9925964 | 137.3095 | 0.09378256 | 0.005275243 | 0.005652603
81.03484 | 16.46842 | 0.9263438 | 0.9926091 | 137.3166 | 0.09283526 | 0.005221957 | 0.005595506
81.02722 | 16.46789 | 0.9263142 | 0.9925774 | 137.3259 | 0.09262475 | 0.005210116 | 0.005582818
81.01924 | 16.46805 | 0.9263231 | 0.9925869 | 137.3347 | 0.09199322 | 0.005174593 | 0.005544753
81.01228 | 16.46858 | 0.9263527 | 0.9926186 | 137.3432 | 0.09094067 | 0.005115387 | 0.005481312
81.00484 | 16.46868 | 0.9263586 | 0.992625 | 137.3523 | 0.09046702 | 0.005088744 | 0.005452763
80.99756 | 16.4691 | 0.9263823 | 0.9926503 | 137.36 | 0.08915133 | 0.005014737 | 0.005373462
80.9894 | 16.46931 | 0.9263942 | 0.992663 | 137.3692 | 0.08846717 | 0.004976253 | 0.005332225
80.97822 | 16.46952 | 0.926406 | 0.9926757 | 137.3772 | 0.08757249 | 0.004925928 | 0.0052783
80.96626 | 16.47 | 0.9264327 | 0.9927043 | 137.3864 | 0.08688833 | 0.004887444 | 0.005237064
80.9586 | 16.46994 | 0.9264297 | 0.9927011 | 137.3949 | 0.0853095 | 0.004798635 | 0.005141902
80.95082 | 16.47037 | 0.9264534 | 0.9927265 | 137.4032 | 0.08430958 | 0.00474239 | 0.005081633
80.94374 | 16.47047 | 0.9264593 | 0.9927328 | 137.4162 | 0.08294126 | 0.004665422 | 0.004999159
80.9363 | 16.47052 | 0.9264623 | 0.992736 | 137.4285 | 0.08178345 | 0.004600296 | 0.004929374
80.92891 | 16.47068 | 0.9264711 | 0.9927455 | 137.4366 | 0.08046776 | 0.004526288 | 0.004850073
80.92068 | 16.47047 | 0.9264593 | 0.9927328 | 137.4455 | 0.07946783 | 0.004470043 | 0.004789804
80.91276 | 16.47058 | 0.9264652 | 0.9927392 | 137.4534 | 0.07809951 | 0.004393075 | 0.00470733
80.90548 | 16.47079 | 0.9264771 | 0.9927519 | 137.4612 | 0.07725747 | 0.00434571 | 0.004656577
80.89738 | 16.47147 | 0.9265155 | 0.9927931 | 137.4695 | 0.07620491 | 0.004286505 | 0.004593136
80.8893 | 16.47163 | 0.9265244 | 0.9928026 | 137.4772 | 0.07573126 | 0.004259862 | 0.004564588
80.88151 | 16.47147 | 0.9265155 | 0.9927931 | 137.4851 | 0.07494185 | 0.004215458 | 0.004517007
80.87029 | 16.47152 | 0.9265185 | 0.9927963 | 137.4926 | 0.07394192 | 0.004159212 | 0.004456738
80.85842 | 16.47168 | 0.9265274 | 0.9928058 | 137.5009 | 0.0731525 | 0.004114808 | 0.004409157
80.85107 | 16.47194 | 0.9265422 | 0.9928216 | 137.5098 | 0.07188944 | 0.004043761 | 0.004333028
80.84364 | 16.47221 | 0.926557 | 0.9928375 | 137.517 | 0.07115265 | 0.004002316 | 0.004288619
80.83528 | 16.47189 | 0.9265392 | 0.9928185 | 137.5286 | 0.06983696 | 0.003928309 | 0.004209318
80.82759 | 16.47215 | 0.926554 | 0.9928343 | 137.54 | 0.06767922 | 0.003806937 | 0.004079263
80.82 | 16.47237 | 0.9265659 | 0.992847 | 137.5477 | 0.06736346 | 0.003789175 | 0.004060231
80.81293 | 16.47242 | 0.9265688 | 0.9928502 | 137.5578 | 0.0666793 | 0.003750692 | 0.004018994
80.80499 | 16.47252 | 0.9265747 | 0.9928565 | 137.5638 | 0.06599514 | 0.003712208 | 0.003977758
80.7972 | 16.47268 | 0.9265836 | 0.992866 | 137.5728 | 0.06594251 | 0.003709247 | 0.003974585
80.78814 | 16.47247 | 0.9265718 | 0.9928534 | 137.5818 | 0.06546886 | 0.003682605 | 0.003946037
80.78126 | 16.4731 | 0.9266073 | 0.9928914 | 137.5896 | 0.06431105 | 0.003617478 | 0.003876252
80.77228 | 16.47347 | 0.926628 | 0.9929136 | 137.5986 | 0.06373215 | 0.003584915 | 0.003841359
80.76118 | 16.47373 | 0.9266428 | 0.9929295 | 137.6081 | 0.06331112 | 0.003561233 | 0.003815983
80.75051 | 16.47437 | 0.9266784 | 0.9929676 | 137.616 | 0.06241645 | 0.003510908 | 0.003762058
80.74239 | 16.47447 | 0.9266843 | 0.9929739 | 137.6244 | 0.06162704 | 0.003466503 | 0.003714477
80.7348 | 16.47437 | 0.9266784 | 0.9929676 | 137.6325 | 0.06052186 | 0.003404337 | 0.003647864
80.7269 | 16.47458 | 0.9266902 | 0.9929802 | 137.6453 | 0.0588904 | 0.003312568 | 0.00354953
80.71825 | 16.47437 | 0.9266784 | 0.9929676 | 137.6581 | 0.05778522 | 0.003250402 | 0.003482917
80.70981 | 16.47458 | 0.9266902 | 0.9929802 | 137.6667 | 0.05710106 | 0.003211918 | 0.00344168
80.70226 | 16.4751 | 0.9267198 | 0.993012 | 137.6752 | 0.05657478 | 0.003182315 | 0.00340996
80.69511 | 16.47542 | 0.9267376 | 0.993031 | 137.6834 | 0.05573274 | 0.003134951 | 0.003359207
80.68602 | 16.47521 | 0.9267257 | 0.9930183 | 137.6916 | 0.05457493 | 0.003069824 | 0.003289422
80.67831 | 16.47563 | 0.9267494 | 0.9930437 | 137.7004 | 0.05362763 | 0.003016539 | 0.003232325
80.67068 | 16.47552 | 0.9267435 | 0.9930373 | 137.7084 | 0.05331186 | 0.002998777 | 0.003213292
80.66275 | 16.47563 | 0.9267494 | 0.9930437 | 137.7161 | 0.05289084 | 0.002975095 | 0.003187916
80.65398 | 16.47579 | 0.9267583 | 0.9930532 | 137.7241 | 0.05189091 | 0.002918849 | 0.003127647
80.64244 | 16.47594 | 0.9267672 | 0.9930627 | 137.7316 | 0.05157515 | 0.002901087 | 0.003108614
80.63103 | 16.47594 | 0.9267672 | 0.9930627 | 137.7412 | 0.05068048 | 0.002850762 | 0.003054689
80.62212 | 16.47668 | 0.9268086 | 0.9931071 | 137.7481 | 0.04973318 | 0.002797477 | 0.002997592
80.61501 | 16.47684 | 0.9268175 | 0.9931166 | 137.7571 | 0.04868062 | 0.002738271 | 0.002934151
80.60668 | 16.47736 | 0.9268471 | 0.9931484 | 137.7698 | 0.04778595 | 0.002687946 | 0.002880226
80.59753 | 16.47763 | 0.9268619 | 0.9931642 | 137.7825 | 0.04631238 | 0.002605058 | 0.002791409
80.58988 | 16.47747 | 0.926853 | 0.9931547 | 137.79 | 0.04552296 | 0.002560654 | 0.002743828
80.58018 | 16.47758 | 0.9268589 | 0.993161 | 137.7992 | 0.04431252 | 0.002492567 | 0.002670871
80.57311 | 16.47784 | 0.9268737 | 0.9931769 | 137.8067 | 0.04347048 | 0.002445202 | 0.002620118
80.56455 | 16.47784 | 0.9268737 | 0.9931769 | 137.8148 | 0.04278632 | 0.002406718 | 0.002578881
80.5565 | 16.47758 | 0.9268589 | 0.993161 | 137.8239 | 0.04183902 | 0.002353433 | 0.002521784
80.54778 | 16.47805 | 0.9268856 | 0.9931896 | 137.8321 | 0.04078647 | 0.002294227 | 0.002458343
80.54089 | 16.47789 | 0.9268767 | 0.9931801 | 137.8402 | 0.04036545 | 0.002270545 | 0.002432967
80.52872 | 16.47815 | 0.9268915 | 0.9931959 | 137.8484 | 0.03931289 | 0.002211339 | 0.002369525
80.5179 | 16.4781 | 0.9268885 | 0.9931928 | 137.8563 | 0.0389445 | 0.002190617 | 0.002347321
80.5109 | 16.47826 | 0.9268974 | 0.9932023 | 137.8652 | 0.03847085 | 0.002163974 | 0.002318773
80.5035 | 16.47847 | 0.9269093 | 0.993215 | 137.8734 | 0.03747092 | 0.002107729 | 0.002258503
80.49613 | 16.47868 | 0.9269211 | 0.9932277 | 137.8844 | 0.03636574 | 0.002045563 | 0.00219189
80.4878 | 16.47858 | 0.9269152 | 0.9932213 | 137.8972 | 0.03557633 | 0.002001158 | 0.002144309
80.48012 | 16.47894 | 0.9269359 | 0.9932435 | 137.9046 | 0.03531319 | 0.001986357 | 0.002128449
80.47318 | 16.47894 | 0.9269359 | 0.9932435 | 137.9134 | 0.03526056 | 0.001983396 | 0.002125277
80.46564 | 16.47915 | 0.9269477 | 0.9932562 | 137.9218 | 0.03415538 | 0.00192123 | 0.002058664
80.4585 | 16.47963 | 0.9269744 | 0.9932848 | 137.9292 | 0.03326071 | 0.001870905 | 0.002004739
80.45099 | 16.4801 | 0.927001 | 0.9933133 | 137.9368 | 0.03257655 | 0.001832422 | 0.001963502
80.4431 | 16.48021 | 0.9270069 | 0.9933197 | 137.945 | 0.03220815 | 0.001811699 | 0.001941298
80.43584 | 16.48031 | 0.9270129 | 0.993326 | 137.9536 | 0.03162925 | 0.001779136 | 0.001906405
80.42372 | 16.48026 | 0.9270099 | 0.9933228 | 137.9618 | 0.03068195 | 0.001725851 | 0.001849308
80.41182 | 16.48015 | 0.927004 | 0.9933165 | 137.9706 | 0.03005042 | 0.001690327 | 0.001811244
80.40313 | 16.48026 | 0.9270099 | 0.9933228 | 137.9784 | 0.02899786 | 0.001631122 | 0.001747803
80.396 | 16.48058 | 0.9270277 | 0.9933419 | 137.9868 | 0.02847159 | 0.001601519 | 0.001716082
80.38881 | 16.48126 | 0.9270662 | 0.9933831 | 137.9996 | 0.02768217 | 0.001557114 | 0.001668501
80.38128 | 16.48158 | 0.9270839 | 0.9934021 | 138.0128 | 0.02705064 | 0.001521591 | 0.001630437
80.37299 | 16.48131 | 0.9270691 | 0.9933863 | 138.0213 | 0.02594546 | 0.001459425 | 0.001563823
80.36516 | 16.48142 | 0.927075 | 0.9933926 | 138.0297 | 0.02505079 | 0.0014091 | 0.001509898
80.35853 | 16.48152 | 0.927081 | 0.993399 | 138.0374 | 0.02478765 | 0.001394298 | 0.001494038
80.351 | 16.48173 | 0.9270928 | 0.9934116 | 138.0444 | 0.02410349 | 0.001355814 | 0.001452801
80.34262 | 16.4821 | 0.9271135 | 0.9934338 | 138.0539 | 0.02305093 | 0.001296608 | 0.00138936
80.33503 | 16.48226 | 0.9271224 | 0.9934434 | 138.0621 | 0.0224194 | 0.001261085 | 0.001351296
80.32772 | 16.48221 | 0.9271194 | 0.9934402 | 138.0704 | 0.02168261 | 0.001219641 | 0.001306887
80.3204 | 16.48221 | 0.9271194 | 0.9934402 | 138.0788 | 0.02120896 | 0.001192998 | 0.001278338
80.30845 | 16.48279 | 0.927152 | 0.9934751 | 138.0869 | 0.02057743 | 0.001157475 | 0.001240274
80.29658 | 16.48331 | 0.9271816 | 0.9935068 | 138.0944 | 0.0205248 | 0.001154514 | 0.001237102
80.28858 | 16.48373 | 0.9272053 | 0.9935322 | 138.1036 | 0.02020904 | 0.001136753 | 0.001218069
80.28184 | 16.48394 | 0.9272171 | 0.9935449 | 138.1106 | 0.01941962 | 0.001092348 | 0.001170488
80.27245 | 16.48363 | 0.9271994 | 0.9935258 | 138.1231 | 0.01789342 | 0.0010065 | 0.001078499
80.26509 | 16.48421 | 0.9272319 | 0.9935607 | 138.1359 | 0.01699875 | 0.0009561747 | 0.001024574
80.25712 | 16.48421 | 0.9272319 | 0.9935607 | 138.1441 | 0.01589357 | 0.0008940086 | 0.0009579607
80.24859 | 16.48447 | 0.9272467 | 0.9935766 | 138.1528 | 0.01489364 | 0.000837763 | 0.0008976917
80.2409 | 16.48489 | 0.9272704 | 0.993602 | 138.1614 | 0.01426211 | 0.0008022395 | 0.000859627
80.23237 | 16.48531 | 0.9272941 | 0.9936273 | 138.1691 | 0.01352532 | 0.0007607954 | 0.0008152183
80.224 | 16.48552 | 0.9273059 | 0.99364 | 138.1784 | 0.01231488 | 0.0006927086 | 0.000742261
80.21626 | 16.48536 | 0.9272971 | 0.9936305 | 138.1864 | 0.01199912 | 0.0006749469 | 0.0007232286
80.2076 | 16.48589 | 0.9273267 | 0.9936622 | 138.1957 | 0.01147284 | 0.0006453439 | 0.0006915081
80.19569 | 16.48589 | 0.9273267 | 0.9936622 | 138.2031 | 0.01031503 | 0.0005802175 | 0.0006217229
80.1818 | 16.48594 | 0.9273296 | 0.9936654 | 138.2114 | 0.009472986 | 0.0005328528 | 0.00057097
80.17297 | 16.48573 | 0.9273178 | 0.9936527 | 138.2201 | 0.008946709 | 0.0005032499 | 0.0005392494
80.16422 | 16.48589 | 0.9273267 | 0.9936622 | 138.2284 | 0.008209921 | 0.0004618057 | 0.0004948407
80.15655 | 16.48631 | 0.9273503 | 0.9936876 | 138.2411 | 0.008157294 | 0.0004588455 | 0.0004916686
80.1478 | 16.48657 | 0.9273651 | 0.9937035 | 138.2528 | 0.00710474 | 0.0003996396 | 0.0004282275
80.1397 | 16.487 | 0.9273888 | 0.9937288 | 138.2603 | 0.006315324 | 0.0003552352 | 0.0003806467
80.13014 | 16.48763 | 0.9274243 | 0.9937669 | 138.2694 | 0.00526277 | 0.0002960293 | 0.0003172055
80.12214 | 16.48763 | 0.9274243 | 0.9937669 | 138.2775 | 0.004525982 | 0.0002545852 | 0.0002727968
80.11397 | 16.48768 | 0.9274273 | 0.9937701 | 138.2851 | 0.003578684 | 0.0002012999 | 0.0002156998
80.10531 | 16.48784 | 0.9274362 | 0.9937796 | 138.2937 | 0.00273664 | 0.0001539352 | 0.0001649469
80.0968 | 16.48815 | 0.927454 | 0.9937986 | 138.3012 | 0.001999853 | 0.0001124911 | 0.0001205381
80.08764 | 16.48842 | 0.9274688 | 0.9938145 | 138.3096 | 0.001578831 | 8.88088e-05 | 9.516166e-05
80.075 | 16.48857 | 0.9274776 | 0.993824 | 138.318 | 0.001157809 | 6.512645e-05 | 6.978522e-05
80.06152 | 16.48857 | 0.9274776 | 0.993824 | 138.3253 | 0.0007367878 | 4.144411e-05 | 4.440878e-05
80.05286 | 16.48894 | 0.9274984 | 0.9938462 | 138.3354 | 0.0003683939 | 2.072205e-05 | 2.220439e-05
80.04503 | 16.48921 | 0.9275132 | 0.9938621 | 138.3435 | -0.0004210216 | -2.368235e-05 | -2.537644e-05
80.03658 | 16.4891 | 0.9275072 | 0.9938557 | 138.3573 | -0.0009999263 | -5.624557e-05 | -6.026905e-05
80.02759 | 16.4891 | 0.9275072 | 0.9938557 | 138.3697 | -0.001789342 | -0.00010065 | -0.0001078499
80.01978 | 16.48894 | 0.9274984 | 0.9938462 | 138.3788 | -0.002684013 | -0.000150975 | -0.0001617748
80.01074 | 16.489 | 0.9275013 | 0.9938494 | 138.3885 | -0.002841896 | -0.0001598558 | -0.000171291
80.00218 | 16.48952 | 0.9275309 | 0.9938811 | 138.3981 | -0.00321029 | -0.0001805779 | -0.0001934954
79.99364 | 16.48968 | 0.9275398 | 0.9938906 | 138.4071 | -0.00389445 | -0.0002190617 | -0.0002347321
79.98495 | 16.49015 | 0.9275664 | 0.9939192 | 138.4157 | -0.004789121 | -0.0002693867 | -0.000288657
79.97662 | 16.49042 | 0.9275812 | 0.993935 | 138.4251 | -0.005525909 | -0.0003108308 | -0.0003330658
79.96798 | 16.49078 | 0.927602 | 0.9939572 | 138.434 | -0.00594693 | -0.0003345131 | -0.0003584423
79.95538 | 16.49057 | 0.9275901 | 0.9939445 | 138.4428 | -0.006525835 | -0.0003670764 | -0.0003933349
79.94296 | 16.49047 | 0.9275842 | 0.9939382 | 138.4508 | -0.006315324 | -0.0003552352 | -0.0003806467
79.93414 | 16.49015 | 0.9275664 | 0.9939192 | 138.4597 | -0.007157367 | -0.0004025999 | -0.0004313995
79.9259 | 16.49052 | 0.9275872 | 0.9939414 | 138.468 | -0.007946783 | -0.0004470043 | -0.0004789804
79.9168 | 16.49042 | 0.9275812 | 0.993935 | 138.4814 | -0.008788826 | -0.000494369 | -0.0005297333
79.90928 | 16.49036 | 0.9275783 | 0.9939319 | 138.4936 | -0.01005189 | -0.000565416 | -0.0006058626
79.90037 | 16.49057 | 0.9275901 | 0.9939445 | 138.5012 | -0.01084131 | -0.0006098204 | -0.0006534434
79.89175 | 16.49157 | 0.9276464 | 0.9940048 | 138.5093 | -0.01136758 | -0.0006394233 | -0.000685164
79.88422 | 16.49184 | 0.9276612 | 0.9940207 | 138.517 | -0.01231488 | -0.0006927086 | -0.000742261
79.87607 | 16.49184 | 0.9276612 | 0.9940207 | 138.5248 | -0.01231488 | -0.0006927086 | -0.000742261
79.86774 | 16.49194 | 0.9276671 | 0.994027 | 138.5322 | -0.01289379 | -0.0007252718 | -0.0007771536
79.85918 | 16.49184 | 0.9276612 | 0.9940207 | 138.5392 | -0.01384109 | -0.0007785571 | -0.0008342506
79.85175 | 16.49215 | 0.9276789 | 0.9940397 | 138.5473 | -0.01431473 | -0.0008051998 | -0.0008627991
79.84502 | 16.49226 | 0.9276849 | 0.9940461 | 138.5528 | -0.01484101 | -0.0008348027 | -0.0008945196
79.83215 | 16.49236 | 0.9276908 | 0.9940524 | 138.5602 | -0.01563043 | -0.0008792071 | -0.0009421005
79.8222 | 16.49263 | 0.9277056 | 0.9940683 | 138.5672 | -0.01647247 | -0.0009265718 | -0.0009928534
79.81352 | 16.49263 | 0.9277056 | 0.9940683 | 138.5739 | -0.017104 | -0.0009620953 | -0.001030918
79.8058 | 16.49289 | 0.9277204 | 0.9940841 | 138.5812 | -0.01768291 | -0.0009946585 | -0.001065811
79.79826 | 16.49305 | 0.9277293 | 0.9940936 | 138.5929 | -0.01836707 | -0.001033142 | -0.001107047
79.79053 | 16.49284 | 0.9277174 | 0.9940809 | 138.6042 | -0.01884072 | -0.001059785 | -0.001135596
79.78149 | 16.49257 | 0.9277026 | 0.9940651 | 138.6128 | -0.01931437 | -0.001086428 | -0.001164144
79.77446 | 16.49268 | 0.9277085 | 0.9940714 | 138.6204 | -0.01968276 | -0.00110715 | -0.001186349
79.76575 | 16.4931 | 0.9277322 | 0.9940968 | 138.6294 | -0.02020904 | -0.001136753 | -0.001218069
79.75794 | 16.49315 | 0.9277352 | 0.9941 | 138.6378 | -0.02105108 | -0.001184117 | -0.001268822
79.74901 | 16.49394 | 0.9277796 | 0.9941476 | 138.6466 | -0.0218405 | -0.001228522 | -0.001316403
79.74075 | 16.4941 | 0.9277885 | 0.9941571 | 138.6552 | -0.02220889 | -0.001249244 | -0.001338607
79.73239 | 16.49457 | 0.9278151 | 0.9941856 | 138.6623 | -0.02262991 | -0.001272926 | -0.001363984
79.71929 | 16.49478 | 0.9278269 | 0.9941983 | 138.672 | -0.02315619 | -0.001302529 | -0.001395704
79.70645 | 16.49473 | 0.927824 | 0.9941951 | 138.6806 | -0.02420874 | -0.001361735 | -0.001459146
79.69853 | 16.49452 | 0.9278121 | 0.9941825 | 138.6891 | -0.02520867 | -0.00141798 | -0.001519415
79.68889 | 16.49468 | 0.927821 | 0.994192 | 138.698 | -0.02541918 | -0.001429822 | -0.001532103
79.68086 | 16.49457 | 0.9278151 | 0.9941856 | 138.7106 | -0.02631385 | -0.001480147 | -0.001586028
79.67182 | 16.49489 | 0.9278329 | 0.9942047 | 138.7236 | -0.02710327 | -0.001524551 | -0.001633609
79.66268 | 16.49542 | 0.9278625 | 0.9942364 | 138.7331 | -0.0277348 | -0.001560075 | -0.001671673
79.65455 | 16.49573 | 0.9278802 | 0.9942554 | 138.7407 | -0.0286821 | -0.00161336 | -0.00172877
79.64535 | 16.49605 | 0.927898 | 0.9942744 | 138.7485 | -0.02873472 | -0.00161632 | -0.001731942
79.63772 | 16.49663 | 0.9279306 | 0.9943093 | 138.7583 | -0.02947151 | -0.001657764 | -0.001776351
79.62797 | 16.49657 | 0.9279276 | 0.9943062 | 138.7658 | -0.03005042 | -0.001690327 | -0.001811244
79.62088 | 16.49652 | 0.9279246 | 0.994303 | 138.7743 | -0.03068195 | -0.001725851 | -0.001849308
79.61255 | 16.49678 | 0.9279394 | 0.9943188 | 138.783 | -0.03168188 | -0.001782097 | -0.001909577
79.60012 | 16.49678 | 0.9279394 | 0.9943188 | 138.7916 | -0.03257655 | -0.001832422 | -0.001963502
79.58819 | 16.4971 | 0.9279572 | 0.9943379 | 138.8002 | -0.0330502 | -0.001859064 | -0.001992051
79.5801 | 16.49721 | 0.9279631 | 0.9943442 | 138.807 | -0.03347122 | -0.001882747 | -0.002017427
79.57146 | 16.4971 | 0.9279572 | 0.9943379 | 138.8164 | -0.03436589 | -0.001933071 | -0.002071352
79.56308 | 16.49773 | 0.9279927 | 0.9943759 | 138.8284 | -0.03462903 | -0.001947873 | -0.002087212
79.55561 | 16.49815 | 0.9280164 | 0.9944013 | 138.8398 | -0.03526056 | -0.001983396 | -0.002125277
79.54582 | 16.49842 | 0.9280312 | 0.9944172 | 138.8478 | -0.0355237 | -0.001998198 | -0.002141137
79.53829 | 16.49831 | 0.9280253 | 0.9944108 | 138.8563 | -0.0355237 | -0.001998198 | -0.002141137
79.5304 | 16.49852 | 0.9280371 | 0.9944235 | 138.8636 | -0.03631311 | -0.002042602 | -0.002188718
79.5219 | 16.49831 | 0.9280253 | 0.9944108 | 138.8718 | -0.03715516 | -0.002089967 | -0.002239471
79.51348 | 16.49905 | 0.9280667 | 0.9944552 | 138.8799 | -0.0379972 | -0.002137332 | -0.002290224
79.5055 | 16.49931 | 0.9280815 | 0.9944711 | 138.8874 | -0.03910238 | -0.002199498 | -0.002356837
79.49686 | 16.49957 | 0.9280963 | 0.994487 | 138.8953 | -0.03957603 | -0.002226141 | -0.002385386
79.48842 | 16.49973 | 0.9281052 | 0.9944965 | 138.904 | -0.04036545 | -0.002270545 | -0.002432967
79.475 | 16.50015 | 0.9281289 | 0.9945219 | 138.9123 | -0.04078647 | -0.002294227 | -0.002458343
79.4626 | 16.50031 | 0.9281378 | 0.9945314 | 138.9194 | -0.04104961 | -0.002309029 | -0.002474203
79.45395 | 16.50089 | 0.9281703 | 0.9945663 | 138.9282 | -0.04168114 | -0.002344552 | -0.002512268
79.44572 | 16.50036 | 0.9281407 | 0.9945345 | 138.937 | -0.04283895 | -0.002409679 | -0.002582053
79.43656 | 16.50068 | 0.9281585 | 0.9945536 | 138.9483 | -0.04347048 | -0.002445202 | -0.002620118
79.4284 | 16.50047 | 0.9281467 | 0.9945409 | 138.9617 | -0.0442599 | -0.002489607 | -0.002667699
79.41894 | 16.50057 | 0.9281526 | 0.9945472 | 138.9701 | -0.04494406 | -0.00252809 | -0.002708935
79.41141 | 16.50068 | 0.9281585 | 0.9945536 | 138.9789 | -0.04557559 | -0.002563614 | -0.002747
79.40188 | 16.50121 | 0.9281881 | 0.9945853 | 138.9871 | -0.04589136 | -0.002581376 | -0.002766032
79.39511 | 16.50168 | 0.9282147 | 0.9946138 | 138.9962 | -0.04625975 | -0.002602098 | -0.002788237
79.38569 | 16.50168 | 0.9282147 | 0.9946138 | 139.0042 | -0.04657552 | -0.00261986 | -0.002807269
79.37876 | 16.5021 | 0.9282384 | 0.9946392 | 139.0124 | -0.04704916 | -0.002646502 | -0.002835818
79.37036 | 16.50199 | 0.9282325 | 0.9946329 | 139.0209 | -0.04815435 | -0.002708668 | -0.002902431
79.3598 | 16.50284 | 0.9282799 | 0.9946836 | 139.029 | -0.04847011 | -0.00272643 | -0.002921463
79.34912 | 16.50315 | 0.9282976 | 0.9947027 | 139.0375 | -0.04904902 | -0.002758993 | -0.002956356
79.34068 | 16.50257 | 0.9282651 | 0.9946678 | 139.047 | -0.04936478 | -0.002776755 | -0.002975388
79.33413 | 16.50263 | 0.928268 | 0.9946709 | 139.0534 | -0.05031208 | -0.00283004 | -0.003032485
79.32631 | 16.50273 | 0.928274 | 0.9946773 | 139.0668 | -0.05094361 | -0.002865564 | -0.00307055
79.31943 | 16.50284 | 0.9282799 | 0.9946836 | 139.0789 | -0.05136464 | -0.002889246 | -0.003095926
79.3122 | 16.50368 | 0.9283272 | 0.9947344 | 139.0869 | -0.05215405 | -0.002933651 | -0.003143507
79.30566 | 16.50373 | 0.9283302 | 0.9947376 | 139.0955 | -0.05252245 | -0.002954373 | -0.003165711
79.29811 | 16.50352 | 0.9283184 | 0.9947249 | 139.1034 | -0.05273296 | -0.002966214 | -0.0031784
79.29141 | 16.50347 | 0.9283154 | 0.9947217 | 139.1117 | -0.05320661 | -0.002992856 | -0.003206948
79.28432 | 16.50352 | 0.9283184 | 0.9947249 | 139.1193 | -0.05368026 | -0.003019499 | -0.003235497
79.27579 | 16.50378 | 0.9283332 | 0.9947407 | 139.1282 | -0.05394339 | -0.003034301 | -0.003251357
79.26892 | 16.50457 | 0.9283776 | 0.9947883 | 139.1366 | -0.05473281 | -0.003078705 | -0.003298938
79.25832 | 16.50489 | 0.9283953 | 0.9948073 | 139.1442 | -0.05589062 | -0.003143831 | -0.003368723
79.24755 | 16.50494 | 0.9283983 | 0.9948105 | 139.1529 | -0.05599587 | -0.003149752 | -0.003375067
79.23913 | 16.5051 | 0.9284072 | 0.99482 | 139.1612 | -0.05652215 | -0.003179355 | -0.003406788
79.23139 | 16.50515 | 0.9284101 | 0.9948232 | 139.1697 | -0.05725894 | -0.003220799 | -0.003451196
79.2251 | 16.5052 | 0.9284131 | 0.9948264 | 139.1826 | -0.05752208 | -0.003235601 | -0.003467057
79.21619 | 16.50552 | 0.9284308 | 0.9948454 | 139.1955 | -0.05810098 | -0.003268164 | -0.003501949
79.21032 | 16.50515 | 0.9284101 | 0.9948232 | 139.2033 | -0.0588904 | -0.003312568 | -0.00354953
79.20176 | 16.50542 | 0.9284249 | 0.9948391 | 139.2119 | -0.05957456 | -0.003351052 | -0.003590767
79.19475 | 16.50531 | 0.928419 | 0.9948327 | 139.2197 | -0.06083762 | -0.003422099 | -0.003666896
79.1874 | 16.50563 | 0.9284368 | 0.9948518 | 139.2278 | -0.06141653 | -0.003454662 | -0.003701789
79.17832 | 16.50594 | 0.9284545 | 0.9948708 | 139.2371 | -0.0613639 | -0.003451702 | -0.003698617
79.17161 | 16.50652 | 0.9284871 | 0.9949057 | 139.245 | -0.06236383 | -0.003507947 | -0.003758886
79.16328 | 16.50631 | 0.9284753 | 0.994893 | 139.2535 | -0.06315324 | -0.003552352 | -0.003806467
79.1553 | 16.50631 | 0.9284753 | 0.994893 | 139.2611 | -0.0632585 | -0.003558272 | -0.003812811
79.14301 | 16.50626 | 0.9284723 | 0.9948898 | 139.2682 | -0.06367952 | -0.003581955 | -0.003838187
79.1309 | 16.50663 | 0.928493 | 0.994912 | 139.2768 | -0.06410054 | -0.003605637 | -0.003863564
79.12286 | 16.50668 | 0.928496 | 0.9949152 | 139.2846 | -0.06473207 | -0.003641161 | -0.003901628
79.11422 | 16.50673 | 0.9284989 | 0.9949184 | 139.2925 | -0.06515309 | -0.003664843 | -0.003927005
79.10589 | 16.50684 | 0.9285049 | 0.9949247 | 139.3037 | -0.06652141 | -0.003741811 | -0.004009478
79.0972 | 16.50752 | 0.9285433 | 0.9949659 | 139.3156 | -0.06767922 | -0.003806937 | -0.004079263
79.08886 | 16.50768 | 0.9285522 | 0.9949755 | 139.3236 | -0.06810025 | -0.003830619 | -0.00410464
79.08186 | 16.50842 | 0.9285937 | 0.9950199 | 139.332 | -0.0682055 | -0.00383654 | -0.004110984
79.07249 | 16.50852 | 0.9285996 | 0.9950262 | 139.3396 | -0.06910017 | -0.003886865 | -0.004164909
79.06424 | 16.50842 | 0.9285937 | 0.9950199 | 139.3496 | -0.06936331 | -0.003901666 | -0.004180769
79.05639 | 16.50826 | 0.9285848 | 0.9950104 | 139.3567 | -0.06978433 | -0.003925349 | -0.004206146
79.04856 | 16.50852 | 0.9285996 | 0.9950262 | 139.365 | -0.07015273 | -0.003946071 | -0.00422835
79.04096 | 16.50873 | 0.9286114 | 0.9950389 | 139.3738 | -0.07099477 | -0.003993436 | -0.004279103
79.02806 | 16.50878 | 0.9286144 | 0.9950421 | 139.3823 | -0.07115265 | -0.004002316 | -0.004288619
79.01532 | 16.50889 | 0.9286203 | 0.9950484 | 139.3909 | -0.07188944 | -0.004043761 | -0.004333028
79.00689 | 16.5091 | 0.9286321 | 0.9950611 | 139.3985 | -0.07283674 | -0.004097046 | -0.004390125
79 | 16.50957 | 0.9286588 | 0.9950897 | 139.4079 | -0.07325776 | -0.004120728 | -0.004415501
78.99089 | 16.50999 | 0.9286825 | 0.995115 | 139.4192 | -0.07388929 | -0.004156252 | -0.004453566
78.98347 | 16.50994 | 0.9286795 | 0.9951119 | 139.4321 | -0.07499447 | -0.004218418 | -0.004520179
78.97472 | 16.51015 | 0.9286914 | 0.9951246 | 139.4406 | -0.0754155 | -0.0042421 | -0.004545555
78.96638 | 16.50984 | 0.9286736 | 0.9951055 | 139.448 | -0.07620491 | -0.004286505 | -0.004593136
78.95881 | 16.5091 | 0.9286321 | 0.9950611 | 139.4575 | -0.07641542 | -0.004298346 | -0.004605825
78.95094 | 16.50942 | 0.9286499 | 0.9950801 | 139.4656 | -0.07709958 | -0.00433683 | -0.004647061
78.943 | 16.50957 | 0.9286588 | 0.9950897 | 139.4747 | -0.07762586 | -0.004366433 | -0.004678782
78.93505 | 16.50978 | 0.9286706 | 0.9951023 | 139.4827 | -0.07799425 | -0.004387155 | -0.004700986
78.92682 | 16.50994 | 0.9286795 | 0.9951119 | 139.4913 | -0.07841527 | -0.004410837 | -0.004726363
78.91462 | 16.51015 | 0.9286914 | 0.9951246 | 139.4999 | -0.07867841 | -0.004425638 | -0.004742223
78.90272 | 16.51099 | 0.9287387 | 0.9951753 | 139.5086 | -0.07925732 | -0.004458202 | -0.004777116
78.89518 | 16.51131 | 0.9287565 | 0.9951943 | 139.5168 | -0.07978359 | -0.004487805 | -0.004808836
78.88746 | 16.5111 | 0.9287446 | 0.9951816 | 139.5242 | -0.08009936 | -0.004505566 | -0.004827868
78.87955 | 16.51115 | 0.9287476 | 0.9951848 | 139.5361 | -0.08083615 | -0.00454701 | -0.004872277
78.8712 | 16.51126 | 0.9287535 | 0.9951912 | 139.5487 | -0.08230972 | -0.004629899 | -0.004961095
78.86244 | 16.51168 | 0.9287772 | 0.9952165 | 139.5576 | -0.08262549 | -0.00464766 | -0.004980127
78.85439 | 16.51189 | 0.928789 | 0.9952292 | 139.565 | -0.08299388 | -0.004668382 | -0.005002331
78.84622 | 16.5121 | 0.9288009 | 0.9952419 | 139.5739 | -0.08362542 | -0.004703906 | -0.005040396
78.83776 | 16.51168 | 0.9287772 | 0.9952165 | 139.5822 | -0.08404644 | -0.004727588 | -0.005065773
78.82955 | 16.51157 | 0.9287713 | 0.9952102 | 139.5894 | -0.08452009 | -0.004754231 | -0.005094321
78.82156 | 16.51163 | 0.9287742 | 0.9952134 | 139.599 | -0.08546739 | -0.004807516 | -0.005151418
78.8132 | 16.51157 | 0.9287713 | 0.9952102 | 139.6076 | -0.08515162 | -0.004789754 | -0.005132386
78.80028 | 16.51184 | 0.9287861 | 0.9952261 | 139.6166 | -0.08499374 | -0.004780874 | -0.00512287
78.7881 | 16.51194 | 0.928792 | 0.9952324 | 139.6245 | -0.08562527 | -0.004816397 | -0.005160934
78.77957 | 16.51178 | 0.9287831 | 0.9952229 | 139.6328 | -0.08620417 | -0.00484896 | -0.005195827
78.7712 | 16.51226 | 0.9288098 | 0.9952514 | 139.6414 | -0.08678308 | -0.004881524 | -0.005230719
78.76368 | 16.51247 | 0.9288216 | 0.9952641 | 139.6535 | -0.08804614 | -0.004952571 | -0.005306849
78.75624 | 16.51278 | 0.9288394 | 0.9952832 | 139.6665 | -0.08846717 | -0.004976253 | -0.005332225
78.74586 | 16.51294 | 0.9288482 | 0.9952927 | 139.674 | -0.08904607 | -0.005008816 | -0.005367118
78.73837 | 16.51315 | 0.9288601 | 0.9953054 | 139.6835 | -0.08957235 | -0.005038419 | -0.005398838
78.73052 | 16.51278 | 0.9288394 | 0.9952832 | 139.6918 | -0.08988811 | -0.005056181 | -0.005417871
78.72211 | 16.51305 | 0.9288542 | 0.995299 | 139.6995 | -0.09041439 | -0.005085784 | -0.005449591
78.71299 | 16.51315 | 0.9288601 | 0.9953054 | 139.7088 | -0.09104592 | -0.005121307 | -0.005487656
78.70575 | 16.51363 | 0.9288867 | 0.9953339 | 139.7175 | -0.09094067 | -0.005115387 | -0.005481312
78.69691 | 16.51378 | 0.9288956 | 0.9953434 | 139.7267 | -0.09120381 | -0.005130188 | -0.005497172
78.68788 | 16.5141 | 0.9289134 | 0.9953625 | 139.7347 | -0.09173008 | -0.005159791 | -0.005528893
78.67561 | 16.51415 | 0.9289163 | 0.9953656 | 139.7449 | -0.09209848 | -0.005180513 | -0.005551097
78.6626 | 16.51499 | 0.9289637 | 0.9954164 | 139.7533 | -0.09273001 | -0.005216037 | -0.005589162
78.65289 | 16.51505 | 0.9289667 | 0.9954196 | 139.7622 | -0.09320366 | -0.005242679 | -0.00561771
78.64491 | 16.51589 | 0.929014 | 0.9954703 | 139.771 | -0.09315103 | -0.005239719 | -0.005614538
78.63622 | 16.51615 | 0.9290288 | 0.9954862 | 139.7842 | -0.09383519 | -0.005278203 | -0.005655775
78.62794 | 16.51636 | 0.9290407 | 0.9954989 | 139.797 | -0.09467723 | -0.005325568 | -0.005706528
78.61918 | 16.51631 | 0.9290377 | 0.9954957 | 139.805 | -0.09520351 | -0.00535517 | -0.005738248
78.61035 | 16.51694 | 0.9290732 | 0.9955337 | 139.8148 | -0.09541402 | -0.005367012 | -0.005750937
78.6022 | 16.51715 | 0.9290851 | 0.9955464 | 139.8214 | -0.09599293 | -0.005399575 | -0.005785829
78.59442 | 16.5172 | 0.929088 | 0.9955496 | 139.8304 | -0.09672971 | -0.005441019 | -0.005830238
78.5864 | 16.51731 | 0.929094 | 0.995556 | 139.8377 | -0.09799278 | -0.005512066 | -0.005906367
78.57794 | 16.51705 | 0.9290792 | 0.9955401 | 139.8464 | -0.0984138 | -0.005535748 | -0.005931744
78.56988 | 16.51731 | 0.929094 | 0.995556 | 139.8534 | -0.09878219 | -0.00555647 | -0.005953948
78.5574 | 16.51784 | 0.9291236 | 0.9955877 | 139.8627 | -0.09904533 | -0.005571272 | -0.005969808
78.54491 | 16.51794 | 0.9291295 | 0.995594 | 139.8701 | -0.09915059 | -0.005577192 | -0.005976152
78.53604 | 16.51836 | 0.9291532 | 0.9956194 | 139.8783 | -0.09957161 | -0.005600875 | -0.006001529
78.52774 | 16.51826 | 0.9291472 | 0.995613 | 139.8864 | -0.09962424 | -0.005603835 | -0.006004701
78.51957 | 16.51852 | 0.929162 | 0.9956289 | 139.8992 | -0.100361 | -0.005645279 | -0.00604911
78.51056 | 16.51915 | 0.9291976 | 0.995667 | 139.9119 | -0.1011504 | -0.005689684 | -0.006096691
78.50269 | 16.51947 | 0.9292153 | 0.995686 | 139.9198 | -0.1010452 | -0.005683763 | -0.006090346
78.49341 | 16.51989 | 0.929239 | 0.9957114 | 139.9267 | -0.1019399 | -0.005734088 | -0.006144271
78.4851 | 16.52005 | 0.9292479 | 0.9957209 | 139.9352 | -0.102624 | -0.005772572 | -0.006185508
78.47669 | 16.5202 | 0.9292568 | 0.9957304 | 139.9437 | -0.1026766 | -0.005775532 | -0.00618868
78.46819 | 16.52005 | 0.9292479 | 0.9957209 | 139.9518 | -0.1026766 | -0.005775532 | -0.00618868
78.46035 | 16.52036 | 0.9292657 | 0.9957399 | 139.9606 | -0.1027819 | -0.005781453 | -0.006195024
78.45179 | 16.52057 | 0.9292775 | 0.9957526 | 139.9688 | -0.1034134 | -0.005816976 | -0.006233089
78.43972 | 16.5212 | 0.929313 | 0.9957907 | 139.976 | -0.1036239 | -0.005828817 | -0.006245777
78.4286 | 16.52178 | 0.9293456 | 0.9958256 | 139.9845 | -0.104466 | -0.005876182 | -0.00629653
78.42022 | 16.52184 | 0.9293485 | 0.9958287 | 139.9937 | -0.1049396 | -0.005902825 | -0.006325079
78.41168 | 16.52215 | 0.9293663 | 0.9958478 | 140.0016 | -0.1056764 | -0.005944269 | -0.006369487
78.40372 | 16.52289 | 0.9294077 | 0.9958922 | 140.015 | -0.1060448 | -0.005964991 | -0.006391692
78.39534 | 16.5232 | 0.9294255 | 0.9959112 | 140.0284 | -0.1068342 | -0.006009395 | -0.006439273
78.38725 | 16.52336 | 0.9294344 | 0.9959207 | 140.0374 | -0.1074131 | -0.006041959 | -0.006474165
78.38012 | 16.52341 | 0.9294373 | 0.9959239 | 140.046 | -0.1076763 | -0.00605676 | -0.006490025
78.3703 | 16.52331 | 0.9294314 | 0.9959176 | 140.0541 | -0.1077815 | -0.006062681 | -0.00649637
78.36293 | 16.52357 | 0.9294462 | 0.9959334249 | 140.063 | -0.1086762 | -0.006113006 | -0.006550295
78.35445 | 16.5241 | 0.9294758 | 0.9959651 | 140.0712 | -0.108992 | -0.006130767 | -0.006569327
78.34622 | 16.52426 | 0.9294847 | 0.9959747 | 140.0796 | -0.1097814 | -0.006175172 | -0.006616908
78.33789 | 16.52441 | 0.9294936 | 0.9959842 | 140.0869 | -0.1104129 | -0.006210695 | -0.006654972
78.3296 | 16.52462 | 0.9295054 | 0.9959969 | 140.0952 | -0.1109918 | -0.006243258 | -0.006689865
78.31684 | 16.52473 | 0.9295114 | 0.9960032 | 140.1024 | -0.1108339 | -0.006234378 | -0.006680349
78.30347 | 16.5251 | 0.9295321 | 0.9960254 | 140.1102 | -0.1111497 | -0.006252139 | -0.006699381
78.2955 | 16.5251 | 0.9295321 | 0.9960254 | 140.118 | -0.1117286 | -0.006284703 | -0.006734274
78.28644 | 16.52489 | 0.9295202 | 0.9960127 | 140.1265 | -0.1122549 | -0.006314305 | -0.006765994
78.27814 | 16.5251 | 0.9295321 | 0.9960254 | 140.1385 | -0.1127285 | -0.006340948 | -0.006794543
78.26956 | 16.5251 | 0.9295321 | 0.9960254 | 140.1507 | -0.1131496 | -0.00636463 | -0.006819919
78.26007 | 16.52562 | 0.9295617 | 0.9960571 | 140.1593 | -0.1137811 | -0.006400154 | -0.006857984
78.25292 | 16.52599 | 0.9295824 | 0.9960793 | 140.1675 | -0.1146231 | -0.006447519 | -0.006908737
78.2435 | 16.52641 | 0.9296061 | 0.9961047 | 140.1764 | -0.1150442 | -0.006471201 | -0.006934113
78.23596 | 16.52589 | 0.9295765 | 0.996073 | 140.1852 | -0.116202 | -0.006536327 | -0.007003898
78.22698 | 16.52594 | 0.9295794 | 0.9960762 | 140.1938 | -0.1167282 | -0.00656593 | -0.007035619
78.21806 | 16.52605 | 0.9295854 | 0.9960825 | 140.2023 | -0.1167282 | -0.00656593 | -0.007035619
78.2106 | 16.52605 | 0.9295854 | 0.9960825 | 140.2113 | -0.1172545 | -0.006595533 | -0.00706734
78.19768 | 16.52683 | 0.9296298 | 0.9961301 | 140.2201 | -0.1176755 | -0.006619216 | -0.007092716
78.18535 | 16.5272 | 0.9296505 | 0.9961523 | 140.2292 | -0.1177282 | -0.006622176 | -0.007095888
78.17741 | 16.5272 | 0.9296505 | 0.9961523 | 140.239 | -0.1178861 | -0.006631057 | -0.007105404
78.16966 | 16.52773 | 0.9296801 | 0.996184 | 140.2468 | -0.1185702 | -0.006669541 | -0.007146641
78.16157 | 16.52747 | 0.9296653 | 0.9961682 | 140.2608 | -0.1189912 | -0.006693223 | -0.007172017
78.15292 | 16.52783 | 0.929686 | 0.9961904 | 140.273 | -0.1196754 | -0.006731707 | -0.007213254
78.14488 | 16.52783 | 0.929686 | 0.9961904 | 140.2816 | -0.1200964 | -0.006755389 | -0.007238631
78.13632 | 16.52773 | 0.9296801 | 0.996184 | 140.2901 | -0.1204122 | -0.006773151 | -0.007257663
78.1294 | 16.52762 | 0.9296742 | 0.9961777 | 140.2984 | -0.1209385 | -0.006802754 | -0.007289383
78.12068 | 16.52783 | 0.929686 | 0.9961904 | 140.3058 | -0.1212542 | -0.006820516 | -0.007308416
78.11332 | 16.52794 | 0.9296919 | 0.9961967 | 140.3137 | -0.1219384 | -0.006858999 | -0.007349653
78.10564 | 16.52815 | 0.9297038 | 0.9962094 | 140.3216 | -0.1224647 | -0.006888602 | -0.007381373
78.09762 | 16.52862 | 0.9297304 | 0.9962379 | 140.3281 | -0.1231488 | -0.006927086 | -0.00742261
78.0855 | 16.52805 | 0.9296979 | 0.996203 | 140.3357 | -0.1236225 | -0.006953729 | -0.007451158
78.07344 | 16.52826 | 0.9297097 | 0.9962157 | 140.3439 | -0.1236225 | -0.006953729 | -0.007451158
78.065 | 16.52847 | 0.9297215 | 0.9962284 | 140.3509 | -0.1237804 | -0.00696261 | -0.007460674
78.0576 | 16.52841 | 0.9297186 | 0.9962253 | 140.3588 | -0.1243066 | -0.006992213 | -0.007492395
78.04938 | 16.52826 | 0.9297097 | 0.9962157 | 140.3713 | -0.1246224 | -0.007009974 | -0.007511427
78.0398 | 16.52815 | 0.9297038 | 0.9962094 | 140.3837 | -0.1249382 | -0.007027736 | -0.00753046
78.0324 | 16.52868 | 0.9297334 | 0.9962411 | 140.393 | -0.1253592 | -0.007051418 | -0.007555836
78.02319 | 16.52962 | 0.9297867 | 0.9962982 | 140.4008 | -0.1258855 | -0.007081021 | -0.007587557
78.01595 | 16.5302 | 0.9298192 | 0.9963331 | 140.4091 | -0.1264117 | -0.007110624 | -0.007619277
78.00738 | 16.53062 | 0.9298429 | 0.9963585 | 140.4187 | -0.1274117 | -0.00716687 | -0.007679546
77.9997 | 16.53068 | 0.9298459 | 0.9963617 | 140.4276 | -0.1282537 | -0.007214235 | -0.007730299
77.99176 | 16.53068 | 0.9298459 | 0.9963617 | 140.4372 | -0.1287274 | -0.007240877 | -0.007758848
77.9834 | 16.53057 | 0.9298399 | 0.9963553 | 140.4459 | -0.1295694 | -0.007288242 | -0.007809601
77.97505 | 16.53078 | 0.9298518 | 0.996368 | 140.4543 | -0.1298852 | -0.007306004 | -0.007828633
77.96299 | 16.53089 | 0.9298577 | 0.9963743 | 140.4624 | -0.1304641 | -0.007338567 | -0.007863525
77.94942 | 16.5311 | 0.9298696 | 0.996387 | 140.4714 | -0.1309377 | -0.00736521 | -0.007892074
77.94192 | 16.5312 | 0.9298755 | 0.9963934 | 140.4809 | -0.1313587 | -0.007388892 | -0.00791745
77.93419 | 16.53105 | 0.9298666 | 0.9963839 | 140.489 | -0.1311482 | -0.007377051 | -0.007904762
77.92475 | 16.53141 | 0.9298873 | 0.9964061 | 140.5014 | -0.1314114 | -0.007391852 | -0.007920622
77.91644 | 16.53173 | 0.9299051 | 0.9964251 | 140.513 | -0.1315166 | -0.007397773 | -0.007926967
77.90912 | 16.53189 | 0.929914 | 0.9964346 | 140.5212 | -0.1321482 | -0.007433296 | -0.007965031
77.90087 | 16.53226 | 0.9299347 | 0.9964568 | 140.5301 | -0.1324113 | -0.007448098 | -0.007980892
77.89288 | 16.53231 | 0.9299376 | 0.99646 | 140.5373 | -0.1330428 | -0.007483621 | -0.008018956
77.88474 | 16.53231 | 0.9299376 | 0.99646 | 140.5447 | -0.1330428 | -0.007483621 | -0.008018956
77.87631 | 16.53247 | 0.9299465 | 0.9964695 | 140.5547 | -0.1336217 | -0.007516185 | -0.008053849
77.86901 | 16.53294 | 0.9299732 | 0.9964981 | 140.5612 | -0.1339375 | -0.007533946 | -0.008072881
77.86171 | 16.53278 | 0.9299643 | 0.9964885 | 140.5688 | -0.1344111 | -0.007560589 | -0.00810143
77.84869 | 16.53257 | 0.9299524 | 0.9964758 | 140.5762 | -0.1346743 | -0.00757539 | -0.00811729
77.83662 | 16.53268 | 0.9299584 | 0.9964822 | 140.5838 | -0.1350427 | -0.007596112 | -0.008139494
77.8295 | 16.53299 | 0.9299761 | 0.9965012 | 140.5928 | -0.1357795 | -0.007637557 | -0.008183903
77.8219 | 16.53299 | 0.9299761 | 0.9965012 | 140.6008 | -0.1360952 | -0.007655318 | -0.008202935
77.8147 | 16.53294 | 0.9299732 | 0.9964981 | 140.6124 | -0.1369899 | -0.007705643 | -0.00825686
77.8075 | 16.53236 | 0.9299406 | 0.9964632 | 140.6241 | -0.1376214 | -0.007741167 | -0.008294925
77.79982 | 16.53289 | 0.9299702 | 0.9964949 | 140.632 | -0.1371478 | -0.007714524 | -0.008266377
77.79165 | 16.53294 | 0.9299732 | 0.9964981 | 140.6399 | -0.1375688 | -0.007738207 | -0.008291753
77.78474 | 16.53336 | 0.9299968 | 0.9965234 | 140.6484 | -0.1378319 | -0.007753008 | -0.008307613
77.77668 | 16.53389 | 0.9300264 | 0.9965551 | 140.6571 | -0.1378846 | -0.007755968 | -0.008310785
77.77009 | 16.53394 | 0.9300294 | 0.9965583 | 140.6648 | -0.1386214 | -0.007797412 | -0.008355194
77.76308 | 16.53373 | 0.9300176 | 0.9965456 | 140.6737 | -0.1394108 | -0.007841817 | -0.008402775
77.75532 | 16.53394 | 0.9300294 | 0.9965583 | 140.6827 | -0.1395687 | -0.007850698 | -0.008412291
77.74376 | 16.53415 | 0.9300412 | 0.996571 | 140.6915 | -0.1393582 | -0.007838856 | -0.008399603
77.73266 | 16.53436 | 0.9300531 | 0.9965837 | 140.6996 | -0.1399897 | -0.00787438 | -0.008437668
77.72551 | 16.53399 | 0.9300324 | 0.9965615 | 140.7079 | -0.1399897 | -0.00787438 | -0.008437668
77.71768 | 16.53383 | 0.9300235 | 0.996552 | 140.7168 | -0.1404107 | -0.007898062 | -0.008463044
77.70981 | 16.53404 | 0.9300353 | 0.9965647 | 140.7304 | -0.1411475 | -0.007939506 | -0.008507453
77.70352 | 16.53436 | 0.9300531 | 0.9965837 | 140.7442 | -0.1417264 | -0.00797207 | -0.008542345
77.69482 | 16.53483 | 0.9300797 | 0.9966122 | 140.7531 | -0.1423579 | -0.008007593 | -0.00858041
77.68696 | 16.53541 | 0.9301123 | 0.9966471 | 140.761 | -0.1429368 | -0.008040156 | -0.008615303
77.67887 | 16.53594 | 0.9301419 | 0.9966789 | 140.7707 | -0.1434631 | -0.008069759 | -0.008647023
77.67148 | 16.53589 | 0.9301389 | 0.9966757 | 140.7789 | -0.1441473 | -0.008108243 | -0.00868826
77.66332 | 16.53604 | 0.9301478 | 0.9966852 | 140.7885 | -0.1444104 | -0.008123045 | -0.00870412
77.65561 | 16.53583 | 0.930136 | 0.9966725 | 140.7972 | -0.1448314 | -0.008146727 | -0.008729497
77.6475 | 16.53562 | 0.9301241 | 0.9966598 | 140.8066 | -0.1451998 | -0.008167449 | -0.008751701
77.6366 | 16.53615 | 0.9301537 | 0.9966915 | 140.815 | -0.1453577 | -0.00817633 | -0.008761217
77.6254 | 16.5361 | 0.9301508 | 0.9966884 | 140.8234 | -0.1457261 | -0.008197052 | -0.008783422
77.61704 | 16.53631 | 0.9301626 | 0.9967011 | 140.8318 | -0.1465681 | -0.008244417 | -0.008834174
77.60888 | 16.53631 | 0.9301626 | 0.9967011 | 140.8389 | -0.1465681 | -0.008244417 | -0.008834174
77.60054 | 16.53647 | 0.9301715 | 0.9967106 | 140.8502 | -0.1474102 | -0.008291781 | -0.008884927
77.59222 | 16.53636 | 0.9301656 | 0.9967042 | 140.8614 | -0.1480417 | -0.008327305 | -0.008922992
77.58419 | 16.53647 | 0.9301715 | 0.9967106 | 140.8692 | -0.1477786 | -0.008312503 | -0.008907132
77.57593 | 16.53657 | 0.9301774 | 0.9967169 | 140.8761 | -0.1479365 | -0.008321384 | -0.008916648
77.56705 | 16.53683 | 0.9301922 | 0.9967328 | 140.8844 | -0.1483049 | -0.008342106 | -0.008938852
77.55814 | 16.53731 | 0.9302189 | 0.9967613 | 140.8911 | -0.1483049 | -0.008342106 | -0.008938852
77.54986 | 16.53773 | 0.9302425 | 0.9967867 | 140.899 | -0.1483575 | -0.008345067 | -0.008942024
77.542 | 16.53815 | 0.9302662 | 0.9968121 | 140.907 | -0.1483049 | -0.008342106 | -0.008938852
77.53391 | 16.53847 | 0.930284 | 0.9968311 | 140.916 | -0.1491469 | -0.008389471 | -0.008989605
77.52607 | 16.53852 | 0.930287 | 0.9968343 | 140.923 | -0.1496206 | -0.008416114 | -0.009018154
77.51362 | 16.53852 | 0.930287 | 0.9968343 | 140.9327 | -0.15041 | -0.008460518 | -0.009065735
77.50108 | 16.53868 | 0.9302958 | 0.9968438 | 140.9409 | -0.1507257 | -0.00847828 | -0.009084767
77.49274 | 16.53878 | 0.9303018 | 0.9968501 | 140.9482 | -0.1515152 | -0.008522684 | -0.009132348
77.48418 | 16.5391 | 0.9303195 | 0.9968692 | 140.9566 | -0.1519362 | -0.008546367 | -0.009157724
77.4756 | 16.5391 | 0.9303195 | 0.9968692 | 140.9695 | -0.1525677 | -0.00858189 | -0.009195789
77.46824 | 16.53931 | 0.9303314 | 0.9968819 | 140.982 | -0.1528835 | -0.008599652 | -0.009214821
77.4592 | 16.53962 | 0.9303491 | 0.9969009 | 140.9911 | -0.153094 | -0.008611493 | -0.009227509
77.45035 | 16.53978 | 0.930358 | 0.9969104 | 140.999 | -0.1537255 | -0.008647017 | -0.009265574
77.44369 | 16.53973 | 0.930355 | 0.9969072 | 141.0072 | -0.1546728 | -0.008700302 | -0.009322671
77.43432 | 16.54025 | 0.9303846 | 0.996939 | 141.016 | -0.1545676 | -0.008694381 | -0.009316327
77.42593 | 16.54041 | 0.9303935 | 0.9969485 | 141.0243 | -0.1550412 | -0.008721024 | -0.009344875
77.41712 | 16.54036 | 0.9303906 | 0.9969453 | 141.0327 | -0.1558833 | -0.008768389 | -0.009395628
77.40952 | 16.54068 | 0.9304083 | 0.9969643 | 141.0407 | -0.1564095 | -0.008797992 | -0.009427349
77.39639 | 16.54115 | 0.930435 | 0.9969929 | 141.0484 | -0.1569358 | -0.008827594 | -0.009459069
77.38352 | 16.54168 | 0.9304646 | 0.9970246 | 141.0575 | -0.1575673 | -0.008863118 | -0.009497134
77.37564 | 16.5421 | 0.9304883 | 0.99705 | 141.0647 | -0.1576726 | -0.008869039 | -0.009503478
77.36716 | 16.54183 | 0.9304735 | 0.9970341 | 141.0731 | -0.1573042 | -0.008848316 | -0.009481274
77.35881 | 16.5421 | 0.9304883 | 0.99705 | 141.0851 | -0.1581989 | -0.008898641 | -0.009535199
77.35006 | 16.54204 | 0.9304853 | 0.9970468 | 141.0968 | -0.1587251 | -0.008928244 | -0.009566919
77.34253 | 16.5421 | 0.9304883 | 0.99705 | 141.1041 | -0.1592514 | -0.008957847 | -0.00959864
77.33391 | 16.54247 | 0.930509 | 0.9970722 | 141.1117 | -0.1596724 | -0.00898153 | -0.009624016
77.32485 | 16.54304 | 0.9305415 | 0.9971071 | 141.1197 | -0.1601461 | -0.009008172 | -0.009652565
77.31722 | 16.54341 | 0.9305623 | 0.9971293 | 141.1269 | -0.160725 | -0.009040736 | -0.009687457
77.3078 | 16.54341 | 0.9305623 | 0.9971293 | 141.1349 | -0.1610934 | -0.009061458 | -0.009709662
77.29955 | 16.54399 | 0.9305948 | 0.9971642 | 141.1426 | -0.1610408 | -0.009058497 | -0.00970649
77.29086 | 16.54357 | 0.9305711 | 0.9971388 | 141.1506 | -0.1616197 | -0.009091061 | -0.009741382
77.27856 | 16.54425 | 0.9306096 | 0.99718 | 141.1589 | -0.1619354 | -0.009108822 | -0.009760415
77.26606 | 16.54468 | 0.9306333 | 0.9972054 | 141.167 | -0.1626196 | -0.009147306 | -0.009801651
77.25881 | 16.54457 | 0.9306274 | 0.9971991 | 141.176 | -0.1629354 | -0.009165068 | -0.009820684
77.24963 | 16.54478 | 0.9306392 | 0.9972118 | 141.184 | -0.1640932 | -0.009230194 | -0.009890469
77.2425 | 16.54447 | 0.9306215 | 0.9971927 | 141.1964 | -0.1649352 | -0.009277559 | -0.009941222
77.23414 | 16.5442 | 0.9306067 | 0.9971769 | 141.2081 | -0.1648826 | -0.009274599 | -0.00993805
77.22598 | 16.54447 | 0.9306215 | 0.9971927 | 141.2158 | -0.1649352 | -0.009277559 | -0.009941222
77.21894 | 16.54436 | 0.9306155 | 0.9971864 | 141.224 | -0.1654615 | -0.009307162 | -0.009972942
77.21069 | 16.54473 | 0.9306363 | 0.9972086 | 141.2329 | -0.1658299 | -0.009327884 | -0.009995147
77.20319 | 16.54499 | 0.9306511 | 0.9972245 | 141.2411 | -0.1658299 | -0.009327884 | -0.009995147
77.1966 | 16.54541 | 0.9306748 | 0.9972498 | 141.2484 | -0.166514 | -0.009366368 | -0.01003638
77.18888 | 16.54578 | 0.9306955 | 0.997272 | 141.2564 | -0.1674613 | -0.009419653 | -0.01009348
77.1809 | 16.54641 | 0.930731 | 0.9973101 | 141.2645 | -0.1676192 | -0.009428534 | -0.010103
77.17389 | 16.54641 | 0.930731 | 0.9973101 | 141.2727 | -0.168356 | -0.009469978 | -0.01014741
77.16207 | 16.54657 | 0.9307399 | 0.9973196 | 141.2804 | -0.1691454 | -0.009514382 | -0.01019499
77.15121 | 16.54683 | 0.9307547 | 0.9973355 | 141.2886 | -0.1694612 | -0.009532144 | -0.01021402
77.14306 | 16.54694 | 0.9307606 | 0.9973418 | 141.2969 | -0.1695665 | -0.009538065 | -0.01022036
77.1353 | 16.54736 | 0.9307843 | 0.9973672 | 141.3049 | -0.169777 | -0.009549906 | -0.01023305
77.12755 | 16.54773 | 0.930805 | 0.9973894 | 141.3178 | -0.1700401 | -0.009564707 | -0.01024891
77.12 | 16.54783 | 0.9308109 | 0.9973957 | 141.3299 | -0.1705664 | -0.00959431 | -0.01028063
77.11099 | 16.54815 | 0.9308287 | 0.9974148 | 141.339 | -0.1711453 | -0.009626874 | -0.01031552
77.10318 | 16.5481 | 0.9308257 | 0.9974116 | 141.347 | -0.1718294 | -0.009665357 | -0.01035676
77.095 | 16.54794 | 0.9308168 | 0.9974021 | 141.3557 | -0.1720926 | -0.009680159 | -0.01037262
77.08587 | 16.54815 | 0.9308287 | 0.9974148 | 141.3639 | -0.1725136 | -0.009703841 | -0.010398
77.07768 | 16.54841 | 0.9308435 | 0.9974306 | 141.3731 | -0.1730925 | -0.009736404 | -0.01043289
77.07029 | 16.54831 | 0.9308376 | 0.9974243 | 141.3818 | -0.1736188 | -0.009766007 | -0.01046461
77.06204 | 16.54862 | 0.9308553 | 0.9974433 | 141.3906 | -0.1734609 | -0.009757127 | -0.01045509
77.05061 | 16.54878 | 0.9308642 | 0.9974528 | 141.3988 | -0.1740924 | -0.00979265 | -0.01049316
77.03913 | 16.54952 | 0.9309057 | 0.9974972 | 141.4076 | -0.1746187 | -0.009822253 | -0.01052488
77.03196 | 16.5502 | 0.9309441 | 0.9975385 | 141.416 | -0.1749345 | -0.009840015 | -0.01054391
77.02356 | 16.55025 | 0.9309471 | 0.9975417 | 141.4246 | -0.1751976 | -0.009854816 | -0.01055977
77.01592 | 16.55004 | 0.9309353 | 0.997529 | 141.4382 | -0.1763554 | -0.009919943 | -0.01062956
77.00932 | 16.55046 | 0.9309589 | 0.9975543 | 141.4517 | -0.1764081 | -0.009922903 | -0.01063273
77.0005 | 16.55004 | 0.9309353 | 0.997529 | 141.4603 | -0.1768817 | -0.009949546 | -0.01066128
76.99222 | 16.55031 | 0.9309501 | 0.9975448 | 141.47 | -0.1770396 | -0.009958426 | -0.01067079
76.98466 | 16.55057 | 0.9309649 | 0.9975607 | 141.4784 | -0.1775132 | -0.009985069 | -0.01069934
76.97639 | 16.55068 | 0.9309708 | 0.997567 | 141.486 | -0.177829 | -0.01000283 | -0.01071838
76.96848 | 16.55062 | 0.9309678 | 0.9975639 | 141.4942 | -0.1783553 | -0.01003243 | -0.0107501
76.96081 | 16.55099 | 0.9309885 | 0.9975861 | 141.5025 | -0.1788289 | -0.01005908 | -0.01077864
76.95282 | 16.55131 | 0.9310063 | 0.9976051 | 141.5111 | -0.1790394 | -0.01007092 | -0.01079133
76.94064 | 16.55146 | 0.9310152 | 0.9976146 | 141.5187 | -0.1793552 | -0.01008868 | -0.01081037
76.92866 | 16.55183 | 0.9310359 | 0.9976368 | 141.5261 | -0.1795657 | -0.01010052 | -0.01082305
76.92011 | 16.55215 | 0.9310537 | 0.9976559 | 141.5338 | -0.1807235 | -0.01016565 | -0.01089284
76.91253 | 16.55225 | 0.9310596 | 0.9976622 | 141.5416 | -0.1808288 | -0.01017157 | -0.01089918
76.90522 | 16.55257 | 0.9310774 | 0.9976812 | 141.5536 | -0.1815656 | -0.01021301 | -0.01094359
76.89619 | 16.55241 | 0.9310685 | 0.9976717 | 141.5642 | -0.1826708 | -0.01027518 | -0.0110102
76.88712 | 16.55294 | 0.9310981 | 0.9977034 | 141.572 | -0.1825655 | -0.01026926 | -0.01100386
76.87926 | 16.55336 | 0.9311218 | 0.9977288 | 141.5793 | -0.1829339 | -0.01028998 | -0.01102606
76.8711 | 16.55315 | 0.9311099 | 0.9977161 | 141.5876 | -0.1830391 | -0.0102959 | -0.01103241
76.86316 | 16.55362 | 0.9311366 | 0.9977447 | 141.5947 | -0.1833549 | -0.01031366 | -0.01105144
76.85506 | 16.55341 | 0.9311247 | 0.997732 | 141.603 | -0.1838286 | -0.0103403 | -0.01107999
76.84714 | 16.55352 | 0.9311306 | 0.9977383 | 141.6112 | -0.184197 | -0.01036103 | -0.01110219
76.83944 | 16.55394 | 0.9311543 | 0.9977637 | 141.6191 | -0.1847759 | -0.01039359 | -0.01113709
76.83126 | 16.55457 | 0.9311898 | 0.9978018 | 141.6265 | -0.184618 | -0.01038471 | -0.01112757
76.81802 | 16.55462 | 0.9311928 | 0.9978049 | 141.6354 | -0.1847232 | -0.01039063 | -0.01113391
76.80561 | 16.55525 | 0.9312283 | 0.997843 | 141.643 | -0.1848285 | -0.01039655 | -0.01114026
76.79766 | 16.55546 | 0.9312402 | 0.9978557 | 141.652 | -0.1856705 | -0.01044391 | -0.01119101
76.78946 | 16.55583 | 0.9312609 | 0.9978779 | 141.6604 | -0.1856705 | -0.01044391 | -0.01119101
76.78134 | 16.55573 | 0.931255 | 0.9978716 | 141.6735 | -0.1859863 | -0.01046168 | -0.01121004
76.77399 | 16.55573 | 0.931255 | 0.9978716 | 141.6865 | -0.1867231 | -0.01050312 | -0.01125445
76.76593 | 16.55562 | 0.931249 | 0.9978652 | 141.6952 | -0.1869336 | -0.01051496 | -0.01126714
76.75704 | 16.55604 | 0.9312727 | 0.9978906 | 141.7042 | -0.1875125 | -0.01054752 | -0.01130203
76.74879 | 16.55594 | 0.9312668 | 0.9978842 | 141.7124 | -0.1879861 | -0.01057417 | -0.01133058
76.7393 | 16.55583 | 0.9312609 | 0.9978779 | 141.7211 | -0.1879861 | -0.01057417 | -0.01133058
76.73149 | 16.55583 | 0.9312609 | 0.9978779 | 141.7286 | -0.1883545 | -0.01059489 | -0.01135279
76.72286 | 16.55583 | 0.9312609 | 0.9978779 | 141.7374 | -0.1888282 | -0.01062153 | -0.01138133
76.71322 | 16.55583 | 0.9312609 | 0.9978779 | 141.7461 | -0.1891966 | -0.01064225 | -0.01140354
76.70105 | 16.55604 | 0.9312727 | 0.9978906 | 141.7538 | -0.1895124 | -0.01066002 | -0.01142257
76.68895 | 16.55615 | 0.9312787 | 0.9978969 | 141.7611 | -0.189986 | -0.01068666 | -0.01145112
76.68 | 16.55652 | 0.9312994 | 0.9979191 | 141.7694 | -0.1904597 | -0.0107133 | -0.01147967
76.67218 | 16.55662 | 0.9313053 | 0.9979255 | 141.7762 | -0.1907228 | -0.0107281 | -0.01149553
76.6647 | 16.55678 | 0.9313142 | 0.997935 | 141.7882 | -0.1914069 | -0.01076659 | -0.01153677
76.65665 | 16.55694 | 0.9313231 | 0.9979445 | 141.7998 | -0.1924069 | -0.01082283 | -0.01159703
76.64674 | 16.5571 | 0.9313319 | 0.997954 | 141.8087 | -0.1929332 | -0.01085244 | -0.01162876
76.63947 | 16.55704 | 0.931329 | 0.9979509 | 141.8177 | -0.1929332 | -0.01085244 | -0.01162876
76.63175 | 16.55757 | 0.9313586 | 0.9979826 | 141.825 | -0.1929332 | -0.01085244 | -0.01162876
76.62256 | 16.55783 | 0.9313734 | 0.9979984 | 141.8327 | -0.1939331 | -0.01090868 | -0.01168902
76.6146 | 16.55794 | 0.9313793 | 0.9980048 | 141.8412 | -0.1944594 | -0.01093828 | -0.01172074
76.60512 | 16.55789 | 0.9313763 | 0.9980016 | 141.8494 | -0.1949856 | -0.01096789 | -0.01175247
76.59665 | 16.55831 | 0.9314 | 0.998027 | 141.8581 | -0.195354 | -0.01098861 | -0.01177467
76.58471 | 16.55841 | 0.9314059 | 0.9980333 | 141.8658 | -0.1955645 | -0.01100045 | -0.01178736
76.57232 | 16.55862 | 0.9314178 | 0.998046 | 141.8749 | -0.1959856 | -0.01102413 | -0.01181273
76.56504 | 16.55867 | 0.9314207 | 0.9980492 | 141.8825 | -0.1964066 | -0.01104781 | -0.01183811
76.55566 | 16.55925 | 0.9314533 | 0.9980841 | 141.8902 | -0.1967223 | -0.01106558 | -0.01185714
76.54829 | 16.55952 | 0.9314681 | 0.9980999 | 141.9021 | -0.1972486 | -0.01109518 | -0.01188886
76.54019 | 16.55946 | 0.9314651 | 0.9980968 | 141.9152 | -0.1970907 | -0.0110863 | -0.01187935
76.53036 | 16.55931 | 0.9314563 | 0.9980873 | 141.9235 | -0.1974591 | -0.01110702 | -0.01190155
76.52264 | 16.55946 | 0.9314651 | 0.9980968 | 141.9316 | -0.198038 | -0.01113958 | -0.01193644
76.51494 | 16.55957 | 0.9314711 | 0.9981031 | 141.9384 | -0.1991958 | -0.01120471 | -0.01200623
76.50638 | 16.55994 | 0.9314918 | 0.9981253 | 141.9469 | -0.1996695 | -0.01123135 | -0.01203478
76.49708 | 16.56046 | 0.9315214 | 0.998157 | 141.9549 | -0.2002484 | -0.01126392 | -0.01206967
76.48892 | 16.56036 | 0.9315155 | 0.9981507 | 141.9631 | -0.2006168 | -0.01128464 | -0.01209188
76.47974 | 16.56067 | 0.9315332 | 0.9981697 | 141.9717 | -0.200301 | -0.01126688 | -0.01207284
76.46721 | 16.5611 | 0.9315569 | 0.9981951 | 141.9804 | -0.2007747 | -0.01129352 | -0.01210139
76.45464 | 16.56099 | 0.931551 | 0.9981888 | 141.9888 | -0.2010904 | -0.01131128 | -0.01212042
76.44569 | 16.56162 | 0.9315865 | 0.9982268 | 141.9964 | -0.201722 | -0.0113468 | -0.01215849
76.43688 | 16.56173 | 0.9315924 | 0.9982332 | 142.0053 | -0.2018799 | -0.01135568 | -0.012168
76.42751 | 16.56183 | 0.9315984 | 0.9982395 | 142.018 | -0.2018799 | -0.01135568 | -0.012168
76.42078 | 16.56225 | 0.931622 | 0.9982649 | 142.0305 | -0.202985 | -0.01141785 | -0.01223462
76.41214 | 16.56236 | 0.931628 | 0.9982712 | 142.0398 | -0.2035639 | -0.01145041 | -0.01226951
76.40352 | 16.56246 | 0.9316339 | 0.9982776 | 142.0482 | -0.2036692 | -0.01145633 | -0.01227585
76.39572 | 16.56257 | 0.9316398 | 0.9982839 | 142.0566 | -0.203985 | -0.0114741 | -0.01229489
76.38642 | 16.56283 | 0.9316546 | 0.9982998 | 142.0654 | -0.204406 | -0.01149778 | -0.01232026
76.378 | 16.56257 | 0.9316398 | 0.9982839 | 142.0737 | -0.2048796 | -0.01152442 | -0.01234881
76.37011 | 16.56273 | 0.9316487 | 0.9982934 | 142.0825 | -0.205248 | -0.01154514 | -0.01237102
76.3627 | 16.56299 | 0.9316635 | 0.9983093 | 142.0909 | -0.2057743 | -0.01157475 | -0.01240274
76.35389 | 16.56325 | 0.9316783 | 0.9983252 | 142.1011 | -0.2058796 | -0.01158067 | -0.01240908
76.3412 | 16.56378 | 0.9317079 | 0.9983569 | 142.1091 | -0.2060374 | -0.01158955 | -0.0124186
76.32812 | 16.56404 | 0.9317227 | 0.9983727 | 142.1181 | -0.2059848 | -0.01158659 | -0.01241543
76.32014 | 16.56446 | 0.9317464 | 0.9983981 | 142.1264 | -0.2064058 | -0.01161027 | -0.0124408
76.31179 | 16.56504 | 0.9317789 | 0.998433 | 142.1342 | -0.2071426 | -0.01165171 | -0.01248521
76.30299 | 16.56546 | 0.9318026 | 0.9984584 | 142.1461 | -0.2074058 | -0.01166652 | -0.01250107
76.29566 | 16.56588 | 0.9318263 | 0.9984838 | 142.1571 | -0.2076689 | -0.01168132 | -0.01251693
76.28687 | 16.56588 | 0.9318263 | 0.9984838 | 142.166 | -0.2083531 | -0.0117198 | -0.01255817
76.27854 | 16.56562 | 0.9318115 | 0.9984679 | 142.1732 | -0.208511 | -0.01172868 | -0.01256768
76.27058 | 16.56573 | 0.9318174 | 0.9984742 | 142.1816 | -0.2092477 | -0.01177013 | -0.01261209
76.26205 | 16.56599 | 0.9318322 | 0.9984901 | 142.1891 | -0.2103003 | -0.01182933 | -0.01267553
76.25376 | 16.5661 | 0.9318381 | 0.9984964 | 142.1974 | -0.2108266 | -0.01185893 | -0.01270725
76.24538 | 16.56636 | 0.9318529 | 0.9985123 | 142.2062 | -0.211195 | -0.01187966 | -0.01272946
76.23755 | 16.56641 | 0.9318559 | 0.9985155 | 142.2135 | -0.2117739 | -0.01191222 | -0.01276435
76.22624 | 16.56667 | 0.9318707 | 0.9985313 | 142.2228 | -0.2121423 | -0.01193294 | -0.01278656
76.21608 | 16.56741 | 0.9319122 | 0.9985757 | 142.231 | -0.2123001 | -0.01194182 | -0.01279607
76.20934 | 16.56757 | 0.931921 | 0.9985853 | 142.2385 | -0.2126159 | -0.01195958 | -0.0128151
76.2023 | 16.56762 | 0.931924 | 0.9985884 | 142.248 | -0.212458 | -0.0119507 | -0.01280559
76.1934 | 16.56794 | 0.9319418 | 0.9986075 | 142.2604 | -0.2130369 | -0.01198327 | -0.01284048
76.1864 | 16.56757 | 0.931921 | 0.9985853 | 142.2735 | -0.213458 | -0.01200695 | -0.01286586
76.17905 | 16.56773 | 0.9319299 | 0.9985948 | 142.2818 | -0.2142474 | -0.01205135 | -0.01291344
76.17119 | 16.56799 | 0.9319447 | 0.9986106 | 142.2901 | -0.2154578 | -0.01211944 | -0.0129864
76.1647 | 16.56857 | 0.9319773 | 0.9986455 | 142.297 | -0.2158788 | -0.01214312 | -0.01301177
76.15816 | 16.56878 | 0.9319891 | 0.9986582 | 142.3066 | -0.2160893 | -0.01215496 | -0.01302446
76.1502 | 16.56931 | 0.9320187 | 0.9986899 | 142.3146 | -0.2169314 | -0.01220233 | -0.01307521
76.14272 | 16.56941 | 0.9320246 | 0.9986963 | 142.3221 | -0.2177208 | -0.01224673 | -0.01312279
76.13532 | 16.5692 | 0.9320128 | 0.9986836 | 142.3316 | -0.2181418 | -0.01227042 | -0.01314817
76.12456 | 16.56967 | 0.9320394 | 0.9987121 | 142.3404 | -0.2184576 | -0.01228818 | -0.0131672
76.11325 | 16.56983 | 0.9320483 | 0.9987217 | 142.3491 | -0.2187734 | -0.01230594 | -0.01318623
76.10705 | 16.56983 | 0.9320483 | 0.9987217 | 142.3564 | -0.2191417 | -0.01232666 | -0.01320844
76.10012 | 16.56994 | 0.9320542 | 0.998728 | 142.3656 | -0.2196154 | -0.0123533 | -0.01323699
76.09364 | 16.56952 | 0.9320306 | 0.9987026 | 142.3766 | -0.2200364 | -0.01237699 | -0.01326236
76.08788 | 16.56994 | 0.9320542 | 0.998728 | 142.3892 | -0.2207206 | -0.01241547 | -0.0133036
76.08202 | 16.57041 | 0.9320809 | 0.9987566 | 142.3973 | -0.2210363 | -0.01243323 | -0.01332263
76.07569 | 16.57046 | 0.9320839 | 0.9987597 | 142.4056 | -0.2214574 | -0.01245691 | -0.01334801
76.07036 | 16.57073 | 0.9320987 | 0.9987756 | 142.4144 | -0.2221942 | -0.01249836 | -0.01339242
76.06443 | 16.57078 | 0.9321016 | 0.9987788 | 142.4213 | -0.2225099 | -0.01251612 | -0.01341145
76.05697 | 16.57141 | 0.9321371 | 0.9988168 | 142.4299 | -0.2228783 | -0.01253684 | -0.01343365
76.05255 | 16.57183 | 0.9321608 | 0.9988422 | 142.4378 | -0.2235625 | -0.01257533 | -0.01347489
76.04605 | 16.57241 | 0.9321934 | 0.9988771 | 142.4467 | -0.2239309 | -0.01259605 | -0.0134971
76.04014 | 16.57215 | 0.9321786 | 0.9988612 | 142.4538 | -0.2238256 | -0.01259013 | -0.01349075
76.03091 | 16.57257 | 0.9322023 | 0.9988866 | 142.4619 | -0.224194 | -0.01261085 | -0.01351296
76.02343 | 16.57294 | 0.932223 | 0.9989088 | 142.4702 | -0.225036 | -0.01265821 | -0.01356371
76.0175 | 16.57315 | 0.9322348 | 0.9989215 | 142.4777 | -0.2250887 | -0.01266117 | -0.01356688
76.01216 | 16.57352 | 0.9322555 | 0.9989437 | 142.4869 | -0.2253518 | -0.01267598 | -0.01358274
76.00713 | 16.57346 | 0.9322526 | 0.9989405 | 142.4994 | -0.2251939 | -0.01266709 | -0.01357323
76.0021 | 16.57346 | 0.9322526 | 0.9989405 | 142.512 | -0.2257728 | -0.01269966 | -0.01360812
75.99718 | 16.57399 | 0.9322822 | 0.9989723 | 142.5214 | -0.2262991 | -0.01272926 | -0.01363984
75.99174 | 16.57383 | 0.9322733 | 0.9989627 | 142.5291 | -0.2265096 | -0.0127411 | -0.01365253
75.98786 | 16.57404 | 0.9322852 | 0.9989754 | 142.5383 | -0.2270359 | -0.01277071 | -0.01368425
75.98206 | 16.57415 | 0.9322911 | 0.9989818 | 142.5462 | -0.2280885 | -0.01282991 | -0.01374769
75.9782 | 16.57409 | 0.9322881 | 0.9989786 | 142.5552 | -0.2283516 | -0.01284471 | -0.01376355
75.97424 | 16.57431 | 0.9323 | 0.9989913 | 142.565 | -0.229141 | -0.01288912 | -0.01381113
75.96909 | 16.57446 | 0.9323088 | 0.9990008 | 142.5731 | -0.2298778 | -0.01293056 | -0.01385554
75.96408 | 16.57446 | 0.9323088 | 0.9990008 | 142.582 | -0.2296673 | -0.01291872 | -0.01384285
75.95882 | 16.57457 | 0.9323148 | 0.9990071 | 142.5906 | -0.229141 | -0.01288912 | -0.01381113
75.95478 | 16.57425 | 0.932297 | 0.9989881 | 142.5985 | -0.2295094 | -0.01290984 | -0.01383333
75.95118 | 16.57425 | 0.932297 | 0.9989881 | 142.6068 | -0.2300883 | -0.0129424 | -0.01386823
75.94678 | 16.57431 | 0.9323 | 0.9989913 | 142.618 | -0.2303514 | -0.0129572 | -0.01388409
75.94251 | 16.57488 | 0.9323325 | 0.9990262 | 142.6294 | -0.2301409 | -0.01294536 | -0.0138714
75.93958 | 16.57494 | 0.9323355 | 0.9990294 | 142.6378 | -0.2306146 | -0.012972 | -0.01389995
75.93624 | 16.57546 | 0.9323651 | 0.9990611 | 142.6456 | -0.2312461 | -0.01300753 | -0.01393801
75.93115 | 16.57562 | 0.932374 | 0.9990706 | 142.6537 | -0.2318777 | -0.01304305 | -0.01397608
75.9273 | 16.57578 | 0.9323828 | 0.9990801 | 142.6604 | -0.2319829 | -0.01304897 | -0.01398242
75.92441 | 16.57636 | 0.9324154 | 0.999115 | 142.6683 | -0.2324039 | -0.01307265 | -0.0140078
75.92054 | 16.57688 | 0.932445 | 0.9991467 | 142.6763 | -0.2326144 | -0.0130845 | -0.01402049
75.91644 | 16.57652 | 0.9324243 | 0.9991245 | 142.6843 | -0.2328776 | -0.0130993 | -0.01403635
75.91205 | 16.57646 | 0.9324213 | 0.9991213 | 142.6917 | -0.2335617 | -0.01313778 | -0.01407758
75.90772 | 16.57636 | 0.9324154 | 0.999115 | 142.7001 | -0.2339828 | -0.01316146 | -0.01410296
75.90415 | 16.57694 | 0.932448 | 0.9991499 | 142.7079 | -0.2347722 | -0.01320587 | -0.01415054
75.9004 | 16.5772 | 0.9324628 | 0.9991657 | 142.7168 | -0.2352985 | -0.01323547 | -0.01418226
75.89789 | 16.57757 | 0.9324835 | 0.999188 | 142.729 | -0.2350353 | -0.01322067 | -0.0141664
75.89624 | 16.57741 | 0.9324746 | 0.9991784 | 142.7428 | -0.2352458 | -0.01323251 | -0.01417909
75.893 | 16.57773 | 0.9324924 | 0.9991975 | 142.7506 | -0.2358247 | -0.01326507 | -0.01421398
75.89074 | 16.57794 | 0.9325042 | 0.9992102 | 142.76 | -0.2362984 | -0.01329172 | -0.01424253
75.88874 | 16.57836 | 0.9325279 | 0.9992355 | 142.7682 | -0.2362984 | -0.01329172 | -0.01424253
75.88578 | 16.57804 | 0.9325101 | 0.9992165 | 142.7782 | -0.2364036 | -0.01329764 | -0.01424887
75.88411 | 16.57757 | 0.9324835 | 0.999188 | 142.7853 | -0.2365089 | -0.01330356 | -0.01425522
75.88232 | 16.57746 | 0.9324776 | 0.9991816 | 142.7946 | -0.2369299 | -0.01332724 | -0.01428059
75.87984 | 16.57767 | 0.9324894 | 0.9991943 | 142.8037 | -0.2372457 | -0.013345 | -0.01429963
75.87684 | 16.57794 | 0.9325042 | 0.9992102 | 142.8127 | -0.2378246 | -0.01337757 | -0.01433452
75.87454 | 16.57857 | 0.9325397 | 0.9992482 | 142.8201 | -0.2388245 | -0.01343381 | -0.01439479
75.87239 | 16.57899 | 0.9325634 | 0.9992736 | 142.8291 | -0.2391403 | -0.01345157 | -0.01441382
75.87068 | 16.5792 | 0.9325753 | 0.9992863 | 142.8367 | -0.239035 | -0.01344565 | -0.01440748
75.8691 | 16.57904 | 0.9325664 | 0.9992768 | 142.8455 | -0.2393508 | -0.01346341 | -0.01442651
75.86697 | 16.57899 | 0.9325634 | 0.9992736 | 142.8571 | -0.2405086 | -0.01352854 | -0.01449629
75.86493 | 16.57962 | 0.9325989 | 0.9993117 | 142.8694 | -0.2402981 | -0.0135167 | -0.01448361
75.86384 | 16.58025 | 0.9326345 | 0.9993497 | 142.8774 | -0.2402981 | -0.0135167 | -0.01448361
75.86152 | 16.58073 | 0.9326611 | 0.9993783 | 142.8855 | -0.240456 | -0.01352558 | -0.01449312
75.85968 | 16.58078 | 0.9326641 | 0.9993814 | 142.8928 | -0.2412454 | -0.01356998 | -0.0145407
75.85674 | 16.5812 | 0.9326878 | 0.9994068 | 142.9014 | -0.2417717 | -0.01359959 | -0.01457242
75.85622 | 16.58057 | 0.9326522 | 0.9993688 | 142.9094 | -0.2422453 | -0.01362623 | -0.01460097
75.8543 | 16.58036 | 0.9326404 | 0.9993561 | 142.918 | -0.2424032 | -0.01363511 | -0.01461049
75.85139 | 16.58036 | 0.9326404 | 0.9993561 | 142.9256 | -0.2429295 | -0.01366471 | -0.01464221
75.84864 | 16.58015 | 0.9326285 | 0.9993434 | 142.9337 | -0.2429821 | -0.01366767 | -0.01464538
75.8447 | 16.58036 | 0.9326404 | 0.9993561 | 142.9429 | -0.2433505 | -0.0136884 | -0.01466758
75.84392 | 16.58041 | 0.9326433 | 0.9993592 | 142.9506 | -0.243982 | -0.01372392 | -0.01470565
75.84114 | 16.58041 | 0.9326433 | 0.9993592 | 142.9596 | -0.2444557 | -0.01375056 | -0.0147342
75.83938 | 16.58099 | 0.9326759 | 0.9993941 | 142.9718 | -0.2449293 | -0.0137772 | -0.01476275
75.83658 | 16.58083 | 0.932667 | 0.9993846 | 142.9855 | -0.2456135 | -0.01381569 | -0.01480398
75.83536 | 16.58062 | 0.9326552 | 0.9993719 | 142.9926 | -0.245403 | -0.01380385 | -0.01479129
75.83326 | 16.58088 | 0.93267 | 0.9993878 | 143.0006 | -0.2456661 | -0.01381865 | -0.01480715
75.83179 | 16.58157 | 0.9327085 | 0.999429 | 143.0076 | -0.2455609 | -0.01381273 | -0.01480081
75.8292 | 16.58204 | 0.9327351 | 0.9994576 | 143.0166 | -0.2461924 | -0.01384825 | -0.01483888
75.82775 | 16.58267 | 0.9327706 | 0.9994956 | 143.0244 | -0.2465082 | -0.01386601 | -0.01485791
75.82549 | 16.58309 | 0.9327943 | 0.999521 | 143.0326 | -0.2465082 | -0.01386601 | -0.01485791
75.82544 | 16.58325 | 0.9328032 | 0.9995305 | 143.0399 | -0.246666 | -0.01387489 | -0.01486742
75.82214 | 16.58409 | 0.9328506 | 0.9995813 | 143.0496 | -0.247666 | -0.01393114 | -0.01492769
75.81952 | 16.58457 | 0.9328772 | 0.9996098 | 143.0581 | -0.2483501 | -0.01396962 | -0.01496893
75.81837 | 16.58478 | 0.932889 | 0.9996225 | 143.0664 | -0.2481922 | -0.01396074 | -0.01495941
75.81703 | 16.58494 | 0.9328979 | 0.999632 | 143.075 | -0.2486659 | -0.01398739 | -0.01498796
75.81509 | 16.58457 | 0.9328772 | 0.9996098 | 143.0871 | -0.2491395 | -0.01401403 | -0.01501651
75.8145 | 16.58457 | 0.9328772 | 0.9996098 | 143.1005 | -0.2489817 | -0.01400515 | -0.01500699
75.81268 | 16.58457 | 0.9328772 | 0.9996098 | 143.1089 | -0.24935 | -0.01402587 | -0.0150292
75.8103 | 16.58462 | 0.9328802 | 0.999613 | 143.1184 | -0.2495079 | -0.01403475 | -0.01503871
75.80829 | 16.58451 | 0.9328742 | 0.9996067 | 143.127 | -0.2497711 | -0.01404955 | -0.01505458
75.80679 | 16.58494 | 0.9328979 | 0.999632 | 143.136 | -0.2504552 | -0.01408804 | -0.01509581
75.80382 | 16.58478 | 0.932889 | 0.9996225 | 143.1436 | -0.2509815 | -0.01411764 | -0.01512753
75.80202 | 16.58483 | 0.932892 | 0.9996257 | 143.1525 | -0.2515078 | -0.01414724 | -0.01515925
75.79991 | 16.5852 | 0.9329127 | 0.9996479 | 143.1614 | -0.2518762 | -0.01416796 | -0.01518146
75.79625 | 16.58546 | 0.9329275 | 0.9996638 | 143.1692 | -0.2519288 | -0.01417092 | -0.01518463
75.79306 | 16.58546 | 0.9329275 | 0.9996638 | 143.178 | -0.2524025 | -0.01419757 | -0.01521318
75.78989 | 16.58525 | 0.9329157 | 0.9996511 | 143.1864 | -0.2530866 | -0.01423605 | -0.01525441
75.78632 | 16.58499 | 0.9329009 | 0.9996352 | 143.1941 | -0.2527182 | -0.01421533 | -0.01523221
75.7837 | 16.58551 | 0.9329305 | 0.9996669 | 143.2062 | -0.2534024 | -0.01425381 | -0.01527345
75.7802 | 16.58536 | 0.9329216 | 0.9996574 | 143.2182 | -0.2540865 | -0.0142923 | -0.01531468
75.77771 | 16.58499 | 0.9329009 | 0.9996352 | 143.2262 | -0.2544023 | -0.01431006 | -0.01533372
75.77398 | 16.58467 | 0.9328831 | 0.9996162 | 143.2332 | -0.2551917 | -0.01435446 | -0.0153813
75.77012 | 16.58451 | 0.9328742 | 0.9996067 | 143.2418 | -0.2555075 | -0.01437222 | -0.01540033
75.7674 | 16.58451 | 0.9328742 | 0.9996067 | 143.2501 | -0.2555075 | -0.01437222 | -0.01540033
75.76306 | 16.58446 | 0.9328713 | 0.9996035 | 143.2575 | -0.2559811 | -0.01439887 | -0.01542888
75.75886 | 16.58478 | 0.932889 | 0.9996225 | 143.2662 | -0.2562969 | -0.01441663 | -0.01544791
75.75571 | 16.58451 | 0.9328742 | 0.9996067 | 143.2738 | -0.2562969 | -0.01441663 | -0.01544791
75.7526 | 16.58473 | 0.9328861 | 0.9996194 | 143.2818 | -0.2565074 | -0.01442847 | -0.0154606
75.74598 | 16.58441 | 0.9328683 | 0.9996003 | 143.2894 | -0.2568232 | -0.01444623 | -0.01547963
75.741 | 16.58446 | 0.9328713 | 0.9996035 | 143.2964 | -0.2571916 | -0.01446695 | -0.01550184
75.7355 | 16.58483 | 0.932892 | 0.9996257 | 143.3056 | -0.2578231 | -0.01450248 | -0.0155399
75.73303 | 16.58451 | 0.9328742 | 0.9996067 | 143.3134 | -0.2580862 | -0.01451728 | -0.01555576
75.72928 | 16.58467 | 0.9328831 | 0.9996162 | 143.3261 | -0.2594019 | -0.01459129 | -0.01563506
75.7251 | 16.58457 | 0.9328772 | 0.9996098 | 143.3391 | -0.2596651 | -0.01460609 | -0.01565092
75.7214 | 16.58415 | 0.9328535 | 0.9995845 | 143.3469 | -0.2593493 | -0.01458833 | -0.01563189
75.71792 | 16.58436 | 0.9328654 | 0.9995971 | 143.3558 | -0.2597703 | -0.01461201 | -0.01565727
75.71518 | 16.58473 | 0.9328861 | 0.9996194 | 143.3649 | -0.2600335 | -0.01462681 | -0.01567313
75.71058 | 16.58483 | 0.932892 | 0.9996257 | 143.3725 | -0.2600861 | -0.01462977 | -0.0156763
75.707 | 16.58483 | 0.932892 | 0.9996257 | 143.381 | -0.260665 | -0.01466233 | -0.01571119
75.70202 | 16.58509 | 0.9329068 | 0.9996416 | 143.389 | -0.2610334 | -0.01468305 | -0.0157334
75.6978 | 16.58536 | 0.9329216 | 0.9996574 | 143.3961 | -0.2612439 | -0.0146949 | -0.01574608
75.69245 | 16.58583 | 0.9329483 | 0.999686 | 143.4058 | -0.2611387 | -0.01468898 | -0.01573974
75.68476 | 16.58541 | 0.9329246 | 0.9996606 | 143.4133 | -0.2619281 | -0.01473338 | -0.01578732
75.68238 | 16.58536 | 0.9329216 | 0.9996574 | 143.4213 | -0.2627175 | -0.01477778 | -0.0158349
75.6771 | 16.5853 | 0.9329187 | 0.9996542 | 143.4297 | -0.2634016 | -0.01481627 | -0.01587614
75.67244 | 16.58541 | 0.9329246 | 0.9996606 | 143.4428 | -0.2637174 | -0.01483403 | -0.01589517
75.66778 | 16.5852 | 0.9329127 | 0.9996479 | 143.4561 | -0.2643489 | -0.01486955 | -0.01593323
75.6637 | 16.58546 | 0.9329275 | 0.9996638 | 143.4639 | -0.2645595 | -0.01488139 | -0.01594592
75.65972 | 16.58536 | 0.9329216 | 0.9996574 | 143.4729 | -0.2648752 | -0.01489916 | -0.01596496
75.65603 | 16.5852 | 0.9329127 | 0.9996479 | 143.4794 | -0.2651384 | -0.01491396 | -0.01598082
75.65171 | 16.58536 | 0.9329216 | 0.9996574 | 143.4888 | -0.2655594 | -0.01493764 | -0.01600619
75.64761 | 16.58546 | 0.9329275 | 0.9996638 | 143.4967 | -0.2654541 | -0.01493172 | -0.01599985
75.64311 | 16.58509 | 0.9329068 | 0.9996416 | 143.5051 | -0.2659278 | -0.01495836 | -0.0160284
75.63941 | 16.5853 | 0.9329187 | 0.9996542 | 143.5121 | -0.2665593 | -0.01499389 | -0.01606646
75.63269 | 16.58509 | 0.9329068 | 0.9996416 | 143.5206 | -0.2663488 | -0.01498204 | -0.01605377
75.62659 | 16.58515 | 0.9329098 | 0.9996447 | 143.5286 | -0.2667172 | -0.01500277 | -0.01607598
75.62216 | 16.58562 | 0.9329364 | 0.9996733 | 143.5366 | -0.2673487 | -0.01503829 | -0.01611404
75.61704 | 16.58615 | 0.932966 | 0.999705 | 143.5444 | -0.2679803 | -0.01507381 | -0.01615211
75.61285 | 16.58604 | 0.9329601 | 0.9996987 | 143.5574 | -0.268717 | -0.01511526 | -0.01619652
75.60764 | 16.58646 | 0.9329838 | 0.999724 | 143.5697 | -0.2700854 | -0.01519222 | -0.01627899
75.60412 | 16.58615 | 0.932966 | 0.999705 | 143.5772 | -0.270559 | -0.01521887 | -0.01630754
75.59872 | 16.5862 | 0.932969 | 0.9997082 | 143.5855 | -0.2706116 | -0.01522183 | -0.01631071
75.59549 | 16.58604 | 0.9329601 | 0.9996987 | 143.5942 | -0.2706116 | -0.01522183 | -0.01631071
75.59097 | 16.58604 | 0.9329601 | 0.9996987 | 143.6045 | -0.2709274 | -0.01523959 | -0.01632974
75.5871 | 16.58573 | 0.9329423 | 0.9996796 | 143.6115 | -0.2712432 | -0.01525735 | -0.01634877
75.58272 | 16.58594 | 0.9329542 | 0.9996923 | 143.6187 | -0.2712432 | -0.01525735 | -0.01634877
75.57962 | 16.58604 | 0.9329601 | 0.9996987 | 143.6286 | -0.2712432 | -0.01525735 | -0.01634877
75.5747 | 16.58578 | 0.9329453 | 0.9996828 | 143.6374 | -0.2715589 | -0.01527511 | -0.01636781
75.56924 | 16.58636 | 0.9329779 | 0.9997177 | 143.6464 | -0.2716642 | -0.01528103 | -0.01637415
75.56395 | 16.58688 | 0.9330075 | 0.9997494 | 143.654 | -0.272401 | -0.01532248 | -0.01641856
75.56042 | 16.58688 | 0.9330075 | 0.9997494 | 143.6633 | -0.2734009 | -0.01537872 | -0.01647883
75.5566 | 16.58657 | 0.9329897 | 0.9997304 | 143.672 | -0.2737693 | -0.01539945 | -0.01650103
75.55243 | 16.5862 | 0.932969 | 0.9997082 | 143.6853 | -0.2738219 | -0.01540241 | -0.0165042
75.54926 | 16.58657 | 0.9329897 | 0.9997304 | 143.7003 | -0.2747166 | -0.01545273 | -0.01655813
75.54482 | 16.58678 | 0.9330015 | 0.9997431 | 143.7086 | -0.2753481 | -0.01548825 | -0.01659619
75.541 | 16.58667 | 0.9329956 | 0.9997367 | 143.7164 | -0.2759797 | -0.01552378 | -0.01663426
75.53796 | 16.58678 | 0.9330015 | 0.9997431 | 143.7256 | -0.2765059 | -0.01555338 | -0.01666598
75.53328 | 16.58646 | 0.9329838 | 0.999724 | 143.7347 | -0.2767691 | -0.01556818 | -0.01668184
75.52918 | 16.58646 | 0.9329838 | 0.999724 | 143.742 | -0.2772427 | -0.01559482 | -0.01671039
75.52534 | 16.58646 | 0.9329838 | 0.999724 | 143.7497 | -0.2778743 | -0.01563035 | -0.01674845
75.52095 | 16.58673 | 0.9329986 | 0.9997399 | 143.7592 | -0.2782953 | -0.01565403 | -0.01677383
75.51436 | 16.58625 | 0.9329719 | 0.9997113 | 143.7666 | -0.2787163 | -0.01567771 | -0.01679921
75.50844 | 16.58609 | 0.9329631 | 0.9997018 | 143.775 | -0.278611 | -0.01567179 | -0.01679286
75.50416 | 16.58615 | 0.932966 | 0.999705 | 143.7836 | -0.2787163 | -0.01567771 | -0.01679921
75.49882 | 16.58667 | 0.9329956 | 0.9997367 | 143.7914 | -0.2793478 | -0.01571324 | -0.01683727
75.49414 | 16.58694 | 0.9330104 | 0.9997526 | 143.8036 | -0.2800846 | -0.01575468 | -0.01688168
75.49 | 16.58736 | 0.9330341 | 0.999778 | 143.8159 | -0.2807162 | -0.0157902 | -0.01691974
75.4855 | 16.58762 | 0.9330489 | 0.9997938 | 143.8237 | -0.2816108 | -0.01584053 | -0.01697367
75.47988 | 16.58794 | 0.9330667 | 0.9998128 | 143.8327 | -0.2820319 | -0.01586421 | -0.01699905
75.4757 | 16.58773 | 0.9330548 | 0.9998002 | 143.8408 | -0.2824002 | -0.01588493 | -0.01702125
75.47118 | 16.58815 | 0.9330785 | 0.9998255 | 143.8494 | -0.2828213 | -0.01590862 | -0.01704663
75.46662 | 16.58857 | 0.9331022 | 0.9998509 | 143.8556 | -0.2834002 | -0.01594118 | -0.01708152
75.46119 | 16.58867 | 0.9331081 | 0.9998573 | 143.8641 | -0.2840843 | -0.01597966 | -0.01712276
75.45592 | 16.58857 | 0.9331022 | 0.9998509 | 143.8724 | -0.2842422 | -0.01598854 | -0.01713227
75.44843 | 16.58857 | 0.9331022 | 0.9998509 | 143.8806 | -0.2841896 | -0.01598558 | -0.0171291
75.44106 | 16.58899 | 0.9331259 | 0.9998763 | 143.889 | -0.2847685 | -0.01601815 | -0.01716399
75.43629 | 16.58962 | 0.9331614 | 0.9999144 | 143.8975 | -0.2852948 | -0.01604775 | -0.01719571
75.43118 | 16.58999 | 0.9331821 | 0.9999366 | 143.9042 | -0.2855579 | -0.01606255 | -0.01721157
75.42571 | 16.59009 | 0.933188 | 0.9999429 | 143.9165 | -0.2862421 | -0.01610103 | -0.01725281
75.42078 | 16.5903 | 0.9331999 | 0.9999556 | 143.9281 | -0.2868736 | -0.01613656 | -0.01729087
75.41656 | 16.59057 | 0.9332147 | 0.9999715 | 143.9367 | -0.2871894 | -0.01615432 | -0.01730991
75.41499 | 16.59051 | 0.9332117 | 0.9999683 | 143.9453 | -0.288084 | -0.01620465 | -0.01736383
75.41381 | 16.59104 | 0.9332413 | 1 | 143.9537 | -0.2886103 | -0.01623425 | -0.01739555
|  |  |  | 143.9629 | -0.2893997 | -0.01627865 | -0.01744313
|  |  |  | 143.9708 | -0.2895576 | -0.01628753 | -0.01745265
|  |  |  | 143.9801 | -0.2899786 | -0.01631122 | -0.01747803
|  |  |  | 143.9904 | -0.2905575 | -0.01634378 | -0.01751292
|  |  |  | 143.9989 | -0.2908207 | -0.01635858 | -0.01752878
|  |  |  | 144.0089 | -0.2909786 | -0.01636746 | -0.01753829
|  |  |  | 144.0179 | -0.2906628 | -0.0163497 | -0.01751926
|  |  |  | 144.0278 | -0.2907154 | -0.01635266 | -0.01752243
|  |  |  | 144.0376 | -0.2907154 | -0.01635266 | -0.01752243
|  |  |  | 144.0513 | -0.291768 | -0.01641187 | -0.01758588
|  |  |  | 144.0642 | -0.2922943 | -0.01644147 | -0.0176176
|  |  |  | 144.0724 | -0.2925048 | -0.01645331 | -0.01763028
|  |  |  | 144.0808 | -0.2931889 | -0.01649179 | -0.01767152
|  |  |  | 144.0888 | -0.2934521 | -0.0165066 | -0.01768738
|  |  |  | 144.0974 | -0.2939783 | -0.0165362 | -0.0177191
|  |  |  | 144.104 | -0.2951361 | -0.01660132 | -0.01778889
|  |  |  | 144.1114 | -0.2950835 | -0.01659836 | -0.01778571
|  |  |  | 144.1187 | -0.2948204 | -0.01658356 | -0.01776985
|  |  |  | 144.126 | -0.2949256 | -0.01658948 | -0.0177762
|  |  |  | 144.1317 | -0.295294 | -0.01661021 | -0.0177984
|  |  |  | 144.1396 | -0.2953467 | -0.01661317 | -0.01780158
|  |  |  | 144.147 | -0.2960834 | -0.01665461 | -0.01784598
|  |  |  | 144.1581 | -0.2966624 | -0.01668717 | -0.01788088
|  |  |  | 144.1689 | -0.2966097 | -0.01668421 | -0.0178777
|  |  |  | 144.1768 | -0.2973991 | -0.01672862 | -0.01792529
|  |  |  | 144.1839 | -0.2981886 | -0.01677302 | -0.01797287
|  |  |  | 144.1934 | -0.2986096 | -0.0167967 | -0.01799824
|  |  |  | 144.2001 | -0.2985043 | -0.01679078 | -0.0179919
|  |  |  | 144.2079 | -0.2983464 | -0.0167819 | -0.01798238
|  |  |  | 144.2169 | -0.2985569 | -0.01679374 | -0.01799507
|  |  |  | 144.2255 | -0.2987675 | -0.01680558 | -0.01800776
|  |  |  | 144.2338 | -0.2989253 | -0.01681447 | -0.01801728
|  |  |  | 144.2425 | -0.2995042 | -0.01684703 | -0.01805217
|  |  |  | 144.2503 | -0.2996621 | -0.01685591 | -0.01806168
|  |  |  | 144.2586 | -0.2997674 | -0.01686183 | -0.01806803
|  |  |  | 144.2716 | -0.3009252 | -0.01692696 | -0.01813781
|  |  |  | 144.2844 | -0.302083 | -0.01699208 | -0.0182076
|  |  |  | 144.2924 | -0.3021883 | -0.016998 | -0.01821394
|  |  |  | 144.301 | -0.3022409 | -0.01700096 | -0.01821711
|  |  |  | 144.3098 | -0.3026619 | -0.01702465 | -0.01824249
|  |  |  | 144.317 | -0.3030829 | -0.01704833 | -0.01826787
|  |  |  | 144.3256 | -0.3036092 | -0.01707793 | -0.01829959
|  |  |  | 144.3345 | -0.3037145 | -0.01708385 | -0.01830593
|  |  |  | 144.3427 | -0.3043986 | -0.01712234 | -0.01834717
|  |  |  | 144.3502 | -0.3047144 | -0.0171401 | -0.0183662
|  |  |  | 144.3584 | -0.304346 | -0.01711938 | -0.018344
|  |  |  | 144.3664 | -0.3044513 | -0.0171253 | -0.01835034
|  |  |  | 144.3752 | -0.3051354 | -0.01716378 | -0.01839158
|  |  |  | 144.3865 | -0.3054512 | -0.01718154 | -0.01841061
|  |  |  | 144.3994 | -0.3059775 | -0.01721114 | -0.01844233
|  |  |  | 144.4072 | -0.3060827 | -0.01721707 | -0.01844867
|  |  |  | 144.4156 | -0.3065037 | -0.01724075 | -0.01847405
|  |  |  | 144.4233 | -0.3072405 | -0.01728219 | -0.01851846
|  |  |  | 144.432 | -0.3077668 | -0.01731179 | -0.01855018
|  |  |  | 144.4409 | -0.3075563 | -0.01729995 | -0.01853749
|  |  |  | 144.4496 | -0.3079247 | -0.01732068 | -0.0185597
|  |  |  | 144.4578 | -0.3083983 | -0.01734732 | -0.01858824
|  |  |  | 144.4663 | -0.3086615 | -0.01736212 | -0.01860411
|  |  |  | 144.475 | -0.3091877 | -0.01739172 | -0.01863583
|  |  |  | 144.4831 | -0.3096614 | -0.01741837 | -0.01866437
|  |  |  | 144.4916 | -0.310135 | -0.01744501 | -0.01869292
|  |  |  | 144.4984 | -0.3099772 | -0.01743613 | -0.01868341
|  |  |  | 144.5115 | -0.3104508 | -0.01746277 | -0.01871196
|  |  |  | 144.5232 | -0.3111876 | -0.01750421 | -0.01875636
|  |  |  | 144.5317 | -0.3114507 | -0.01751902 | -0.01877222
|  |  |  | 144.5403 | -0.3120296 | -0.01755158 | -0.01880712
|  |  |  | 144.548 | -0.3124507 | -0.01757526 | -0.01883249
|  |  |  | 144.557 | -0.3126612 | -0.0175871 | -0.01884518
|  |  |  | 144.5654 | -0.3129243 | -0.0176019 | -0.01886104
|  |  |  | 144.5722 | -0.3132927 | -0.01762263 | -0.01888325
|  |  |  | 144.5809 | -0.313398 | -0.01762855 | -0.01888959
|  |  |  | 144.5892 | -0.3134506 | -0.01763151 | -0.01889276
|  |  |  | 144.5966 | -0.3143979 | -0.01768479 | -0.01894986
|  |  |  | 144.6051 | -0.3145558 | -0.01769367 | -0.01895938
|  |  |  | 144.613 | -0.3149242 | -0.01771439 | -0.01898158
|  |  |  | 144.6248 | -0.3155557 | -0.01774992 | -0.01901964
|  |  |  | 144.637 | -0.3159241 | -0.01777064 | -0.01904185
|  |  |  | 144.6448 | -0.3164504 | -0.01780024 | -0.01907357
|  |  |  | 144.6541 | -0.3170293 | -0.01783281 | -0.01910846
|  |  |  | 144.6622 | -0.316924 | -0.01782689 | -0.01910212
|  |  |  | 144.6718 | -0.317345 | -0.01785057 | -0.01912749
|  |  |  | 144.68 | -0.3179239 | -0.01788313 | -0.01916239
|  |  |  | 144.6873 | -0.3181871 | -0.01789793 | -0.01917825
|  |  |  | 144.6965 | -0.3182397 | -0.01790089 | -0.01918142
|  |  |  | 144.704 | -0.3191344 | -0.01795122 | -0.01923534
|  |  |  | 144.7122 | -0.3194501 | -0.01796898 | -0.01925438
|  |  |  | 144.7211 | -0.3194501 | -0.01796898 | -0.01925438
|  |  |  | 144.7284 | -0.3196607 | -0.01798082 | -0.01926706
|  |  |  | 144.7399 | -0.3199238 | -0.01799562 | -0.01928293
|  |  |  | 144.7524 | -0.3208711 | -0.01804891 | -0.01934002
|  |  |  | 144.7609 | -0.3215553 | -0.01808739 | -0.01938126
|  |  |  | 144.7686 | -0.3215553 | -0.01808739 | -0.01938126
|  |  |  | 144.7761 | -0.3217658 | -0.01809923 | -0.01939395
|  |  |  | 144.7851 | -0.321871 | -0.01810515 | -0.01940029
|  |  |  | 144.7938 | -0.3226604 | -0.01814956 | -0.01944787
|  |  |  | 144.802 | -0.3227131 | -0.01815252 | -0.01945104
|  |  |  | 144.8096 | -0.3228183 | -0.01815844 | -0.01945739
|  |  |  | 144.8179 | -0.3230288 | -0.01817028 | -0.01947008
|  |  |  | 144.8259 | -0.3238709 | -0.01821764 | -0.01952083
|  |  |  | 144.8346 | -0.3240814 | -0.01822949 | -0.01953352
|  |  |  | 144.8426 | -0.3243971 | -0.01824725 | -0.01955255
|  |  |  | 144.8499 | -0.3253444 | -0.01830053 | -0.01960965
|  |  |  | 144.8621 | -0.3256602 | -0.01831829 | -0.01962868
|  |  |  | 144.874 | -0.3259234 | -0.0183331 | -0.01964454
|  |  |  | 144.8823 | -0.3266601 | -0.01837454 | -0.01968895
|  |  |  | 144.8905 | -0.3267128 | -0.0183775 | -0.01969212
|  |  |  | 144.8985 | -0.3272917 | -0.01841006 | -0.01972701
|  |  |  | 144.9072 | -0.327239 | -0.0184071 | -0.01972384
|  |  |  | 144.9159 | -0.3273969 | -0.01841598 | -0.01973336
|  |  |  | 144.925 | -0.3276601 | -0.01843079 | -0.01974922
|  |  |  | 144.9334 | -0.3279758 | -0.01844855 | -0.01976825
|  |  |  | 144.9423 | -0.3287126 | -0.01848999 | -0.01981266
|  |  |  | 144.9505 | -0.3292915 | -0.01852255 | -0.01984755
|  |  |  | 144.9597 | -0.3292389 | -0.01851959 | -0.01984438
|  |  |  | 144.9685 | -0.3291863 | -0.01851663 | -0.01984121
|  |  |  | 144.9804 | -0.3300809 | -0.01856696 | -0.01989513
|  |  |  | 144.9928 | -0.3306598 | -0.01859952 | -0.01993002
|  |  |  | 145.0011 | -0.3312388 | -0.01863209 | -0.01996492
|  |  |  | 145.0091 | -0.3318703 | -0.01866761 | -0.02000298
|  |  |  | 145.0173 | -0.3320282 | -0.01867649 | -0.0200125
|  |  |  | 145.0261 | -0.3326071 | -0.01870905 | -0.02004739
|  |  |  | 145.0351 | -0.333607 | -0.0187653 | -0.02010766
|  |  |  | 145.0416 | -0.3337123 | -0.01877122 | -0.020114
|  |  |  | 145.0503 | -0.3342385 | -0.01880082 | -0.02014572
|  |  |  | 145.0574 | -0.3346069 | -0.01882154 | -0.02016793
|  |  |  | 145.0656 | -0.3351332 | -0.01885115 | -0.02019965
|  |  |  | 145.0736 | -0.3353437 | -0.01886299 | -0.02021234
|  |  |  | 145.0807 | -0.3359752 | -0.01889851 | -0.0202504
|  |  |  | 145.0932 | -0.3363963 | -0.01892219 | -0.02027578
|  |  |  | 145.1048 | -0.3371331 | -0.01896364 | -0.02032019
|  |  |  | 145.1129 | -0.3369225 | -0.0189518 | -0.0203075
|  |  |  | 145.1204 | -0.3372909 | -0.01897252 | -0.0203297
|  |  |  | 145.1279 | -0.3372383 | -0.01896956 | -0.02032653
|  |  |  | 145.1366 | -0.3378698 | -0.01900508 | -0.0203646
|  |  |  | 145.1451 | -0.3382382 | -0.0190258 | -0.0203868
|  |  |  | 145.1532 | -0.3384487 | -0.01903765 | -0.02039949
|  |  |  | 145.1613 | -0.3382382 | -0.0190258 | -0.0203868
|  |  |  | 145.1693 | -0.338975 | -0.01906725 | -0.02043121
|  |  |  | 145.1786 | -0.3397118 | -0.01910869 | -0.02047562
|  |  |  | 145.1864 | -0.3401855 | -0.01913534 | -0.02050417
|  |  |  | 145.1954 | -0.3408696 | -0.01917382 | -0.0205454
|  |  |  | 145.2031 | -0.3410801 | -0.01918566 | -0.02055809
|  |  |  | 145.2156 | -0.341659 | -0.01921822 | -0.02059298
|  |  |  | 145.2287 | -0.3424485 | -0.01926263 | -0.02064056
|  |  |  | 145.2366 | -0.3422906 | -0.01925375 | -0.02063105
|  |  |  | 145.2453 | -0.342659 | -0.01927447 | -0.02065325
|  |  |  | 145.2538 | -0.3431852 | -0.01930407 | -0.02068497
|  |  |  | 145.2627 | -0.3431852 | -0.01930407 | -0.02068497
|  |  |  | 145.2708 | -0.3433431 | -0.01931295 | -0.02069449
|  |  |  | 145.2806 | -0.3440799 | -0.0193544 | -0.0207389
|  |  |  | 145.2886 | -0.3441325 | -0.01935736 | -0.02074207
|  |  |  | 145.2981 | -0.3444483 | -0.01937512 | -0.0207611
|  |  |  | 145.3073 | -0.3454482 | -0.01943136 | -0.02082137
|  |  |  | 145.3166 | -0.345764 | -0.01944913 | -0.0208404
|  |  |  | 145.3261 | -0.345764 | -0.01944913 | -0.0208404
|  |  |  | 145.3401 | -0.3465008 | -0.01949057 | -0.02088481
|  |  |  | 145.3531 | -0.3471849 | -0.01952905 | -0.02092605
|  |  |  | 145.3615 | -0.3478691 | -0.01956754 | -0.02096729
|  |  |  | 145.3692 | -0.3486585 | -0.01961194 | -0.02101487
|  |  |  | 145.3781 | -0.3490795 | -0.01963563 | -0.02104024
|  |  |  | 145.386 | -0.3492374 | -0.01964451 | -0.02104976
|  |  |  | 145.3934 | -0.3495006 | -0.01965931 | -0.02106562
|  |  |  | 145.4013 | -0.3500268 | -0.01968891 | -0.02109734
|  |  |  | 145.4087 | -0.3505531 | -0.01971851 | -0.02112906
|  |  |  | 145.4176 | -0.3512373 | -0.019757 | -0.0211703
|  |  |  | 145.4259 | -0.3511846 | -0.01975404 | -0.02116713
|  |  |  | 145.4334 | -0.3516583 | -0.01978068 | -0.02119567
|  |  |  | 145.4424 | -0.3522372 | -0.01981324 | -0.02123057
|  |  |  | 145.4552 | -0.3533424 | -0.01987541 | -0.02129718
|  |  |  | 145.4665 | -0.3542897 | -0.01992869 | -0.02135428
|  |  |  | 145.4758 | -0.3545002 | -0.01994054 | -0.02136697
|  |  |  | 145.4845 | -0.3547633 | -0.01995534 | -0.02138283
|  |  |  | 145.4931 | -0.3550791 | -0.0199731 | -0.02140186
|  |  |  | 145.5013 | -0.3551317 | -0.01997606 | -0.02140503
|  |  |  | 145.5099 | -0.3555527 | -0.01999974 | -0.02143041
|  |  |  | 145.5197 | -0.3556054 | -0.0200027 | -0.02143358
|  |  |  | 145.5272 | -0.3559211 | -0.02002046 | -0.02145261
|  |  |  | 145.5363 | -0.3561317 | -0.0200323 | -0.0214653
|  |  |  | 145.5453 | -0.3567106 | -0.02006487 | -0.02150019
|  |  |  | 145.5528 | -0.3572895 | -0.02009743 | -0.02153508
|  |  |  | 145.5623 | -0.3580789 | -0.02014184 | -0.02158267
|  |  |  | 145.5754 | -0.3589209 | -0.0201892 | -0.02163342
|  |  |  | 145.5874 | -0.3592367 | -0.02020696 | -0.02165245
|  |  |  | 145.5958 | -0.3594472 | -0.0202188 | -0.02166514
|  |  |  | 145.6035 | -0.3604998 | -0.02027801 | -0.02172858
|  |  |  | 145.6122 | -0.360605 | -0.02028393 | -0.02173492
|  |  |  | 145.6197 | -0.3611839 | -0.02031649 | -0.02176982
|  |  |  | 145.6278 | -0.3610787 | -0.02031057 | -0.02176347
|  |  |  | 145.6354 | -0.3611839 | -0.02031649 | -0.02176982
|  |  |  | 145.6425 | -0.3614471 | -0.02033129 | -0.02178568
|  |  |  | 145.6507 | -0.3616576 | -0.02034314 | -0.02179837
|  |  |  | 145.6588 | -0.3618681 | -0.02035498 | -0.02181105
|  |  |  | 145.6651 | -0.3621838 | -0.02037274 | -0.02183009
|  |  |  | 145.6737 | -0.3627101 | -0.02040234 | -0.02186181
|  |  |  | 145.6812 | -0.3627101 | -0.02040234 | -0.02186181
|  |  |  | 145.6923 | -0.3638679 | -0.02046747 | -0.02193159
|  |  |  | 145.7043 | -0.3649205 | -0.02052667 | -0.02199503
|  |  |  | 145.7115 | -0.3654468 | -0.02055628 | -0.02202675
|  |  |  | 145.7202 | -0.3653941 | -0.02055332 | -0.02202358
|  |  |  | 145.728 | -0.3656573 | -0.02056812 | -0.02203944
|  |  |  | 145.7357 | -0.3657625 | -0.02057404 | -0.02204579
|  |  |  | 145.7437 | -0.3660783 | -0.0205918 | -0.02206482
|  |  |  | 145.7525 | -0.3660783 | -0.0205918 | -0.02206482
|  |  |  | 145.7607 | -0.3664993 | -0.02061548 | -0.02209019
|  |  |  | 145.7695 | -0.3661309 | -0.02059476 | -0.02206799
|  |  |  | 145.7777 | -0.3664993 | -0.02061548 | -0.02209019
|  |  |  | 145.7867 | -0.3670782 | -0.02064805 | -0.02212509
|  |  |  | 145.7956 | -0.3676571 | -0.02068061 | -0.02215998
|  |  |  | 145.8086 | -0.3683939 | -0.02072205 | -0.02220439
|  |  |  | 145.8213 | -0.3692886 | -0.02077238 | -0.02225831
|  |  |  | 145.8298 | -0.3699201 | -0.0208079 | -0.02229638
|  |  |  | 145.8383 | -0.3705516 | -0.02084342 | -0.02233444
|  |  |  | 145.8471 | -0.3703938 | -0.02083454 | -0.02232493
|  |  |  | 145.8554 | -0.370499 | -0.02084046 | -0.02233127
|  |  |  | 145.8644 | -0.3706043 | -0.02084638 | -0.02233761
|  |  |  | 145.8724 | -0.3711305 | -0.02087599 | -0.02236934
|  |  |  | 145.8799 | -0.3712884 | -0.02088487 | -0.02237885
|  |  |  | 145.8878 | -0.3715516 | -0.02089967 | -0.02239471
|  |  |  | 145.8957 | -0.3719726 | -0.02092335 | -0.02242009
|  |  |  | 145.9041 | -0.3724462 | -0.02095 | -0.02244864
|  |  |  | 145.9115 | -0.3723936 | -0.02094703 | -0.02244546
|  |  |  | 145.9236 | -0.3730251 | -0.02098256 | -0.02248353
|  |  |  | 145.9343 | -0.3736567 | -0.02101808 | -0.02252159
|  |  |  | 145.9419 | -0.3746566 | -0.02107433 | -0.02258186
|  |  |  | 145.951 | -0.3749197 | -0.02108913 | -0.02259772
|  |  |  | 145.958 | -0.3753408 | -0.02111281 | -0.0226231
|  |  |  | 145.9656 | -0.3757618 | -0.02113649 | -0.02264848
|  |  |  | 145.975 | -0.3763407 | -0.02116906 | -0.02268337
|  |  |  | 145.9828 | -0.3764986 | -0.02117794 | -0.02269288
|  |  |  | 145.9916 | -0.3774985 | -0.02123418 | -0.02275315
|  |  |  | 146 | -0.3773406 | -0.0212253 | -0.02274364
|  |  |  | 146.0086 | -0.3774985 | -0.02123418 | -0.02275315
|  |  |  | 146.0166 | -0.3780774 | -0.02126675 | -0.02278805
|  |  |  | 146.0254 | -0.3784458 | -0.02128747 | -0.02281025
|  |  |  | 146.0338 | -0.3788142 | -0.02130819 | -0.02283246
|  |  |  | 146.0466 | -0.3796562 | -0.02135556 | -0.02288321
|  |  |  | 146.0592 | -0.3802878 | -0.02139108 | -0.02292127
|  |  |  | 146.0678 | -0.3812351 | -0.02144436 | -0.02297837
|  |  |  | 146.0762 | -0.3816035 | -0.02146509 | -0.02300057
|  |  |  | 146.0842 | -0.3820245 | -0.02148877 | -0.02302595
|  |  |  | 146.0926 | -0.3824981 | -0.02151541 | -0.0230545
|  |  |  | 146.1006 | -0.3822876 | -0.02150357 | -0.02304181
|  |  |  | 146.11 | -0.3825508 | -0.02151837 | -0.02305767
|  |  |  | 146.1171 | -0.3834454 | -0.0215687 | -0.0231116
|  |  |  | 146.1253 | -0.3839191 | -0.02159534 | -0.02314014
|  |  |  | 146.1331 | -0.3839717 | -0.0215983 | -0.02314332
|  |  |  | 146.1404 | -0.3845506 | -0.02163086 | -0.02317821
|  |  |  | 146.1496 | -0.384498 | -0.0216279 | -0.02317504
|  |  |  | 146.1608 | -0.3856558 | -0.02169303 | -0.02324482
|  |  |  | 146.173 | -0.3867083 | -0.02175223 | -0.02330826
|  |  |  | 146.1819 | -0.3870767 | -0.02177296 | -0.02333047
|  |  |  | 146.1902 | -0.3875504 | -0.0217996 | -0.02335902
|  |  |  | 146.1978 | -0.388024 | -0.02182624 | -0.02338756
|  |  |  | 146.2067 | -0.3882346 | -0.02183808 | -0.02340025
|  |  |  | 146.2145 | -0.389445 | -0.02190617 | -0.02347321
|  |  |  | 146.2232 | -0.3896029 | -0.02191505 | -0.02348273
|  |  |  | 146.2306 | -0.3901291 | -0.02194465 | -0.02351445
|  |  |  | 146.2398 | -0.3902344 | -0.02195057 | -0.02352079
|  |  |  | 146.2489 | -0.3901291 | -0.02194465 | -0.02351445
|  |  |  | 146.2583 | -0.3899186 | -0.02193281 | -0.02350176
|  |  |  | 146.2656 | -0.3903923 | -0.02195946 | -0.02353031
|  |  |  | 146.2793 | -0.3908133 | -0.02198314 | -0.02355568
|  |  |  | 146.293 | -0.3912343 | -0.02200682 | -0.02358106
|  |  |  | 146.3031 | -0.3914448 | -0.02201866 | -0.02359375
|  |  |  | 146.312 | -0.3922343 | -0.02206307 | -0.02364133
|  |  |  | 146.3212 | -0.3931289 | -0.02211339 | -0.02369525
|  |  |  | 146.3304 | -0.3937605 | -0.02214891 | -0.02373332
|  |  |  | 146.3398 | -0.3936026 | -0.02214003 | -0.0237238
|  |  |  | 146.3482 | -0.3939183 | -0.02215779 | -0.02374284
|  |  |  | 146.3579 | -0.3940236 | -0.02216372 | -0.02374918
|  |  |  | 146.3666 | -0.3941815 | -0.0221726 | -0.0237587
|  |  |  | 146.3749 | -0.394813 | -0.02220812 | -0.02379676
|  |  |  | 146.3833 | -0.394813 | -0.02220812 | -0.02379676
|  |  |  | 146.3919 | -0.3946551 | -0.02219924 | -0.02378724
|  |  |  | 146.4006 | -0.394813 | -0.02220812 | -0.02379676
|  |  |  | 146.4123 | -0.3956024 | -0.02225252 | -0.02384434
|  |  |  | 146.4249 | -0.3962866 | -0.02229101 | -0.02388558
|  |  |  | 146.4328 | -0.3968655 | -0.02232357 | -0.02392047
|  |  |  | 146.439 | -0.3970234 | -0.02233245 | -0.02392999
|  |  |  | 146.4464 | -0.3970234 | -0.02233245 | -0.02392999
|  |  |  | 146.4545 | -0.3974444 | -0.02235613 | -0.02395536
|  |  |  | 146.4615 | -0.3977602 | -0.0223739 | -0.0239744
|  |  |  | 146.4697 | -0.3981812 | -0.02239758 | -0.02399977
|  |  |  | 146.4791 | -0.3987601 | -0.02243014 | -0.02403466
|  |  |  | 146.4858 | -0.3987075 | -0.02242718 | -0.02403149
|  |  |  | 146.4942 | -0.3988127 | -0.0224331 | -0.02403784
|  |  |  | 146.5025 | -0.3992337 | -0.02245678 | -0.02406321
|  |  |  | 146.5112 | -0.3994969 | -0.02247159 | -0.02407907
|  |  |  | 146.5237 | -0.4000758 | -0.02250415 | -0.02411397
|  |  |  | 146.5364 | -0.4003389 | -0.02251895 | -0.02412983
|  |  |  | 146.5443 | -0.4008126 | -0.02254559 | -0.02415837
|  |  |  | 146.5526 | -0.4014967 | -0.02258408 | -0.02419961
|  |  |  | 146.5607 | -0.4019704 | -0.02261072 | -0.02422816
|  |  |  | 146.5686 | -0.4021283 | -0.0226196 | -0.02423768
|  |  |  | 146.5772 | -0.4025493 | -0.02264328 | -0.02426305
|  |  |  | 146.5845 | -0.4029177 | -0.02266401 | -0.02428526
|  |  |  | 146.5915 | -0.4028651 | -0.02266104 | -0.02428208
|  |  |  | 146.5986 | -0.4036545 | -0.02270545 | -0.02432967
|  |  |  | 146.6071 | -0.403865 | -0.02271729 | -0.02434235
|  |  |  | 146.615 | -0.4040755 | -0.02272913 | -0.02435504
|  |  |  | 146.623 | -0.4041281 | -0.02273209 | -0.02435821
|  |  |  | 146.6349 | -0.4044439 | -0.02274985 | -0.02437725
|  |  |  | 146.6468 | -0.4049175 | -0.0227765 | -0.02440579
|  |  |  | 146.6566 | -0.4055491 | -0.02281202 | -0.02444386
|  |  |  | 146.6653 | -0.4057596 | -0.02282386 | -0.02445655
|  |  |  | 146.6732 | -0.4063385 | -0.02285642 | -0.02449144
|  |  |  | 146.6834 | -0.4066016 | -0.02287123 | -0.0245073
|  |  |  | 146.69 | -0.4071279 | -0.02290083 | -0.02453902
|  |  |  | 146.6994 | -0.4070226 | -0.02289491 | -0.02453268
|  |  |  | 146.7082 | -0.4081278 | -0.02295707 | -0.02459929
|  |  |  | 146.7166 | -0.4082331 | -0.02296299 | -0.02460563
|  |  |  | 146.725 | -0.4086541 | -0.02298668 | -0.02463101
|  |  |  | 146.7338 | -0.4094435 | -0.02303108 | -0.02467859
|  |  |  | 146.7416 | -0.4097067 | -0.02304588 | -0.02469445
|  |  |  | 146.7544 | -0.4105487 | -0.02309325 | -0.0247452
|  |  |  | 146.7667 | -0.4108118 | -0.02310805 | -0.02476106
|  |  |  | 146.775 | -0.4108118 | -0.02310805 | -0.02476106
|  |  |  | 146.7818 | -0.4113907 | -0.02314061 | -0.02479596
|  |  |  | 146.7903 | -0.4114434 | -0.02314357 | -0.02479913
|  |  |  | 146.7984 | -0.411917 | -0.02317022 | -0.02482768
|  |  |  | 146.807 | -0.4126012 | -0.0232087 | -0.02486891
|  |  |  | 146.8148 | -0.4126538 | -0.02321166 | -0.02487209
|  |  |  | 146.8236 | -0.4129169 | -0.02322646 | -0.02488795
|  |  |  | 146.832 | -0.4130748 | -0.02323534 | -0.02489746
|  |  |  | 146.841 | -0.4135485 | -0.02326198 | -0.02492601
|  |  |  | 146.8494 | -0.4136537 | -0.0232679 | -0.02493236
|  |  |  | 146.8594 | -0.4140748 | -0.02329159 | -0.02495773
|  |  |  | 146.8686 | -0.4139695 | -0.02328567 | -0.02495139
|  |  |  | 146.882 | -0.4144431 | -0.02331231 | -0.02497994
|  |  |  | 146.895 | -0.4153378 | -0.02336263 | -0.02503386
|  |  |  | 146.9044 | -0.415601 | -0.02337744 | -0.02504972
|  |  |  | 146.9136 | -0.4158115 | -0.02338928 | -0.02506241
|  |  |  | 146.9215 | -0.4163904 | -0.02342184 | -0.0250973
|  |  |  | 146.9296 | -0.4163377 | -0.02341888 | -0.02509413
|  |  |  | 146.9386 | -0.4170219 | -0.02345736 | -0.02513537
|  |  |  | 146.9475 | -0.4177587 | -0.02349881 | -0.02517978
|  |  |  | 146.955 | -0.4179692 | -0.02351065 | -0.02519246
|  |  |  | 146.9641 | -0.4179692 | -0.02351065 | -0.02519246
|  |  |  | 146.9712 | -0.4186007 | -0.02354617 | -0.02523053
|  |  |  | 146.9795 | -0.4186007 | -0.02354617 | -0.02523053
|  |  |  | 146.9862 | -0.4189691 | -0.02356689 | -0.02525273
|  |  |  | 146.9984 | -0.419548 | -0.02359946 | -0.02528763
|  |  |  | 147.0096 | -0.4201796 | -0.02363498 | -0.02532569
|  |  |  | 147.0165 | -0.4204427 | -0.02364978 | -0.02534155
|  |  |  | 147.025 | -0.4202848 | -0.0236409 | -0.02533203
|  |  |  | 147.0318 | -0.4203901 | -0.02364682 | -0.02533838
|  |  |  | 147.0397 | -0.4211795 | -0.02369123 | -0.02538596
|  |  |  | 147.0477 | -0.4213374 | -0.02370011 | -0.02539548
|  |  |  | 147.0551 | -0.4220215 | -0.02373859 | -0.02543671
|  |  |  | 147.063 | -0.4221268 | -0.02374451 | -0.02544306
|  |  |  | 147.0712 | -0.4229688 | -0.02379188 | -0.02549381
|  |  |  | 147.0781 | -0.4235477 | -0.02382444 | -0.0255287
|  |  |  | 147.0877 | -0.4247582 | -0.02389253 | -0.02560166
|  |  |  | 147.0957 | -0.4250213 | -0.02390733 | -0.02561752
|  |  |  | 147.1083 | -0.4249687 | -0.02390437 | -0.02561435
|  |  |  | 147.1209 | -0.4254423 | -0.02393101 | -0.0256429
|  |  |  | 147.1292 | -0.4259686 | -0.02396061 | -0.02567462
|  |  |  | 147.138 | -0.426337 | -0.02398134 | -0.02569682
|  |  |  | 147.1467 | -0.4264949 | -0.02399022 | -0.02570634
|  |  |  | 147.155 | -0.4266528 | -0.0239991 | -0.02571585
|  |  |  | 147.1631 | -0.4273896 | -0.02404054 | -0.02576026
|  |  |  | 147.1709 | -0.4278632 | -0.02406718 | -0.02578881
|  |  |  | 147.1799 | -0.4283369 | -0.02409383 | -0.02581736
|  |  |  | 147.1878 | -0.4286 | -0.02410863 | -0.02583322
|  |  |  | 147.1963 | -0.4288631 | -0.02412343 | -0.02584908
|  |  |  | 147.2038 | -0.429442 | -0.02415599 | -0.02588397
|  |  |  | 147.2122 | -0.4300209 | -0.02418856 | -0.02591887
|  |  |  | 147.2206 | -0.4309682 | -0.02424184 | -0.02597596
|  |  |  | 147.2313 | -0.4313893 | -0.02426552 | -0.02600134
|  |  |  | 147.243 | -0.4320734 | -0.02430401 | -0.02604258
|  |  |  | 147.2504 | -0.4320734 | -0.02430401 | -0.02604258
|  |  |  | 147.2591 | -0.4322839 | -0.02431585 | -0.02605526
|  |  |  | 147.2672 | -0.4329681 | -0.02435433 | -0.0260965
|  |  |  | 147.2753 | -0.4330734 | -0.02436025 | -0.02610284
|  |  |  | 147.2832 | -0.4329155 | -0.02435137 | -0.02609333
|  |  |  | 147.291 | -0.4337049 | -0.02439578 | -0.02614091
|  |  |  | 147.2985 | -0.4337575 | -0.02439874 | -0.02614408
|  |  |  | 147.3074 | -0.4345469 | -0.02444314 | -0.02619166
|  |  |  | 147.3154 | -0.4350732 | -0.02447274 | -0.02622338
|  |  |  | 147.3243 | -0.4355469 | -0.02449939 | -0.02625193
|  |  |  | 147.3317 | -0.4358626 | -0.02451715 | -0.02627096
|  |  |  | 147.3447 | -0.436231 | -0.02453787 | -0.02629317
|  |  |  | 147.3564 | -0.4363889 | -0.02454675 | -0.02630268
|  |  |  | 147.3658 | -0.4368625 | -0.02457339 | -0.02633123
|  |  |  | 147.3734 | -0.4365994 | -0.02455859 | -0.02631537
|  |  |  | 147.3814 | -0.4367573 | -0.02456747 | -0.02632489
|  |  |  | 147.3912 | -0.4368099 | -0.02457043 | -0.02632806
|  |  |  | 147.3988 | -0.4373362 | -0.02460004 | -0.02635978
|  |  |  | 147.4079 | -0.4379151 | -0.0246326 | -0.02639467
|  |  |  | 147.4159 | -0.4386519 | -0.02467404 | -0.02643908
|  |  |  | 147.4247 | -0.4387045 | -0.024677 | -0.02644225
|  |  |  | 147.4326 | -0.4391782 | -0.02470365 | -0.0264708
|  |  |  | 147.4412 | -0.439336 | -0.02471253 | -0.02648032
|  |  |  | 147.4495 | -0.4398623 | -0.02474213 | -0.02651204
|  |  |  | 147.461 | -0.4401781 | -0.02475989 | -0.02653107
|  |  |  | 147.4739 | -0.4407044 | -0.0247895 | -0.02656279
|  |  |  | 147.4823 | -0.4408096 | -0.02479542 | -0.02656914
|  |  |  | 147.4891 | -0.4416517 | -0.02484278 | -0.02661989
|  |  |  | 147.4988 | -0.4421253 | -0.02486942 | -0.02664844
|  |  |  | 147.5059 | -0.4423885 | -0.02488422 | -0.0266643
|  |  |  | 147.515 | -0.4428095 | -0.02490791 | -0.02668967
|  |  |  | 147.5231 | -0.4431252 | -0.02492567 | -0.02670871
|  |  |  | 147.531 | -0.4432305 | -0.02493159 | -0.02671505
|  |  |  | 147.5401 | -0.4440199 | -0.02497599 | -0.02676263
|  |  |  | 147.5472 | -0.4443883 | -0.02499672 | -0.02678484
|  |  |  | 147.5566 | -0.4444409 | -0.02499968 | -0.02678801
|  |  |  | 147.5644 | -0.4451251 | -0.02503816 | -0.02682925
|  |  |  | 147.5734 | -0.4456514 | -0.02506776 | -0.02686097
|  |  |  | 147.5857 | -0.4461777 | -0.02509737 | -0.02689269
|  |  |  | 147.5984 | -0.4476512 | -0.02518025 | -0.0269815
|  |  |  | 147.6059 | -0.4477565 | -0.02518617 | -0.02698785
|  |  |  | 147.6144 | -0.4484406 | -0.02522466 | -0.02702908
|  |  |  | 147.6224 | -0.4489669 | -0.02525426 | -0.02706081
|  |  |  | 147.6303 | -0.4489669 | -0.02525426 | -0.02706081
|  |  |  | 147.6386 | -0.4495458 | -0.02528682 | -0.0270957
|  |  |  | 147.6462 | -0.4500721 | -0.02531643 | -0.02712742
|  |  |  | 147.6539 | -0.4505984 | -0.02534603 | -0.02715914
|  |  |  | 147.6624 | -0.4504931 | -0.02534011 | -0.02715279
|  |  |  | 147.6701 | -0.4505984 | -0.02534603 | -0.02715914
|  |  |  | 147.6767 | -0.4504931 | -0.02534011 | -0.02715279
|  |  |  | 147.6858 | -0.4512825 | -0.02538451 | -0.02720038
|  |  |  | 147.6982 | -0.4520193 | -0.02542596 | -0.02724478
|  |  |  | 147.7106 | -0.4525456 | -0.02545556 | -0.0272765
|  |  |  | 147.719 | -0.4532824 | -0.02549701 | -0.02732091
|  |  |  | 147.7274 | -0.4537034 | -0.02552069 | -0.02734629
|  |  |  | 147.736 | -0.4538613 | -0.02552957 | -0.02735581
|  |  |  | 147.7451 | -0.4547033 | -0.02557693 | -0.02740656
|  |  |  | 147.7535 | -0.4545981 | -0.02557101 | -0.02740022
|  |  |  | 147.7619 | -0.4550191 | -0.0255947 | -0.02742559
|  |  |  | 147.7707 | -0.4550717 | -0.02559766 | -0.02742876
|  |  |  | 147.7784 | -0.4554401 | -0.02561838 | -0.02745097
|  |  |  | 147.7885 | -0.4553875 | -0.02561542 | -0.0274478
|  |  |  | 147.7962 | -0.4557559 | -0.02563614 | -0.02747
|  |  |  | 147.8052 | -0.4559138 | -0.02564502 | -0.02747952
|  |  |  | 147.8172 | -0.4563348 | -0.0256687 | -0.02750489
|  |  |  | 147.8298 | -0.457019 | -0.02570719 | -0.02754613
|  |  |  | 147.8389 | -0.4573874 | -0.02572791 | -0.02756833
|  |  |  | 147.847 | -0.4580715 | -0.02576639 | -0.02760957
|  |  |  | 147.8554 | -0.458703 | -0.02580192 | -0.02764764
|  |  |  | 147.8643 | -0.4583346 | -0.02578119 | -0.02762543
|  |  |  | 147.8731 | -0.4587557 | -0.02580488 | -0.02765081
|  |  |  | 147.8814 | -0.4589136 | -0.02581376 | -0.02766032
|  |  |  | 147.8909 | -0.4589662 | -0.02581672 | -0.0276635
|  |  |  | 147.8992 | -0.4591241 | -0.0258256 | -0.02767301
|  |  |  | 147.9077 | -0.4589662 | -0.02581672 | -0.0276635
|  |  |  | 147.9158 | -0.4593872 | -0.0258404 | -0.02768887
|  |  |  | 147.9238 | -0.460124 | -0.02588184 | -0.02773328
|  |  |  | 147.9359 | -0.4612292 | -0.02594401 | -0.02779989
|  |  |  | 147.9482 | -0.4618081 | -0.02597657 | -0.02783479
|  |  |  | 147.9558 | -0.4622291 | -0.02600026 | -0.02786016
|  |  |  | 147.9648 | -0.4622291 | -0.02600026 | -0.02786016
|  |  |  | 147.9736 | -0.4625449 | -0.02601802 | -0.0278792
|  |  |  | 147.9808 | -0.4632817 | -0.02605946 | -0.0279236
|  |  |  | 147.9883 | -0.4635974 | -0.02607722 | -0.02794264
|  |  |  | 147.997 | -0.4638606 | -0.02609202 | -0.0279585
|  |  |  | 148.006 | -0.4640711 | -0.02610387 | -0.02797119
|  |  |  | 148.0135 | -0.4641237 | -0.02610683 | -0.02797436
|  |  |  | 148.022 | -0.4649657 | -0.02615419 | -0.02802511
|  |  |  | 148.0301 | -0.4652815 | -0.02617195 | -0.02804414
|  |  |  | 148.0385 | -0.465492 | -0.02618379 | -0.02805683
|  |  |  | 148.0472 | -0.4652289 | -0.02616899 | -0.02804097
|  |  |  | 148.0591 | -0.4662814 | -0.0262282 | -0.02810441
|  |  |  | 148.0721 | -0.4672287 | -0.02628148 | -0.02816151
|  |  |  | 148.0798 | -0.467755 | -0.02631109 | -0.02819323
|  |  |  | 148.0892 | -0.467755 | -0.02631109 | -0.02819323
|  |  |  | 148.0975 | -0.4679655 | -0.02632293 | -0.02820592
|  |  |  | 148.1059 | -0.4684392 | -0.02634957 | -0.02823447
|  |  |  | 148.1136 | -0.4689654 | -0.02637917 | -0.02826619
|  |  |  | 148.123 | -0.4688602 | -0.02637325 | -0.02825984
|  |  |  | 148.129 | -0.4695443 | -0.02641174 | -0.02830108
|  |  |  | 148.1385 | -0.469597 | -0.0264147 | -0.02830425
|  |  |  | 148.1468 | -0.4699127 | -0.02643246 | -0.02832328
|  |  |  | 148.1552 | -0.4702811 | -0.02645318 | -0.02834549
|  |  |  | 148.1637 | -0.4709653 | -0.02649166 | -0.02838672

## rates
e-2–Mg2(dobpdc) |  | NMR DIGESTION |  | Before activation: |  | 133% | diamine coverage per Mg2+
|  |  |  | After experiments: |  | 98% | diamine coverage per Mg2+
loading for 1 CO2 per diamine (g/100 g) |  |  | 17.77787
ISOBARS
1 °C/min adsorption (cooling) to 75 °C |  |  |  | 1 °C/min desorption (heating) from 75 °C |  |  |  | 2 °C/min adsorption (cooling) to 75 °C |  |  |  | 2 °C/min desorption (heating) from 75 °C |  |  |  | 0.5 °C/min adsorption (cooling) to 75 °C |  |  |  | 0.5 °C/min desorption (heating) from 75 °C |  |  |  | 0.25 °C/min adsorption (cooling) to 75 °C |  |  |  | 0.25 °C/min desorption (heating) from 75 °C
T (°C) | CO2 adsorbed (g/100 g) | CO2 adsorbed (per diamine) | CO2 adsorbed (normalized to max uptake) | T (°C) | CO2 adsorbed (g/100 g) | CO2 adsorbed (per diamine) | CO2 adsorbed (normalized to max uptake) | T (°C) | CO2 adsorbed (g/100 g) | CO2 adsorbed (per diamine) | CO2 adsorbed (normalized to max uptake) | T (°C) | CO2 adsorbed (g/100 g) | CO2 adsorbed (per diamine) | CO2 adsorbed (normalized to max uptake) | T (°C) | CO2 adsorbed (g/100 g) | CO2 adsorbed (per diamine) | CO2 adsorbed (normalized to max uptake) | T (°C) | CO2 adsorbed (g/100 g) | CO2 adsorbed (per diamine) | CO2 adsorbed (normalized to max uptake) | T (°C) | CO2 adsorbed (g/100 g) | CO2 adsorbed (per diamine) | CO2 adsorbed (normalized to max uptake) | T (°C) | CO2 adsorbed (g/100 g) | CO2 adsorbed (per diamine) | CO2 adsorbed (normalized to max uptake)
139.8165 | 0 | 0 | 0 | 75.41766 | 16.59099 | 0.9332384 | 0.9999968 | 139.8354 | 0 | 0 | 0 | 75.4902 | 18.2112 | 1.024375 | 1.000069 | 139.8282 | 0 | 0 | 0 | 75.37564 | 17.03732 | 0.9583444 | 1.000002 | 139.8219 | 0 | 0 | 0 | 75.37781 | 16.63297 | 0.9355996 | 1.000003
139.8174 | 0.0009999263 | 5.624557e-05 | 6.026905e-05 | 75.42416 | 16.59109 | 0.9332443 | 1.000003 | 139.8364 | 0.002426632 | 0.0001364974 | 0.0001332586 | 75.49657 | 18.21304 | 1.024479 | 1.00017 | 139.8298 | 0.00117384 | 6.602816e-05 | 6.889832e-05 | 75.37657 | 17.03757 | 0.9583586 | 1.000017 | 139.8246 | 0.003705699 | 0.0002084445 | 0.000222793 | 75.38208 | 16.6334 | 0.9356242 | 1.000029
139.8192 | 0.004210216 | 0.0002368235 | 0.0002537644 | 75.43415 | 16.59151 | 0.933268 | 1.000029 | 139.8356 | 0.006024742 | 0.00033889 | 0.0003308489 | 75.50982 | 18.2148 | 1.024577 | 1.000267 | 139.8302 | 0.0004611514 | 2.593963e-05 | 2.70672e-05 | 75.37982 | 17.03828 | 0.9583987 | 1.000059 | 139.8268 | 0.006626663 | 0.0003727479 | 0.0003984064 | 75.39003 | 16.63384 | 0.9356487 | 1.000055
139.8198 | 0.006736346 | 0.0003789175 | 0.0004060231 | 75.44794 | 16.59246 | 0.9333213 | 1.000086 | 139.8373 | 0.01096168 | 0.0006165915 | 0.0006019612 | 75.52704 | 18.21589 | 1.024639 | 1.000326 | 139.8303 | -0.001802683 | -0.0001014004 | -0.0001058081 | 75.38447 | 17.03845 | 0.9584081 | 1.000069 | 139.8218 | 0.001395087 | 7.847324e-05 | 8.387503e-05 | 75.40198 | 16.63406 | 0.935661 | 1.000068
139.8199 | 0.008315177 | 0.0004677263 | 0.0005011848 | 75.46528 | 16.59336 | 0.9333716 | 1.00014 | 139.8378 | 0.01564759 | 0.0008801726 | 0.0008592881 | 75.55018 | 18.21706 | 1.024705 | 1.000391 | 139.8283 | -0.004359976 | -0.0002452474 | -0.000255908 | 75.39047 | 17.03862 | 0.9584175 | 1.000079 | 139.8098 | -0.003923682 | -0.000220706 | -0.0002358985 | 75.4149 | 16.63462 | 0.9356928 | 1.000102
139.8204 | 0.007894155 | 0.000444044 | 0.0004758083 | 75.49911 | 16.59488 | 0.9334574 | 1.000232 | 139.8388 | 0.01966409 | 0.001106099 | 0.001079854 | 75.57751 | 18.21882 | 1.024803 | 1.000487 | 139.8249 | -0.006791502 | -0.00038202 | -0.000398626 | 75.39768 | 17.03858 | 0.9584152 | 1.000076 | 139.7953 | -0.007498592 | -0.0004217937 | -0.0004508283 | 75.42838 | 16.63502 | 0.9357149 | 1.000126
139.8191 | 0.006262696 | 0.0003522749 | 0.0003774746 | 75.53976 | 16.59599 | 0.9335196 | 1.000298 | 139.8389 | 0.02008247 | 0.001129633 | 0.00110283 | 75.61192 | 18.22049 | 1.024898 | 1.000579 | 139.8203 | -0.00897149 | -0.0005046438 | -0.00052658 | 75.40576 | 17.03862 | 0.9584175 | 1.000079 | 139.7759 | -0.009939994 | -0.0005591218 | -0.0005976096 | 75.44624 | 16.63571 | 0.9357541 | 1.000168
139.8181 | 0.003736567 | 0.0002101808 | 0.0002252159 | 75.5701 | 16.59699 | 0.9335758 | 1.000358 | 139.8382 | 0.01932938 | 0.001087272 | 0.001061474 | 75.64922 | 18.22225 | 1.024996 | 1.000675 | 139.8134 | -0.0108161 | -0.0006084023 | -0.0006348488 | 75.41536 | 17.0387 | 0.9584223 | 1.000084 | 139.7482 | -0.01207622 | -0.000679284 | -0.0007260432 | 75.46539 | 16.63628 | 0.935786 | 1.000202
139.817 | 0.002684013 | 0.000150975 | 0.0001617748 | 75.60303 | 16.59772 | 0.9336173 | 1.000403 | 139.8371 | 0.01782319 | 0.00100255 | 0.0009787613 | 75.68919 | 18.22468 | 1.025133 | 1.000809 | 139.8047 | -0.01245109 | -0.0007003701 | -0.0007308143 | 75.42561 | 17.03845 | 0.9584081 | 1.000069 | 139.7158 | -0.01364569 | -0.0007675664 | -0.0008204026 | 75.48581 | 16.63632 | 0.9357885 | 1.000204
139.8154 | 0.001157809 | 6.512645e-05 | 6.978522e-05 | 75.6389 | 16.59872 | 0.9336735 | 1.000463 | 139.8352 | 0.01715378 | 0.0009648952 | 0.0009420003 | 75.73337 | 18.22635 | 1.025227 | 1.000901 | 139.7948 | -0.01379262 | -0.0007758308 | -0.0008095552 | 75.43676 | 17.03845 | 0.9584081 | 1.000069 | 139.6832 | -0.01451762 | -0.0008166121 | -0.0008728245 | 75.50462 | 16.63624 | 0.9357836 | 1.000199
139.8133 | -0.0005789047 | -3.256323e-05 | -3.489261e-05 | 75.6751 | 16.59915 | 0.9336972 | 1.000488 | 139.8338 | 0.01640069 | 0.0009225339 | 0.0009006442 | 75.78003 | 18.22853 | 1.025349 | 1.00102 | 139.7826 | -0.014673 | -0.0008253519 | -0.0008612289 | 75.44804 | 17.03862 | 0.9584175 | 1.000079 | 139.6491 | -0.01512797 | -0.0008509442 | -0.0009095198 | 75.52488 | 16.63615 | 0.9357787 | 1.000194
139.8092 | -0.002315619 | -0.0001302529 | -0.0001395704 | 75.71057 | 16.59983 | 0.9337357 | 1.00053 | 139.8312 | 0.01472715 | 0.0008283978 | 0.0008087418 | 75.82931 | 18.2302 | 1.025443 | 1.001112 | 139.7701 | -0.01530184 | -0.0008607242 | -0.0008981388 | 75.46106 | 17.03849 | 0.9584105 | 1.000071 | 139.6098 | -0.01652306 | -0.0009294174 | -0.0009933948 | 75.54772 | 16.63589 | 0.935764 | 1.000178
139.8054 | -0.00389445 | -0.0002190617 | -0.0002347321 | 75.74938 | 16.6002 | 0.9337564 | 1.000552 | 139.8276 | 0.01288625 | 0.0007248481 | 0.000707649 | 75.8775 | 18.23212 | 1.025552 | 1.001218 | 139.7558 | -0.01588876 | -0.0008937383 | -0.0009325879 | 75.47421 | 17.03887 | 0.9584317 | 1.000094 | 139.5715 | -0.01804894 | -0.001015248 | -0.001085133 | 75.57124 | 16.63584 | 0.9357615 | 1.000176
139.802 | -0.005841675 | -0.0003285925 | -0.0003520982 | 75.78555 | 16.60067 | 0.9337831 | 1.00058 | 139.8238 | 0.01087801 | 0.0006118847 | 0.0005973661 | 75.92704 | 18.23304 | 1.025604 | 1.001268 | 139.7415 | -0.01655953 | -0.0009314686 | -0.0009719584 | 75.48884 | 17.03933 | 0.9584576 | 1.000121 | 139.5378 | -0.01887727 | -0.001061841 | -0.001134934 | 75.5922 | 16.63563 | 0.9357492 | 1.000163
139.7949 | -0.008104666 | -0.0004558852 | -0.0004884965 | 75.82361 | 16.60157 | 0.9338334 | 1.000634 | 139.8192 | 0.008786082 | 0.0004942146 | 0.000482488 | 75.97722 | 18.23522 | 1.025726 | 1.001388 | 139.7263 | -0.01743991 | -0.0009809897 | -0.001023632 | 75.50384 | 17.03917 | 0.9584482 | 1.000111 | 139.507 | -0.02040315 | -0.001147671 | -0.001226672 | 75.61643 | 16.63597 | 0.9357689 | 1.000183
139.7873 | -0.0102624 | -0.0005772572 | -0.0006185508 | 75.86165 | 16.60162 | 0.9338363 | 1.000638 | 139.814 | 0.00744725 | 0.0004189057 | 0.000408966 | 76.02652 | 18.23622 | 1.025782 | 1.001443 | 139.7082 | -0.01811067 | -0.00101872 | -0.001063003 | 75.51778 | 17.03891 | 0.9584341 | 1.000096 | 139.4747 | -0.02232139 | -0.001255572 | -0.001342 | 75.64439 | 16.63659 | 0.9358032 | 1.00022
139.7814 | -0.01168335 | -0.0006571851 | -0.0007041963 | 75.89753 | 16.60215 | 0.9338659 | 1.000669 | 139.8092 | 0.006694157 | 0.0003765444 | 0.0003676099 | 76.07478 | 18.23739 | 1.025848 | 1.001507 | 139.6901 | -0.01878144 | -0.00105645 | -0.001102373 | 75.53293 | 17.03937 | 0.95846 | 1.000123 | 139.4463 | -0.02362928 | -0.00132914 | -0.001420633 | 75.67169 | 16.63672 | 0.9358105 | 1.000228
139.774 | -0.01284116 | -0.0007223116 | -0.0007739815 | 75.93252 | 16.60236 | 0.9338778 | 1.000682 | 139.8022 | 0.005271649 | 0.0002965288 | 0.0002894928 | 76.12313 | 18.23857 | 1.025914 | 1.001572 | 139.6709 | -0.01924259 | -0.00108239 | -0.00112944 | 75.5475 | 17.0395 | 0.9584671 | 1.00013 | 139.4241 | -0.02493718 | -0.001402709 | -0.001499266 | 75.69497 | 16.63641 | 0.9357934 | 1.00021
139.7673 | -0.0140516 | -0.0007903983 | -0.0008469388 | 75.98522 | 16.60267 | 0.9338955 | 1.000701 | 139.7952 | 0.004351202 | 0.0002447539 | 0.0002389464 | 76.16934 | 18.2394 | 1.025961 | 1.001617 | 139.6514 | -0.01949413 | -0.001096539 | -0.001144204 | 75.56282 | 17.03917 | 0.9584482 | 1.000111 | 139.4052 | -0.02563472 | -0.001441946 | -0.001541204 | 75.7167 | 16.63632 | 0.9357885 | 1.000204
139.7599 | -0.01484101 | -0.0008348027 | -0.0008945196 | 76.0356 | 16.60351 | 0.9339429 | 1.000752 | 139.7881 | 0.003179725 | 0.0001788586 | 0.0001746147 | 76.21472 | 18.23999 | 1.025994 | 1.00165 | 139.6304 | -0.02033258 | -0.001143702 | -0.001193417 | 75.57951 | 17.03921 | 0.9584506 | 1.000113 | 139.3876 | -0.02750937 | -0.001547394 | -0.001653911 | 75.74034 | 16.63628 | 0.935786 | 1.000202
139.7523 | -0.01541992 | -0.0008673659 | -0.0009294122 | 76.07012 | 16.60357 | 0.9339459 | 1.000755 | 139.7799 | 0.003179725 | 0.0001788586 | 0.0001746147 | 76.26089 | 18.24116 | 1.02606 | 1.001714 | 139.61 | -0.02096143 | -0.001179074 | -0.001230327 | 75.59525 | 17.03954 | 0.9584694 | 1.000133 | 139.372 | -0.03047393 | -0.00171415 | -0.001832145 | 75.76068 | 16.63606 | 0.9357738 | 1.000189
139.7441 | -0.01647247 | -0.0009265718 | -0.0009928534 | 76.10247 | 16.60404 | 0.9339725 | 1.000783 | 139.7695 | 0.003096048 | 0.0001741518 | 0.0001700196 | 76.30426 | 18.24258 | 1.02614 | 1.001792 | 139.5883 | -0.02138065 | -0.001202656 | -0.001254934 | 75.612 | 17.03979 | 0.9584836 | 1.000148 | 139.3618 | -0.03365647 | -0.001893167 | -0.002023485 | 75.77722 | 16.63589 | 0.935764 | 1.000178
139.7344 | -0.01731451 | -0.0009739365 | -0.001043606 | 76.13339 | 16.60446 | 0.9339962 | 1.000809 | 139.7599 | 0.003514433 | 0.0001976858 | 0.0001929952 | 76.34726 | 18.2425 | 1.026135 | 1.001788 | 139.5673 | -0.02171604 | -0.001221521 | -0.001274619 | 75.62744 | 17.03954 | 0.9584694 | 1.000133 | 139.3539 | -0.03914962 | -0.002202155 | -0.002353743 | 75.79105 | 16.63536 | 0.9357345 | 1.000147
139.7256 | -0.01836707 | -0.001033142 | -0.001107047 | 76.16466 | 16.60425 | 0.9339844 | 1.000796 | 139.7484 | 0.003179725 | 0.0001788586 | 0.0001746147 | 76.389 | 18.24317 | 1.026173 | 1.001824 | 139.5456 | -0.02192565 | -0.001233312 | -0.001286922 | 75.64421 | 17.03929 | 0.9584553 | 1.000118 | 139.3474 | -0.0505719 | -0.002844655 | -0.00304047 | 75.80422 | 16.63545 | 0.9357394 | 1.000152
139.7162 | -0.01905123 | -0.001071626 | -0.001148284 | 76.19662 | 16.6043 | 0.9339873 | 1.000799 | 139.7379 | 0.002510309 | 0.0001412042 | 0.0001378537 | 76.42971 | 18.24334 | 1.026182 | 1.001833 | 139.5235 | -0.02247065 | -0.001263968 | -0.001318911 | 75.66145 | 17.03891 | 0.9584341 | 1.000096 | 139.3412 | -0.06491514 | -0.003651458 | -0.00390281 | 75.81675 | 16.63475 | 0.9357002 | 1.00011
139.7056 | -0.01963013 | -0.001104189 | -0.001183177 | 76.22558 | 16.60451 | 0.9339992 | 1.000812 | 139.7241 | 0.002928694 | 0.0001647382 | 0.0001608293 | 76.46906 | 18.24359 | 1.026197 | 1.001847 | 139.5011 | -0.02301564 | -0.001294623 | -0.001350899 | 75.67807 | 17.039 | 0.9584388 | 1.000101 | 139.3374 | -0.07978153 | -0.004487688 | -0.004796603 | 75.82788 | 16.63406 | 0.935661 | 1.000068
139.6944 | -0.01968276 | -0.00110715 | -0.001186349 | 76.2558 | 16.60451 | 0.9339992 | 1.000812 | 139.7116 | 0.002928694 | 0.0001647382 | 0.0001608293 | 76.50816 | 18.24342 | 1.026187 | 1.001838 | 139.4804 | -0.0234768 | -0.001320563 | -0.001377966 | 75.69592 | 17.03896 | 0.9584364 | 1.000098 | 139.3314 | -0.09534547 | -0.005363155 | -0.005732334 | 75.83882 | 16.63318 | 0.9356119 | 1.000016
139.677 | -0.02084057 | -0.001172276 | -0.001256134 | 76.2858 | 16.60388 | 0.9339636 | 1.000774 | 139.6982 | 0.003096048 | 0.0001741518 | 0.0001700196 | 76.54735 | 18.24401 | 1.02622 | 1.00187 | 139.4596 | -0.02351872 | -0.001322921 | -0.001380427 | 75.71362 | 17.03845 | 0.9584081 | 1.000069 | 139.3249 | -0.1136996 | -0.006395569 | -0.006835815 | 75.85026 | 16.63301 | 0.9356021 | 1.000005
139.6585 | -0.02210363 | -0.001243323 | -0.001332263 | 76.31419 | 16.60409 | 0.9339755 | 1.000787 | 139.6837 | 0.00384914 | 0.0002165131 | 0.0002113757 | 76.58536 | 18.24375 | 1.026206 | 1.001856 | 139.4394 | -0.02406372 | -0.001353577 | -0.001412415 | 75.73178 | 17.03791 | 0.9583775 | 1.000037 | 139.3179 | -0.1313126 | -0.007386294 | -0.007894737 | 75.85962 | 16.63188 | 0.9355383 | 0.9999371
139.647 | -0.02294568 | -0.001290688 | -0.001383016 | 76.34316 | 16.60378 | 0.9339577 | 1.000768 | 139.6696 | 0.004351202 | 0.0002447539 | 0.0002389464 | 76.62338 | 18.24409 | 1.026225 | 1.001875 | 139.4197 | -0.02502794 | -0.001407815 | -0.001469011 | 75.74897 | 17.03757 | 0.9583586 | 1.000017 | 139.3089 | -0.145089 | -0.008161217 | -0.008723003 | 75.86522 | 16.63039 | 0.935455 | 0.999848
139.6337 | -0.02341933 | -0.00131733 | -0.001411565 | 76.37338 | 16.60393 | 0.9339666 | 1.000777 | 139.6541 | 0.003932817 | 0.0002212199 | 0.0002159708 | 76.66199 | 18.24417 | 1.02623 | 1.001879 | 139.4009 | -0.02536332 | -0.00142668 | -0.001488696 | 75.76695 | 17.03787 | 0.9583751 | 1.000034 | 139.2971 | -0.1569473 | -0.008828239 | -0.00943594 | 75.8703 | 16.62957 | 0.9354084 | 0.9997982
139.6202 | -0.02357721 | -0.001326211 | -0.001421081 | 76.41743 | 16.60404 | 0.9339725 | 1.000783 | 139.6375 | 0.004016494 | 0.0002259267 | 0.0002205659 | 76.69844 | 18.24401 | 1.02622 | 1.00187 | 139.3817 | -0.02603409 | -0.00146441 | -0.001528066 | 75.78542 | 17.03732 | 0.9583444 | 1.000002 | 139.283 | -0.1685875 | -0.009483001 | -0.01013577 | 75.87478 | 16.62926 | 0.9353912 | 0.9997798
139.6062 | -0.02399823 | -0.001349894 | -0.001446457 | 76.46197 | 16.60378 | 0.9339577 | 1.000768 | 139.6211 | 0.003514433 | 0.0001976858 | 0.0001929952 | 76.7359 | 18.24451 | 1.026248 | 1.001898 | 139.3642 | -0.02712408 | -0.001525722 | -0.001592043 | 75.8036 | 17.03736 | 0.9583468 | 1.000005 | 139.2679 | -0.177176 | -0.009966101 | -0.01065213 | 75.8783 | 16.62887 | 0.9353691 | 0.9997562
139.5913 | -0.02473502 | -0.001391338 | -0.001490866 | 76.49205 | 16.60383 | 0.9339607 | 1.000771 | 139.6035 | 0.003514433 | 0.0001976858 | 0.0001929952 | 76.77516 | 18.24518 | 1.026286 | 1.001935 | 139.3476 | -0.0278787 | -0.001568169 | -0.001636335 | 75.82158 | 17.03728 | 0.9583421 | 1 | 139.2535 | -0.1829308 | -0.0102898 | -0.01099811 | 75.88051 | 16.62817 | 0.9353299 | 0.9997143
139.5764 | -0.02505079 | -0.0014091 | -0.001509898 | 76.52051 | 16.60414 | 0.9339784 | 1.00079 | 139.586 | 0.003765464 | 0.0002118063 | 0.0002067806 | 76.81314 | 18.24509 | 1.026281 | 1.00193 | 139.3311 | -0.02838177 | -0.001596466 | -0.001665863 | 75.83485 | 17.03678 | 0.9583138 | 0.9999705 | 139.2389 | -0.1868108 | -0.01050806 | -0.01123139 | 75.88218 | 16.62813 | 0.9353274 | 0.9997117
139.5616 | -0.02578757 | -0.001450544 | -0.001554307 | 76.55118 | 16.60409 | 0.9339755 | 1.000787 | 139.5675 | 0.003932817 | 0.0002212199 | 0.0002159708 | 76.85116 | 18.24459 | 1.026253 | 1.001902 | 139.3146 | -0.02942984 | -0.00165542 | -0.001727379 | 75.8485 | 17.03648 | 0.9582973 | 0.9999532 | 139.222 | -0.1887727 | -0.01061841 | -0.01134934 | 75.88308 | 16.62826 | 0.9353348 | 0.9997195
139.5462 | -0.02662962 | -0.001497908 | -0.00160506 | 76.58066 | 16.60446 | 0.9339962 | 1.000809 | 139.5483 | 0.00384914 | 0.0002165131 | 0.0002113757 | 76.88953 | 18.24476 | 1.026262 | 1.001912 | 139.301 | -0.03085522 | -0.001735597 | -0.001811041 | 75.86491 | 17.03648 | 0.9582973 | 0.9999532 | 139.2035 | -0.1892087 | -0.01064293 | -0.01137555 | 75.88207 | 16.62795 | 0.9353176 | 0.9997012
139.5303 | -0.02710327 | -0.001524551 | -0.001633609 | 76.60978 | 16.60414 | 0.9339784 | 1.00079 | 139.5287 | 0.004016494 | 0.0002259267 | 0.0002205659 | 76.92916 | 18.24417 | 1.02623 | 1.001879 | 139.2865 | -0.03261598 | -0.001834639 | -0.001914389 | 75.88207 | 17.03661 | 0.9583044 | 0.9999606 | 139.1869 | -0.187116 | -0.01052522 | -0.01124974 | 75.88004 | 16.62747 | 0.9352907 | 0.9996724
139.5149 | -0.02747166 | -0.001545273 | -0.001655813 | 76.63989 | 16.60404 | 0.9339725 | 1.000783 | 139.5088 | 0.00468591 | 0.0002635811 | 0.0002573269 | 76.968 | 18.24451 | 1.026248 | 1.001898 | 139.2727 | -0.03525712 | -0.001983203 | -0.00206941 | 75.89908 | 17.0364 | 0.9582926 | 0.9999483 | 139.1736 | -0.1839335 | -0.01034621 | -0.0110584 | 75.87875 | 16.62756 | 0.9352956 | 0.9996776
139.4986 | -0.02820845 | -0.001586717 | -0.001700222 | 76.67024 | 16.60378 | 0.9339577 | 1.000768 | 139.4867 | 0.004853264 | 0.0002729947 | 0.0002665172 | 77.00636 | 18.24467 | 1.026258 | 1.001907 | 139.2611 | -0.03835941 | -0.002157706 | -0.002251499 | 75.91503 | 17.03581 | 0.9582595 | 0.9999139 | 139.1609 | -0.179879 | -0.01011814 | -0.01081464 | 75.87734 | 16.62743 | 0.9352882 | 0.9996697
139.4735 | -0.02894524 | -0.001628161 | -0.001744631 | 76.7 | 16.60362 | 0.9339488 | 1.000758 | 139.4666 | 0.005439003 | 0.0003059424 | 0.000298683 | 77.04584 | 18.24509 | 1.026281 | 1.00193 | 139.2501 | -0.04242592 | -0.002386446 | -0.002490182 | 75.92906 | 17.03548 | 0.9582407 | 0.9998942 | 139.1474 | -0.1736883 | -0.009769918 | -0.01044244 | 75.87699 | 16.62739 | 0.9352858 | 0.9996671
139.4504 | -0.0296294 | -0.001666645 | -0.001785867 | 76.72936 | 16.60283 | 0.9339044 | 1.000711 | 139.4437 | 0.005187972 | 0.0002918219 | 0.0002848977 | 77.0843 | 18.24459 | 1.026253 | 1.001902 | 139.2398 | -0.04779205 | -0.002688289 | -0.002805146 | 75.94449 | 17.03522 | 0.9582265 | 0.9998794 | 139.1346 | -0.1657974 | -0.009326054 | -0.009968023 | 75.87701 | 16.62665 | 0.9352441 | 0.9996226
139.4319 | -0.0296294 | -0.001666645 | -0.001785867 | 76.7588 | 16.60283 | 0.9339044 | 1.000711 | 139.4218 | 0.004769587 | 0.0002682879 | 0.000261922 | 77.1235 | 18.24459 | 1.026253 | 1.001902 | 139.2305 | -0.0541224 | -0.00304437 | -0.003176704 | 75.95886 | 17.03501 | 0.9582147 | 0.9998671 | 139.1248 | -0.1593887 | -0.008965568 | -0.009582722 | 75.87876 | 16.62651 | 0.9352367 | 0.9996147
139.416 | -0.03052407 | -0.00171697 | -0.001839792 | 76.78872 | 16.60272 | 0.9338985 | 1.000704 | 139.3987 | 0.004518556 | 0.0002541675 | 0.0002481367 | 77.16275 | 18.24401 | 1.02622 | 1.00187 | 139.2235 | -0.0594466 | -0.003343854 | -0.003489208 | 75.97336 | 17.03485 | 0.9582053 | 0.9998573 | 139.1176 | -0.1521081 | -0.008556035 | -0.009144999 | 75.88139 | 16.62708 | 0.9352686 | 0.9996488
139.3991 | -0.03141874 | -0.001767295 | -0.001893717 | 76.8327 | 16.60204 | 0.93386 | 1.000663 | 139.3748 | 0.005439003 | 0.0003059424 | 0.000298683 | 77.20018 | 18.24375 | 1.026206 | 1.001856 | 139.2168 | -0.06489657 | -0.003650414 | -0.003809093 | 75.9871 | 17.0343 | 0.9581747 | 0.9998253 | 139.1123 | -0.1429528 | -0.008041055 | -0.008594569 | 75.8848 | 16.62743 | 0.9352882 | 0.9996697
139.3829 | -0.03252392 | -0.001829461 | -0.00196033 | 76.87599 | 16.60167 | 0.9338393 | 1.000641 | 139.3508 | 0.004853264 | 0.0002729947 | 0.0002665172 | 77.23882 | 18.24426 | 1.026234 | 1.001884 | 139.2084 | -0.07302961 | -0.004107895 | -0.00428646 | 76.0007 | 17.03405 | 0.9581605 | 0.9998105 | 139.1083 | -0.1338411 | -0.007528526 | -0.00804676 | 75.88915 | 16.62726 | 0.9352784 | 0.9996593
139.3652 | -0.03336596 | -0.001876826 | -0.002011083 | 76.90485 | 16.60146 | 0.9338275 | 1.000628 | 139.3271 | 0.005104295 | 0.0002871151 | 0.0002803025 | 77.27549 | 18.24392 | 1.026215 | 1.001866 | 139.2 | -0.08149802 | -0.004584241 | -0.004783512 | 76.01486 | 17.03384 | 0.9581487 | 0.9997982 | 139.1071 | -0.1249911 | -0.007030712 | -0.007514678 | 75.8938 | 16.62699 | 0.9352637 | 0.9996435
139.3473 | -0.03389224 | -0.001906429 | -0.002042804 | 76.93306 | 16.60136 | 0.9338215 | 1.000622 | 139.3019 | 0.004853264 | 0.0002729947 | 0.0002665172 | 77.31151 | 18.24342 | 1.026187 | 1.001838 | 139.1904 | -0.08996644 | -0.005060587 | -0.005280564 | 76.02782 | 17.03367 | 0.9581393 | 0.9997884 | 139.1061 | -0.1160974 | -0.006530445 | -0.006979975 | 75.89844 | 16.62634 | 0.9352269 | 0.9996042
139.3305 | -0.03441852 | -0.001936032 | -0.002074524 | 76.9617 | 16.6013 | 0.9338186 | 1.000619 | 139.2766 | 0.004100171 | 0.0002306335 | 0.0002251611 | 77.35015 | 18.243 | 1.026164 | 1.001815 | 139.1824 | -0.09826716 | -0.0055275 | -0.005767773 | 76.04045 | 17.033 | 0.9581016 | 0.999749 | 139.1063 | -0.1061138 | -0.005968871 | -0.006379744 | 75.90374 | 16.6263 | 0.9352244 | 0.9996016
139.3145 | -0.03473428 | -0.001953794 | -0.002093557 | 76.98965 | 16.60088 | 0.9337949 | 1.000593 | 139.2509 | 0.00384914 | 0.0002165131 | 0.0002113757 | 77.3853 | 18.24334 | 1.026182 | 1.001833 | 139.1727 | -0.1069871 | -0.006017995 | -0.006279589 | 76.05157 | 17.03216 | 0.9580544 | 0.9996998 | 139.1072 | -0.09595582 | -0.005397487 | -0.005769029 | 75.90968 | 16.62569 | 0.9351901 | 0.9995649
139.296 | -0.03583946 | -0.00201596 | -0.00216017 | 77.01524 | 16.60051 | 0.9337742 | 1.000571 | 139.2253 | 0.004183848 | 0.0002353403 | 0.0002297562 | 77.42026 | 18.24267 | 1.026145 | 1.001797 | 139.1621 | -0.1152459 | -0.00648255 | -0.006764338 | 76.06316 | 17.03174 | 0.9580308 | 0.9996752 | 139.1083 | -0.08736731 | -0.004914387 | -0.005252674 | 75.91494 | 16.62551 | 0.9351803 | 0.9995544
139.2792 | -0.03662888 | -0.002060364 | -0.002207751 | 77.04328 | 16.60009 | 0.9337505 | 1.000546 | 139.2004 | 0.004769587 | 0.0002682879 | 0.000261922 | 77.45506 | 18.24208 | 1.026112 | 1.001765 | 139.1522 | -0.1234209 | -0.006942389 | -0.007244166 | 76.07351 | 17.03141 | 0.9580119 | 0.9996555 | 139.1114 | -0.07917118 | -0.004453356 | -0.004759908 | 75.92162 | 16.62534 | 0.9351705 | 0.9995439
139.2625 | -0.03731304 | -0.002098848 | -0.002248987 | 77.07028 | 16.59967 | 0.9337268 | 1.00052 | 139.175 | 0.004518556 | 0.0002541675 | 0.0002481367 | 77.49021 | 18.24166 | 1.026088 | 1.001742 | 139.1411 | -0.1308831 | -0.007362139 | -0.007682162 | 76.08422 | 17.03124 | 0.9580025 | 0.9996457 | 139.1131 | -0.06940557 | -0.003904044 | -0.004172783 | 75.92881 | 16.62564 | 0.9351877 | 0.9995623
139.246 | -0.03789194 | -0.002131411 | -0.00228388 | 77.09766 | 16.59962 | 0.9337239 | 1.000517 | 139.1478 | 0.004853264 | 0.0002729947 | 0.0002665172 | 77.52461 | 18.24091 | 1.026046 | 1.0017 | 139.1301 | -0.1379681 | -0.007760666 | -0.008098013 | 76.09338 | 17.03099 | 0.9579884 | 0.9996309 | 139.1136 | -0.0604247 | -0.003398872 | -0.003632837 | 75.93542 | 16.62577 | 0.935195 | 0.9995701
139.2214 | -0.03820771 | -0.002149173 | -0.002302912 | 77.12439 | 16.5993 | 0.9337061 | 1.000498 | 139.1212 | 0.004769587 | 0.0002682879 | 0.000261922 | 77.55834 | 18.23982 | 1.025985 | 1.00164 | 139.119 | -0.1443823 | -0.008121463 | -0.008474493 | 76.10326 | 17.03065 | 0.9579695 | 0.9996112 | 139.1128 | -0.05283891 | -0.002972174 | -0.003176767 | 75.94122 | 16.62577 | 0.935195 | 0.9995701
139.1968 | -0.03878662 | -0.002181736 | -0.002337805 | 77.15014 | 16.59846 | 0.9336587 | 1.000447 | 139.0948 | 0.004936941 | 0.0002777015 | 0.0002711123 | 77.59079 | 18.2394 | 1.025961 | 1.001617 | 139.1066 | -0.150503 | -0.008465753 | -0.008833748 | 76.11211 | 17.03007 | 0.9579365 | 0.9995768 | 139.113 | -0.04525313 | -0.002545476 | -0.002720696 | 75.9467 | 16.6256 | 0.9351852 | 0.9995597
139.1804 | -0.03957603 | -0.002226141 | -0.002385386 | 77.17669 | 16.59783 | 0.9336232 | 1.000409 | 139.0679 | 0.005271649 | 0.0002965288 | 0.0002894928 | 77.62231 | 18.2379 | 1.025877 | 1.001535 | 139.0944 | -0.1561207 | -0.008781745 | -0.009163476 | 76.12044 | 17.02961 | 0.9579105 | 0.9995497 | 139.1116 | -0.03731857 | -0.002099159 | -0.002243657 | 75.9533 | 16.62608 | 0.9352122 | 0.9995885
139.1638 | -0.04031282 | -0.002267585 | -0.002429794 | 77.20216 | 16.59757 | 0.9336084 | 1.000393 | 139.0404 | 0.006108419 | 0.0003435968 | 0.000335444 | 77.65447 | 18.23714 | 1.025834 | 1.001493 | 139.0813 | -0.1607322 | -0.009041141 | -0.009434148 | 76.12848 | 17.0291 | 0.9578822 | 0.9995202 | 139.1084 | -0.02977639 | -0.001674913 | -0.001790208 | 75.96135 | 16.62608 | 0.9352122 | 0.9995885
139.1488 | -0.04115486 | -0.002314949 | -0.002480547 | 77.24078 | 16.59657 | 0.9335522 | 1.000333 | 139.0146 | 0.006192096 | 0.0003483036 | 0.0003400392 | 77.68722 | 18.23714 | 1.025834 | 1.001493 | 139.0693 | -0.164673 | -0.009262807 | -0.009665449 | 76.13661 | 17.02847 | 0.9578469 | 0.9994833 | 139.1056 | -0.02349849 | -0.001321784 | -0.00141277 | 75.96853 | 16.62534 | 0.9351705 | 0.9995439
139.1339 | -0.04220742 | -0.002374155 | -0.002543988 | 77.27893 | 16.59551 | 0.9334929 | 1.00027 | 138.9874 | 0.006526803 | 0.0003671308 | 0.0003584196 | 77.71811 | 18.23647 | 1.025797 | 1.001457 | 139.056 | -0.1681526 | -0.009458533 | -0.009869684 | 76.1436 | 17.02801 | 0.9578209 | 0.9994562 | 139.1024 | -0.01770016 | -0.0009956292 | -0.001064164 | 75.97651 | 16.6256 | 0.9351852 | 0.9995597
139.1169 | -0.04310209 | -0.00242448 | -0.002597913 | 77.30352 | 16.59441 | 0.9334308 | 1.000203 | 138.9602 | 0.005941065 | 0.0003341832 | 0.0003262538 | 77.74901 | 18.23597 | 1.025768 | 1.001429 | 139.0426 | -0.1712129 | -0.009630678 | -0.01004931 | 76.1513 | 17.02822 | 0.9578327 | 0.9994685 | 139.0977 | -0.01081192 | -0.0006081676 | -0.0006500315 | 75.98548 | 16.62547 | 0.9351779 | 0.9995518
139.1032 | -0.04415464 | -0.002483686 | -0.002661355 | 77.32789 | 16.59383 | 0.9333982 | 1.000168 | 138.9326 | 0.00552268 | 0.0003106492 | 0.0003032782 | 77.78008 | 18.23505 | 1.025716 | 1.001379 | 139.0297 | -0.1737702 | -0.009774525 | -0.01019941 | 76.15816 | 17.02806 | 0.9578233 | 0.9994587 | 139.0925 | -0.004185261 | -0.0002354197 | -0.0002516251 | 75.99493 | 16.62499 | 0.9351509 | 0.999523
139.0891 | -0.04525982 | -0.002545852 | -0.002727968 | 77.3523 | 16.59415 | 0.933416 | 1.000187 | 138.9064 | 0.005187972 | 0.0002918219 | 0.0002848977 | 77.81005 | 18.2343 | 1.025674 | 1.001337 | 139.0158 | -0.1756987 | -0.009883 | -0.0103126 | 76.16589 | 17.02692 | 0.9577596 | 0.9993922 | 139.0868 | 0.0007847364 | 4.41412e-05 | 4.71797e-05 | 76.00394 | 16.62503 | 0.9351533 | 0.9995256
139.0745 | -0.04557559 | -0.002563614 | -0.002747 | 77.37616 | 16.59367 | 0.9333893 | 1.000159 | 138.8792 | 0.004602233 | 0.0002588743 | 0.0002527318 | 77.83989 | 18.23254 | 1.025575 | 1.001241 | 139.0032 | -0.177166 | -0.009965535 | -0.01039872 | 76.17266 | 17.02625 | 0.9577219 | 0.9993528 | 139.0806 | 0.005580347 | 0.000313893 | 0.0003355001 | 76.01245 | 16.62516 | 0.9351607 | 0.9995334
139.0614 | -0.04604924 | -0.002590257 | -0.002775549 | 77.40035 | 16.59341 | 0.9333745 | 1.000143 | 138.8517 | 0.004769587 | 0.0002682879 | 0.000261922 | 77.86957 | 18.23196 | 1.025542 | 1.001209 | 138.99 | -0.1778787 | -0.01000562 | -0.01044056 | 76.17876 | 17.02625 | 0.9577219 | 0.9993528 | 139.0724 | 0.01072473 | 0.000603263 | 0.0006447893 | 76.02245 | 16.6249 | 0.935146 | 0.9995177
139.048 | -0.04662814 | -0.00262282 | -0.002810441 | 77.42488 | 16.5932 | 0.9333627 | 1.00013 | 138.8254 | 0.004936941 | 0.0002777015 | 0.0002711123 | 77.89901 | 18.23087 | 1.025481 | 1.001149 | 138.9769 | -0.1786333 | -0.01004807 | -0.01048485 | 76.18462 | 17.02579 | 0.957696 | 0.9993258 | 139.0631 | 0.01560753 | 0.0008779194 | 0.0009383519 | 76.03288 | 16.62464 | 0.9351313 | 0.999502
139.0354 | -0.0473123 | -0.002661304 | -0.002851678 | 77.4472 | 16.59241 | 0.9333183 | 1.000082 | 138.7984 | 0.005187972 | 0.0002918219 | 0.0002848977 | 77.9286 | 18.23003 | 1.025434 | 1.001103 | 138.9647 | -0.1786333 | -0.01004807 | -0.01048485 | 76.19088 | 17.02562 | 0.9576865 | 0.9993159 | 139.0543 | 0.0197056 | 0.001108435 | 0.001184735 | 76.0415 | 16.62464 | 0.9351313 | 0.999502
139.0161 | -0.048628 | -0.002735311 | -0.002930979 | 77.47216 | 16.59183 | 0.9332857 | 1.000048 | 138.7718 | 0.004853264 | 0.0002729947 | 0.0002665172 | 77.95666 | 18.22953 | 1.025406 | 1.001075 | 138.9536 | -0.1770821 | -0.009960819 | -0.0103938 | 76.19678 | 17.02575 | 0.9576936 | 0.9993233 | 139.0462 | 0.02310613 | 0.001299713 | 0.00138918 | 76.05169 | 16.62473 | 0.9351362 | 0.9995072
138.9977 | -0.05004894 | -0.002815239 | -0.003016625 | 77.4945 | 16.59141 | 0.933262 | 1.000022 | 138.7454 | 0.005187972 | 0.0002918219 | 0.0002848977 | 77.98562 | 18.22886 | 1.025368 | 1.001038 | 138.9419 | -0.1759083 | -0.009894791 | -0.0103249 | 76.20253 | 17.02588 | 0.9577007 | 0.9993307 | 139.0362 | 0.027117 | 0.001525324 | 0.001630321 | 76.06201 | 16.6249 | 0.935146 | 0.9995177
138.9854 | -0.0511015 | -0.002874445 | -0.003080066 | 77.51638 | 16.59141 | 0.933262 | 1.000022 | 138.7184 | 0.005355326 | 0.0003012356 | 0.0002940879 | 78.0138 | 18.22777 | 1.025307 | 1.000979 | 138.9324 | -0.1747344 | -0.009828763 | -0.01025601 | 76.20746 | 17.02567 | 0.9576889 | 0.9993184 | 139.0261 | 0.03138945 | 0.001765648 | 0.001887188 | 76.07374 | 16.62481 | 0.9351411 | 0.9995125
138.9746 | -0.05252245 | -0.002954373 | -0.003165711 | 77.54042 | 16.59046 | 0.9332088 | 0.9999651 | 138.6921 | 0.005187972 | 0.0002918219 | 0.0002848977 | 78.04093 | 18.22727 | 1.025279 | 1.000951 | 138.9225 | -0.1728479 | -0.009722646 | -0.01014528 | 76.21219 | 17.02596 | 0.9577054 | 0.9993356 | 139.0156 | 0.03478998 | 0.001956926 | 0.002091633 | 76.08271 | 16.62512 | 0.9351582 | 0.9995308
138.963 | -0.05394339 | -0.003034301 | -0.003251357 | 77.57446 | 16.58951 | 0.9331555 | 0.999908 | 138.6656 | 0.004769587 | 0.0002682879 | 0.000261922 | 78.06912 | 18.22652 | 1.025236 | 1.00091 | 138.9122 | -0.1707098 | -0.00960238 | -0.01001978 | 76.21697 | 17.0255 | 0.9576794 | 0.9993086 | 139.0069 | 0.0382341 | 0.002150657 | 0.0022987 | 76.0917 | 16.62534 | 0.9351705 | 0.9995439
138.952 | -0.05536434 | -0.003114228 | -0.003337002 | 77.60822 | 16.58794 | 0.9330667 | 0.9998128 | 138.6395 | 0.005439003 | 0.0003059424 | 0.000298683 | 78.09613 | 18.22526 | 1.025166 | 1.000841 | 138.9028 | -0.1685299 | -0.009479757 | -0.00989183 | 76.2215 | 17.02487 | 0.9576441 | 0.9992716 | 138.9995 | 0.04111147 | 0.002312508 | 0.002471692 | 76.10235 | 16.62542 | 0.9351754 | 0.9995492
138.9408 | -0.05720631 | -0.003217839 | -0.003448024 | 77.63064 | 16.58725 | 0.9330282 | 0.9997716 | 138.613 | 0.004936941 | 0.0002777015 | 0.0002711123 | 78.12418 | 18.22442 | 1.025119 | 1.000795 | 138.8938 | -0.1655114 | -0.00930997 | -0.009714663 | 76.2262 | 17.02441 | 0.9576181 | 0.9992446 | 138.9921 | 0.04394524 | 0.002471907 | 0.002642063 | 76.11176 | 16.62551 | 0.9351803 | 0.9995544
138.9307 | -0.05904828 | -0.003321449 | -0.003559046 | 77.65254 | 16.58704 | 0.9330163 | 0.9997589 | 138.5883 | 0.005104295 | 0.0002871151 | 0.0002803025 | 78.1519 | 18.22367 | 1.025076 | 1.000754 | 138.8852 | -0.1621995 | -0.009123676 | -0.009520271 | 76.23105 | 17.02449 | 0.9576228 | 0.9992495 | 138.9859 | 0.04664822 | 0.002623949 | 0.002804571 | 76.12036 | 16.62525 | 0.9351656 | 0.9995387
138.9208 | -0.0613639 | -0.003451702 | -0.003698617 | 77.6737 | 16.58646 | 0.9329838 | 0.999724 | 138.5619 | 0.004518556 | 0.0002541675 | 0.0002481367 | 78.17793 | 18.22334 | 1.025058 | 1.000735 | 138.8778 | -0.1589295 | -0.008939741 | -0.00932834 | 76.23602 | 17.0242 | 0.9576063 | 0.9992323 | 138.979 | 0.04852286 | 0.002729397 | 0.002917278 | 76.12882 | 16.62534 | 0.9351705 | 0.9995439
138.911 | -0.06431105 | -0.003617478 | -0.003876252 | 77.69472 | 16.58604 | 0.9329601 | 0.9996987 | 138.5371 | 0.00359811 | 0.0002023926 | 0.0001975903 | 78.20403 | 18.22309 | 1.025043 | 1.000721 | 138.8709 | -0.1557015 | -0.008758163 | -0.009138869 | 76.24004 | 17.02399 | 0.9575946 | 0.99922 | 138.9724 | 0.05061549 | 0.002847107 | 0.003043091 | 76.13679 | 16.62542 | 0.9351754 | 0.9995492
138.9005 | -0.06694244 | -0.003765493 | -0.004034855 | 77.71699 | 16.58604 | 0.9329601 | 0.9996987 | 138.5132 | 0.002426632 | 0.0001364974 | 0.0001332586 | 78.23062 | 18.22334 | 1.025058 | 1.000735 | 138.8651 | -0.1521799 | -0.008560079 | -0.008932175 | 76.2441 | 17.02437 | 0.9576158 | 0.9992421 | 138.9642 | 0.0530569 | 0.002984435 | 0.003189872 | 76.14621 | 16.6249 | 0.935146 | 0.9995177
138.8909 | -0.07046849 | -0.003963833 | -0.004247382 | 77.73743 | 16.5853 | 0.9329187 | 0.9996542 | 138.4883 | 0.0005020618 | 2.824083e-05 | 2.757074e-05 | 78.25702 | 18.22233 | 1.025001 | 1.00068 | 138.8601 | -0.1485746 | -0.008357278 | -0.008720558 | 76.24757 | 17.02395 | 0.9575922 | 0.9992175 | 138.9564 | 0.05510593 | 0.003099693 | 0.003313064 | 76.1555 | 16.62486 | 0.9351435 | 0.9995151
138.882 | -0.07388929 | -0.004156252 | -0.004453566 | 77.75845 | 16.5853 | 0.9329187 | 0.9996542 | 138.4646 | -0.001087801 | -6.118847e-05 | -5.973661e-05 | 78.28311 | 18.22191 | 1.024978 | 1.000657 | 138.8536 | -0.1446758 | -0.00813797 | -0.008491717 | 76.25257 | 17.02344 | 0.9575639 | 0.999188 | 138.9494 | 0.05728575 | 0.003222307 | 0.003444118 | 76.16347 | 16.62481 | 0.9351411 | 0.9995125
138.868 | -0.07925732 | -0.004458202 | -0.004777116 | 77.7788 | 16.58467 | 0.9328831 | 0.9996162 | 138.4403 | -0.003430756 | -0.000192979 | -0.0001884001 | 78.30855 | 18.22083 | 1.024916 | 1.000597 | 138.847 | -0.1404835 | -0.007902155 | -0.008245652 | 76.257 | 17.02323 | 0.9575521 | 0.9991757 | 138.9438 | 0.05946558 | 0.003344922 | 0.003575173 | 76.1733 | 16.62455 | 0.9351264 | 0.9994967
138.8545 | -0.08546739 | -0.004807516 | -0.005151418 | 77.79821 | 16.58415 | 0.9328535 | 0.9995845 | 138.4162 | -0.006192096 | -0.0003483036 | -0.0003400392 | 78.33332 | 18.21999 | 1.024869 | 1.000551 | 138.8413 | -0.1363331 | -0.007668699 | -0.008002047 | 76.26244 | 17.02328 | 0.9575545 | 0.9991781 | 138.9367 | 0.06147101 | 0.003457727 | 0.003695743 | 76.18388 | 16.62438 | 0.9351165 | 0.9994863
138.8458 | -0.09009862 | -0.005068022 | -0.005430559 | 77.81794 | 16.5833 | 0.9328062 | 0.9995337 | 138.3919 | -0.01004124 | -0.0005648167 | -0.0005514148 | 78.35889 | 18.21899 | 1.024813 | 1.000496 | 138.8356 | -0.1319731 | -0.007423451 | -0.007746139 | 76.26772 | 17.02286 | 0.9575309 | 0.9991535 | 138.9309 | 0.06317128 | 0.003553366 | 0.003797966 | 76.19508 | 16.62416 | 0.9351043 | 0.9994732
138.8362 | -0.09467723 | -0.005325568 | -0.005706528 | 77.83835 | 16.5823 | 0.9327499 | 0.9994734 | 138.3691 | -0.01430876 | -0.0008048638 | -0.0007857661 | 78.38422 | 18.2189 | 1.024808 | 1.000492 | 138.83 | -0.127697 | -0.00718292 | -0.007495153 | 76.27253 | 17.02269 | 0.9575214 | 0.9991437 | 138.9255 | 0.06452277 | 0.003629387 | 0.00387922 | 76.20413 | 16.6239 | 0.9350896 | 0.9994574
138.828 | -0.09978212 | -0.005612716 | -0.006014217 | 77.86675 | 16.58099 | 0.9326759 | 0.9993941 | 138.3467 | -0.01874364 | -0.001054324 | -0.001029308 | 78.40894 | 18.21815 | 1.024766 | 1.00045 | 138.8262 | -0.1230855 | -0.006923524 | -0.007224481 | 76.27812 | 17.02269 | 0.9575214 | 0.9991437 | 138.9201 | 0.06600505 | 0.003712765 | 0.003968337 | 76.21256 | 16.62338 | 0.9350601 | 0.999426
138.8188 | -0.1043081 | -0.005867301 | -0.006287014 | 77.89566 | 16.58052 | 0.9326493 | 0.9993656 | 138.3238 | -0.02384794 | -0.00134144 | -0.00130961 | 78.43338 | 18.21723 | 1.024714 | 1.0004 | 138.8216 | -0.1191447 | -0.006701858 | -0.006993179 | 76.28295 | 17.02269 | 0.9575214 | 0.9991437 | 138.9149 | 0.06827206 | 0.003840284 | 0.004104634 | 76.22259 | 16.62259 | 0.935016 | 0.9993788
138.8092 | -0.1096235 | -0.006166291 | -0.006607392 | 77.9143 | 16.57967 | 0.9326019 | 0.9993148 | 138.3013 | -0.02953797 | -0.001661502 | -0.001622079 | 78.45808 | 18.21639 | 1.024667 | 1.000354 | 138.8185 | -0.1159586 | -0.006522639 | -0.006806169 | 76.28801 | 17.02235 | 0.9575026 | 0.999124 | 138.9091 | 0.06988513 | 0.003931019 | 0.004201615 | 76.23178 | 16.62259 | 0.935016 | 0.9993788
138.8013 | -0.1150442 | -0.006471201 | -0.006934113 | 77.9327 | 16.5793 | 0.9325812 | 0.9992926 | 138.2787 | -0.03539536 | -0.001990979 | -0.001943737 | 78.48101 | 18.21547 | 1.024615 | 1.000303 | 138.8152 | -0.1126886 | -0.006338703 | -0.006614238 | 76.29419 | 17.02219 | 0.9574932 | 0.9991142 | 138.9033 | 0.07088785 | 0.003987421 | 0.0042619 | 76.23964 | 16.62263 | 0.9350185 | 0.9993814
138.7917 | -0.1208332 | -0.006796833 | -0.007283039 | 77.95161 | 16.57852 | 0.9325368 | 0.9992451 | 138.2564 | -0.04200584 | -0.002362816 | -0.002306752 | 78.50376 | 18.21472 | 1.024573 | 1.000262 | 138.8128 | -0.1082448 | -0.006088739 | -0.006353409 | 76.30032 | 17.02193 | 0.957479 | 0.9990994 | 138.8957 | 0.07245732 | 0.004075704 | 0.004356259 | 76.24799 | 16.62194 | 0.9349792 | 0.9993395
138.7827 | -0.126517 | -0.007116545 | -0.007625621 | 77.97 | 16.57794 | 0.9325042 | 0.9992102 | 138.2346 | -0.0490347 | -0.002758188 | -0.002692742 | 78.52685 | 18.21447 | 1.024559 | 1.000248 | 138.8095 | -0.1035914 | -0.005826985 | -0.006080276 | 76.30749 | 17.02152 | 0.9574554 | 0.9990748 | 138.8884 | 0.07376522 | 0.004149273 | 0.004434892 | 76.2574 | 16.6212 | 0.9349375 | 0.9992949
138.7751 | -0.1323587 | -0.007445137 | -0.007977719 | 77.9878 | 16.5773 | 0.9324687 | 0.9991721 | 138.2135 | -0.05572886 | -0.003134733 | -0.003060352 | 78.55056 | 18.21371 | 1.024516 | 1.000207 | 138.8062 | -0.09885408 | -0.005560514 | -0.005802222 | 76.3146 | 17.02189 | 0.9574766 | 0.9990969 | 138.8794 | 0.07454995 | 0.004193414 | 0.004482072 | 76.2658 | 16.6208 | 0.9349155 | 0.9992713
138.7661 | -0.1377267 | -0.007747087 | -0.008301269 | 78.00618 | 16.57715 | 0.9324598 | 0.9991626 | 138.1916 | -0.06426391 | -0.003614827 | -0.003529055 | 78.5725 | 18.21254 | 1.02445 | 1.000142 | 138.8028 | -0.09420064 | -0.005298759 | -0.00552909 | 76.324 | 17.02227 | 0.9574979 | 0.9991191 | 138.8721 | 0.07594504 | 0.004271887 | 0.004565947 | 76.27235 | 16.62106 | 0.9349302 | 0.9992871
138.7578 | -0.1432526 | -0.008057918 | -0.008634335 | 78.02395 | 16.5763 | 0.9324124 | 0.9991118 | 138.1698 | -0.07263161 | -0.004085507 | -0.003988567 | 78.5957 | 18.21221 | 1.024432 | 1.000124 | 138.7989 | -0.09013413 | -0.005070019 | -0.005290406 | 76.3335 | 17.02219 | 0.9574932 | 0.9991142 | 138.8658 | 0.07703495 | 0.004333194 | 0.004631474 | 76.27886 | 16.62133 | 0.9349449 | 0.9993028
138.7495 | -0.148989 | -0.00838059 | -0.008980089 | 78.04345 | 16.57573 | 0.9323799 | 0.9990769 | 138.1482 | -0.08183607 | -0.004603256 | -0.004494031 | 78.61778 | 18.2112 | 1.024375 | 1.000069 | 138.7953 | -0.08564838 | -0.004817697 | -0.005027116 | 76.34299 | 17.02181 | 0.9574719 | 0.999092 | 138.861 | 0.07856083 | 0.004419024 | 0.004723212 | 76.28632 | 16.62063 | 0.9349056 | 0.9992609
138.7373 | -0.1572516 | -0.008845356 | -0.009478102 | 78.06025 | 16.57536 | 0.9323592 | 0.9990547 | 138.1284 | -0.09087319 | -0.005111591 | -0.004990304 | 78.64088 | 18.2102 | 1.024319 | 1.000014 | 138.792 | -0.08124648 | -0.004570092 | -0.004768748 | 76.35275 | 17.02177 | 0.9574696 | 0.9990896 | 138.856 | 0.0789096 | 0.004438643 | 0.004744181 | 76.29331 | 16.62089 | 0.9349204 | 0.9992766
138.7252 | -0.165251 | -0.009295321 | -0.009960254 | 78.07874 | 16.57483 | 0.9323296 | 0.999023 | 138.1075 | -0.100496 | -0.005652874 | -0.005518744 | 78.6623 | 18.20953 | 1.024281 | 0.999977 | 138.7879 | -0.07688651 | -0.004324844 | -0.00451284 | 76.36288 | 17.02135 | 0.957446 | 0.999065 | 138.8506 | 0.07904039 | 0.004445999 | 0.004752044 | 76.29968 | 16.62128 | 0.9349424 | 0.9993002
138.7164 | -0.1709874 | -0.009617993 | -0.01030601 | 78.09588 | 16.57467 | 0.9323207 | 0.9990135 | 138.0876 | -0.1096168 | -0.006165915 | -0.006019612 | 78.68406 | 18.20869 | 1.024234 | 0.9999311 | 138.7847 | -0.07281999 | -0.004096104 | -0.004274156 | 76.37261 | 17.02105 | 0.9574295 | 0.9990477 | 138.8444 | 0.08030469 | 0.004517116 | 0.004828056 | 76.30618 | 16.62124 | 0.93494 | 0.9992975
138.7086 | -0.1758818 | -0.0098933 | -0.01060101 | 78.11358 | 16.57441 | 0.9323059 | 0.9989976 | 138.0672 | -0.1188213 | -0.006683664 | -0.006525076 | 78.70581 | 18.20744 | 1.024163 | 0.9998621 | 138.7808 | -0.06846001 | -0.003850856 | -0.004018248 | 76.38159 | 17.02093 | 0.9574224 | 0.9990403 | 138.8349 | 0.081351 | 0.004575971 | 0.004890962 | 76.31256 | 16.6212 | 0.9349375 | 0.9992949
138.7003 | -0.1810919 | -0.01018637 | -0.01091504 | 78.13999 | 16.57331 | 0.9322437 | 0.998931 | 138.0455 | -0.1284441 | -0.007224947 | -0.007053515 | 78.72771 | 18.20652 | 1.024111 | 0.9998116 | 138.777 | -0.06414196 | -0.003607967 | -0.003764801 | 76.39094 | 17.02064 | 0.9574059 | 0.9990231 | 138.8248 | 0.08222293 | 0.004625017 | 0.004943384 | 76.31982 | 16.6208 | 0.9349155 | 0.9992713
138.6914 | -0.1861442 | -0.01047056 | -0.01121956 | 78.165 | 16.57246 | 0.9321963 | 0.9988803 | 138.0275 | -0.1378996 | -0.007756816 | -0.007572764 | 78.74981 | 18.20577 | 1.024069 | 0.9997702 | 138.773 | -0.06003352 | -0.003376869 | -0.003523657 | 76.39922 | 17.02043 | 0.9573941 | 0.9990108 | 138.8162 | 0.08318205 | 0.004678967 | 0.005001048 | 76.3261 | 16.62076 | 0.934913 | 0.9992687
138.6824 | -0.1909859 | -0.0107429 | -0.01151139 | 78.18166 | 16.57173 | 0.9321549 | 0.9988359 | 138.0063 | -0.1472715 | -0.008283978 | -0.008087418 | 78.77162 | 18.20468 | 1.024008 | 0.9997105 | 138.7685 | -0.05592508 | -0.00314577 | -0.003282513 | 76.4075 | 17.02068 | 0.9574083 | 0.9990256 | 138.8064 | 0.08405398 | 0.004728013 | 0.00505347 | 76.33261 | 16.6208 | 0.9349155 | 0.9992713
138.6744 | -0.1958277 | -0.01101525 | -0.01180322 | 78.19834 | 16.57099 | 0.9321135 | 0.9987914 | 137.9876 | -0.157229 | -0.008844088 | -0.008634237 | 78.79212 | 18.20451 | 1.023999 | 0.9997013 | 138.7646 | -0.05231972 | -0.002942969 | -0.003070896 | 76.41614 | 17.02084 | 0.9574177 | 0.9990354 | 138.7976 | 0.08496951 | 0.004779511 | 0.005108513 | 76.33978 | 16.62002 | 0.9348713 | 0.9992242
138.667 | -0.200301 | -0.01126688 | -0.01207284 | 78.21545 | 16.57057 | 0.9320898 | 0.9987661 | 137.9671 | -0.1668519 | -0.00938537 | -0.009162677 | 78.81397 | 18.20367 | 1.023951 | 0.9996554 | 138.7606 | -0.04850474 | -0.002728378 | -0.002846977 | 76.42493 | 17.02101 | 0.9574271 | 0.9990453 | 138.7893 | 0.08610302 | 0.00484327 | 0.005176662 | 76.34687 | 16.61989 | 0.934864 | 0.9992163
138.6573 | -0.2045639 | -0.01150666 | -0.01232978 | 78.23175 | 16.57004 | 0.9320602 | 0.9987343 | 137.9484 | -0.1763074 | -0.009917239 | -0.009681926 | 78.83376 | 18.20242 | 1.023881 | 0.9995864 | 138.7566 | -0.04506706 | -0.00253501 | -0.002645203 | 76.43372 | 17.02059 | 0.9574035 | 0.9990207 | 138.7792 | 0.08710574 | 0.004899673 | 0.005236947 | 76.35266 | 16.61967 | 0.9348517 | 0.9992032
138.6484 | -0.2087741 | -0.01174348 | -0.01258354 | 78.24772 | 16.5692 | 0.9320128 | 0.9986836 | 137.9292 | -0.1857629 | -0.01044911 | -0.01020117 | 78.85532 | 18.20166 | 1.023838 | 0.9995451 | 138.7512 | -0.04116824 | -0.002315702 | -0.002416362 | 76.44168 | 17.02043 | 0.9573941 | 0.9990108 | 138.7714 | 0.08771609 | 0.004934005 | 0.005273642 | 76.35871 | 16.61976 | 0.9348566 | 0.9992084
138.639 | -0.2128264 | -0.01197143 | -0.01282779 | 78.26446 | 16.56867 | 0.9319832 | 0.9986519 | 137.9103 | -0.1943816 | -0.01093391 | -0.01067447 | 78.87578 | 18.20125 | 1.023815 | 0.9995221 | 138.7465 | -0.03735326 | -0.00210111 | -0.002192443 | 76.44966 | 17.02059 | 0.9574035 | 0.9990207 | 138.7629 | 0.08893679 | 0.005002669 | 0.005347033 | 76.36626 | 16.6195 | 0.9348419 | 0.9991927
138.6311 | -0.2167735 | -0.01219345 | -0.0130657 | 78.28016 | 16.56825 | 0.9319595 | 0.9986265 | 137.891 | -0.2035861 | -0.01145166 | -0.01117994 | 78.89589 | 18.20066 | 1.023782 | 0.9994899 | 138.7419 | -0.03387366 | -0.001905384 | -0.001988209 | 76.45708 | 17.02051 | 0.9573988 | 0.9990157 | 138.7523 | 0.08941635 | 0.005029644 | 0.005375865 | 76.37309 | 16.61923 | 0.9348272 | 0.999177
138.6165 | -0.2222994 | -0.01250428 | -0.01339876 | 78.29646 | 16.56794 | 0.9319418 | 0.9986075 | 137.873 | -0.2123721 | -0.01194587 | -0.01166242 | 78.91609 | 18.19999 | 1.023744 | 0.9994532 | 138.7375 | -0.03060368 | -0.001721448 | -0.001796278 | 76.46453 | 17.02059 | 0.9574035 | 0.9990207 | 138.7416 | 0.09046266 | 0.005088499 | 0.005438771 | 76.38188 | 16.61906 | 0.9348174 | 0.9991665
138.6034 | -0.2270885 | -0.01277367 | -0.01368742 | 78.31298 | 16.56773 | 0.9319299 | 0.9985948 | 137.8538 | -0.2207398 | -0.01241655 | -0.01212194 | 78.9363 | 18.19949 | 1.023716 | 0.9994256 | 138.7324 | -0.02704024 | -0.001521006 | -0.001587122 | 76.4729 | 17.02084 | 0.9574177 | 0.9990354 | 138.7333 | 0.09137819 | 0.005139997 | 0.005493814 | 76.38926 | 16.61936 | 0.9348345 | 0.9991848
138.594 | -0.2301936 | -0.01294832 | -0.01387457 | 78.32799 | 16.5671 | 0.9318944 | 0.9985567 | 137.8368 | -0.2288565 | -0.01287311 | -0.01256766 | 78.95582 | 18.19849 | 1.02366 | 0.9993705 | 138.7273 | -0.02397987 | -0.001348861 | -0.001407494 | 76.47989 | 17.02034 | 0.9573894 | 0.9990059 | 138.7258 | 0.09211933 | 0.005181686 | 0.005538373 | 76.39753 | 16.61915 | 0.9348223 | 0.9991717
138.5844 | -0.2328776 | -0.0130993 | -0.01403635 | 78.34466 | 16.56646 | 0.9318589 | 0.9985187 | 137.818 | -0.2371405 | -0.01333909 | -0.01302258 | 78.9768 | 18.19798 | 1.023631 | 0.9993429 | 138.7221 | -0.02104527 | -0.001183791 | -0.001235248 | 76.48648 | 17.02055 | 0.9574012 | 0.9990182 | 138.7199 | 0.09320924 | 0.005242993 | 0.0056039 | 76.40706 | 16.61906 | 0.9348174 | 0.9991665
138.5752 | -0.2350353 | -0.01322067 | -0.0141664 | 78.36625 | 16.56583 | 0.9318233 | 0.9984806 | 137.8 | -0.2454245 | -0.01380506 | -0.0134775 | 78.99562 | 18.19706 | 1.02358 | 0.9992924 | 138.7163 | -0.01781721 | -0.001002213 | -0.001045778 | 76.49438 | 17.02064 | 0.9574059 | 0.9990231 | 138.7132 | 0.09390678 | 0.00528223 | 0.005645838 | 76.41758 | 16.61902 | 0.9348149 | 0.9991639
138.5661 | -0.2372983 | -0.01334796 | -0.0143028 | 78.38943 | 16.56531 | 0.9317937 | 0.9984489 | 137.7827 | -0.2531228 | -0.01423809 | -0.01390025 | 79.01409 | 18.19631 | 1.023537 | 0.999251 | 138.71 | -0.01458915 | -0.0008206356 | -0.0008563076 | 76.50176 | 17.02034 | 0.9573894 | 0.9990059 | 138.7076 | 0.09469152 | 0.005326371 | 0.005693017 | 76.42761 | 16.61893 | 0.93481 | 0.9991586
138.5566 | -0.239456 | -0.01346933 | -0.01443285 | 78.404 | 16.5652 | 0.9317878 | 0.9984425 | 137.7646 | -0.2605701 | -0.01465699 | -0.01430922 | 79.0341 | 18.19572 | 1.023504 | 0.9992188 | 138.7024 | -0.01148686 | -0.0006461327 | -0.0006742192 | 76.5086 | 17.02034 | 0.9573894 | 0.9990059 | 138.703 | 0.09578143 | 0.005387678 | 0.005758545 | 76.43599 | 16.61845 | 0.934783 | 0.9991298
138.5474 | -0.2414033 | -0.01357887 | -0.01455022 | 78.41884 | 16.56467 | 0.9317582 | 0.9984108 | 137.7474 | -0.2681847 | -0.01508531 | -0.01472737 | 79.05285 | 18.19564 | 1.0235 | 0.9992142 | 138.6953 | -0.008636107 | -0.0004857786 | -0.0005068948 | 76.51545 | 17.02017 | 0.95738 | 0.9989961 | 138.6992 | 0.09652257 | 0.005429367 | 0.005803103 | 76.44595 | 16.61827 | 0.9347732 | 0.9991193
138.5376 | -0.2438768 | -0.013718 | -0.01469931 | 78.43384 | 16.56394 | 0.9317168 | 0.9983664 | 137.7299 | -0.2750462 | -0.01547127 | -0.01510417 | 79.07182 | 18.19447 | 1.023434 | 0.9991499 | 138.6883 | -0.005953045 | -0.0003348571 | -0.0003494129 | 76.52286 | 17.0203 | 0.957387 | 0.9990034 | 138.6961 | 0.09730731 | 0.005473508 | 0.005850283 | 76.45478 | 16.61871 | 0.9347977 | 0.9991455
138.5281 | -0.2460345 | -0.01383937 | -0.01482936 | 78.4483 | 16.56367 | 0.931702 | 0.9983505 | 137.713 | -0.281573 | -0.0158384 | -0.01546259 | 79.0915 | 18.19346 | 1.023377 | 0.9990948 | 138.6806 | -0.003773057 | -0.0002122334 | -0.0002214589 | 76.53031 | 17.02013 | 0.9573776 | 0.9989936 | 138.6954 | 0.09852801 | 0.005542173 | 0.005923674 | 76.46209 | 16.61841 | 0.9347806 | 0.9991272
138.5181 | -0.2478238 | -0.01394002 | -0.01493721 | 78.46265 | 16.56336 | 0.9316842 | 0.9983315 | 137.6954 | -0.2881835 | -0.01621024 | -0.01582561 | 79.11016 | 18.19204 | 1.023297 | 0.9990166 | 138.6732 | -0.00117384 | -6.602816e-05 | -6.889832e-05 | 76.53706 | 17.02026 | 0.9573847 | 0.999001 | 138.6943 | 0.09948713 | 0.005596123 | 0.005981338 | 76.46822 | 16.6178 | 0.9347463 | 0.9990905
138.5082 | -0.24935 | -0.01402587 | -0.0150292 | 78.47734 | 16.56288 | 0.9316576 | 0.998303 | 137.6778 | -0.2936225 | -0.01651618 | -0.01612429 | 79.12768 | 18.19213 | 1.023302 | 0.9990212 | 138.6657 | 0.001676914 | 9.432594e-05 | 9.842617e-05 | 76.54434 | 17.02009 | 0.9573752 | 0.9989911 | 138.692 | 0.0999231 | 0.005620646 | 0.006007549 | 76.47422 | 16.61749 | 0.9347291 | 0.9990721
138.4989 | -0.2510341 | -0.0141206 | -0.0151307 | 78.49137 | 16.56194 | 0.9316043 | 0.9982459 | 137.6606 | -0.2997309 | -0.01685978 | -0.01645973 | 79.14708 | 18.19129 | 1.023255 | 0.9989753 | 138.657 | 0.004066516 | 0.0002287404 | 0.0002386835 | 76.5515 | 17.01971 | 0.957354 | 0.998969 | 138.6875 | 0.1005334 | 0.005654978 | 0.006044244 | 76.48007 | 16.61736 | 0.9347217 | 0.9990643
138.4829 | -0.253034 | -0.01423309 | -0.01525124 | 78.5061 | 16.56173 | 0.9315924 | 0.9982332 | 137.6445 | -0.3053373 | -0.01717513 | -0.01676761 | 79.16516 | 18.19146 | 1.023264 | 0.9989845 | 138.6483 | 0.006246505 | 0.0003513641 | 0.0003666375 | 76.55616 | 17.01975 | 0.9573564 | 0.9989714 | 138.6836 | 0.1012746 | 0.005696667 | 0.006088803 | 76.48438 | 16.61723 | 0.9347144 | 0.9990564
138.4702 | -0.2548233 | -0.01433374 | -0.01535909 | 78.51969 | 16.56067 | 0.9315332 | 0.9981697 | 137.6272 | -0.3106089 | -0.01747166 | -0.0170571 | 79.1836 | 18.19054 | 1.023212 | 0.9989339 | 138.6405 | 0.008594184 | 0.0004834204 | 0.0005044341 | 76.56256 | 17.02001 | 0.9573705 | 0.9989862 | 138.6775 | 0.1020157 | 0.005738356 | 0.006133361 | 76.49012 | 16.61688 | 0.9346948 | 0.9990354
138.4595 | -0.2555075 | -0.01437222 | -0.01540033 | 78.53415 | 16.56025 | 0.9315096 | 0.9981443 | 137.6137 | -0.3155458 | -0.01774936 | -0.01732821 | 79.20194 | 18.18962 | 1.023161 | 0.9988834 | 138.6308 | 0.01085802 | 0.0006107604 | 0.0006373094 | 76.5704 | 17.01971 | 0.957354 | 0.998969 | 138.6704 | 0.1029313 | 0.005789854 | 0.006188404 | 76.49728 | 16.61631 | 0.9346629 | 0.9990014
138.4509 | -0.2553496 | -0.01436334 | -0.01539081 | 78.54835 | 16.55989 | 0.9314888 | 0.9981221 | 137.5971 | -0.3201481 | -0.01800824 | -0.01758094 | 79.22029 | 18.1892 | 1.023137 | 0.9988604 | 138.6213 | 0.01295416 | 0.0007286679 | 0.0007603421 | 76.57794 | 17.01887 | 0.9573069 | 0.9989198 | 138.6613 | 0.1040212 | 0.005851161 | 0.006253932 | 76.50432 | 16.61649 | 0.9346727 | 0.9990118
138.4411 | -0.2556654 | -0.0143811 | -0.01540985 | 78.56952 | 16.55883 | 0.9314296 | 0.9980587 | 137.5808 | -0.3250013 | -0.01828123 | -0.01784746 | 79.23772 | 18.18878 | 1.023114 | 0.9988374 | 138.6124 | 0.01475684 | 0.0008300682 | 0.0008661503 | 76.5851 | 17.01875 | 0.9572998 | 0.9989124 | 138.6536 | 0.1047623 | 0.00589285 | 0.00629849 | 76.5114 | 16.61671 | 0.9346849 | 0.999025
138.4314 | -0.256139 | -0.01440775 | -0.01543839 | 78.59021 | 16.5581 | 0.9313882 | 0.9980143 | 137.5653 | -0.3294362 | -0.01853069 | -0.018091 | 79.25575 | 18.18844 | 1.023095 | 0.9988191 | 138.6023 | 0.01668529 | 0.0009385431 | 0.0009793403 | 76.59296 | 17.01883 | 0.9573045 | 0.9989173 | 138.6458 | 0.1055034 | 0.005934539 | 0.006343049 | 76.51948 | 16.61631 | 0.9346629 | 0.9990014
138.4216 | -0.2561916 | -0.01441071 | -0.01544157 | 78.6037 | 16.55752 | 0.9313556 | 0.9979794 | 137.5499 | -0.3335364 | -0.01876133 | -0.01831616 | 79.27414 | 18.18769 | 1.023052 | 0.9987777 | 138.5944 | 0.01811067 | 0.00101872 | 0.001063003 | 76.60115 | 17.01846 | 0.9572833 | 0.9988952 | 138.6354 | 0.1061574 | 0.005971323 | 0.006382365 | 76.52771 | 16.61618 | 0.9346555 | 0.9989935
138.4116 | -0.2566127 | -0.01443439 | -0.01546694 | 78.61755 | 16.55699 | 0.931326 | 0.9979477 | 137.5345 | -0.3366324 | -0.01893548 | -0.01848618 | 79.29232 | 18.18719 | 1.023024 | 0.9987501 | 138.585 | 0.02003912 | 0.001127195 | 0.001176193 | 76.60886 | 17.01812 | 0.9572644 | 0.9988755 | 138.6258 | 0.1072037 | 0.006030178 | 0.006445272 | 76.53424 | 16.61675 | 0.9346874 | 0.9990276
138.4033 | -0.2565074 | -0.01442847 | -0.0154606 | 78.62988 | 16.55683 | 0.9313171 | 0.9979382 | 137.5196 | -0.3397285 | -0.01910963 | -0.0186562 | 79.30922 | 18.18568 | 1.022939 | 0.9986674 | 138.5763 | 0.02213526 | 0.001245102 | 0.001299225 | 76.61766 | 17.0177 | 0.9572408 | 0.9988509 | 138.6152 | 0.1083372 | 0.006093937 | 0.00651342 | 76.53907 | 16.61675 | 0.9346874 | 0.9990276
138.393 | -0.2561916 | -0.01441071 | -0.01544157 | 78.64334 | 16.55583 | 0.9312609 | 0.9978779 | 137.5044 | -0.3424061 | -0.01926025 | -0.01880325 | 79.32704 | 18.18518 | 1.022911 | 0.9986398 | 138.5703 | 0.02356064 | 0.001325279 | 0.001382888 | 76.6255 | 17.01745 | 0.9572267 | 0.9988361 | 138.606 | 0.1092527 | 0.006145436 | 0.006568463 | 76.54424 | 16.61671 | 0.9346849 | 0.999025
138.3837 | -0.255718 | -0.01438406 | -0.01541302 | 78.65669 | 16.55541 | 0.9312372 | 0.9978525 | 137.49 | -0.3459206 | -0.01945793 | -0.01899624 | 79.34512 | 18.18476 | 1.022888 | 0.9986169 | 138.5632 | 0.02469256 | 0.001388949 | 0.001449325 | 76.63471 | 17.01778 | 0.9572455 | 0.9988558 | 138.5948 | 0.1102119 | 0.006199386 | 0.006626127 | 76.5508 | 16.61653 | 0.9346751 | 0.9990145
138.375 | -0.2551917 | -0.01435446 | -0.0153813 | 78.67 | 16.55457 | 0.9311898 | 0.9978018 | 137.4752 | -0.3484309 | -0.01959914 | -0.01913409 | 79.36228 | 18.18418 | 1.022855 | 0.9985847 | 138.555 | 0.02615986 | 0.001471485 | 0.001535448 | 76.64356 | 17.01799 | 0.9572573 | 0.9988681 | 138.582 | 0.110953 | 0.006241075 | 0.006670686 | 76.55778 | 16.61679 | 0.9346898 | 0.9990302
138.3655 | -0.2544023 | -0.01431006 | -0.01533372 | 78.68188 | 16.5542 | 0.9311691 | 0.9977796 | 137.4602 | -0.3516106 | -0.019778 | -0.01930871 | 79.37962 | 18.18384 | 1.022836 | 0.9985663 | 138.5455 | 0.02758524 | 0.001551662 | 0.00161911 | 76.65226 | 17.01799 | 0.9572573 | 0.9988681 | 138.5715 | 0.1118685 | 0.006292573 | 0.006725729 | 76.56534 | 16.61644 | 0.9346702 | 0.9990092
138.3561 | -0.2537708 | -0.01427453 | -0.01529565 | 78.69542 | 16.55362 | 0.9311366 | 0.9977447 | 137.4459 | -0.3526984 | -0.01983919 | -0.01936845 | 79.3969 | 18.18334 | 1.022808 | 0.9985388 | 138.5365 | 0.0291783 | 0.001641271 | 0.001712615 | 76.6616 | 17.0177 | 0.9572408 | 0.9988509 | 138.5605 | 0.1128276 | 0.006346523 | 0.006783393 | 76.5731 | 16.61579 | 0.9346334 | 0.9989699
138.3429 | -0.2521919 | -0.01418573 | -0.01520049 | 78.7081 | 16.55357 | 0.9311336 | 0.9977415 | 137.4324 | -0.354372 | -0.01993332 | -0.01946035 | 79.41439 | 18.18284 | 1.022779 | 0.9985112 | 138.5273 | 0.03043599 | 0.001712016 | 0.001786435 | 76.67194 | 17.01757 | 0.9572338 | 0.9988435 | 138.549 | 0.1139612 | 0.006410283 | 0.006851541 | 76.583 | 16.61535 | 0.9346089 | 0.9989437
138.3291 | -0.2507184 | -0.01410284 | -0.01511167 | 78.72032 | 16.55346 | 0.9311277 | 0.9977352 | 137.4182 | -0.3557945 | -0.02001334 | -0.01953847 | 79.4321 | 18.18217 | 1.022742 | 0.9984744 | 138.518 | 0.03202906 | 0.001801625 | 0.00187994 | 76.68278 | 17.01699 | 0.9572007 | 0.998809 | 138.5375 | 0.1150511 | 0.00647159 | 0.006917069 | 76.59436 | 16.61522 | 0.9346016 | 0.9989358
138.3203 | -0.2496132 | -0.01404067 | -0.01504506 | 78.73243 | 16.5532 | 0.9311129 | 0.9977193 | 137.4029 | -0.357217 | -0.02009335 | -0.01961658 | 79.44984 | 18.18192 | 1.022728 | 0.9984606 | 138.5082 | 0.03328674 | 0.00187237 | 0.001953759 | 76.69288 | 17.01657 | 0.9571772 | 0.9987844 | 138.5272 | 0.116359 | 0.006545159 | 0.006995701 | 76.60369 | 16.61487 | 0.9345819 | 0.9989149
138.3111 | -0.2484027 | -0.01397258 | -0.0149721 | 78.74542 | 16.55315 | 0.9311099 | 0.9977161 | 137.3902 | -0.3586395 | -0.02017337 | -0.0196947 | 79.46703 | 18.1815 | 1.022704 | 0.9984377 | 138.4986 | 0.03441866 | 0.00193604 | 0.002020197 | 76.70247 | 17.01636 | 0.9571654 | 0.9987721 | 138.5196 | 0.1172309 | 0.006594204 | 0.007048123 | 76.61294 | 16.61474 | 0.9345746 | 0.998907
138.3029 | -0.2469818 | -0.01389266 | -0.01488646 | 78.76368 | 16.55252 | 0.9310744 | 0.9976781 | 137.376 | -0.3598946 | -0.02024397 | -0.01976363 | 79.4843 | 18.18108 | 1.022681 | 0.9984147 | 138.4889 | 0.03592788 | 0.002020933 | 0.002108781 | 76.71328 | 17.01632 | 0.957163 | 0.9987697 | 138.5123 | 0.1185824 | 0.006670225 | 0.007129377 | 76.62106 | 16.61444 | 0.9345574 | 0.9988887
138.2926 | -0.2456661 | -0.01381865 | -0.01480715 | 78.78197 | 16.55183 | 0.9310359 | 0.9976368 | 137.3617 | -0.3610661 | -0.02030987 | -0.01982796 | 79.50184 | 18.18058 | 1.022652 | 0.9983871 | 138.4787 | 0.03731134 | 0.002098752 | 0.002189982 | 76.7227 | 17.01607 | 0.9571489 | 0.9987549 | 138.5028 | 0.1201519 | 0.006758508 | 0.007223737 | 76.62924 | 16.61422 | 0.9345452 | 0.9988756
138.2847 | -0.243561 | -0.01370024 | -0.01468027 | 78.79464 | 16.55131 | 0.9310063 | 0.9976051 | 137.3471 | -0.3614845 | -0.0203334 | -0.01985093 | 79.51978 | 18.17957 | 1.022596 | 0.998332 | 138.4685 | 0.03844325 | 0.002162422 | 0.00225642 | 76.73369 | 17.01607 | 0.9571489 | 0.9987549 | 138.4937 | 0.121111 | 0.006812458 | 0.007281401 | 76.63745 | 16.61453 | 0.9345623 | 0.9988939
138.2758 | -0.2420348 | -0.01361439 | -0.01458828 | 78.8069 | 16.55046 | 0.9309589 | 0.9975543 | 137.3343 | -0.3624886 | -0.02038988 | -0.01990608 | 79.5364 | 18.17798 | 1.022506 | 0.9982447 | 138.4585 | 0.03949132 | 0.002221376 | 0.002317936 | 76.74329 | 17.01619 | 0.9571559 | 0.9987623 | 138.4854 | 0.1222881 | 0.00687867 | 0.00735217 | 76.64408 | 16.614 | 0.9345329 | 0.9988624
138.2657 | -0.2406665 | -0.01353742 | -0.01450581 | 78.81787 | 16.55025 | 0.9309471 | 0.9975417 | 137.3198 | -0.363158 | -0.02042754 | -0.01994284 | 79.55344 | 18.1779 | 1.022502 | 0.9982401 | 138.4498 | 0.04062324 | 0.002285046 | 0.002384374 | 76.7528 | 17.01569 | 0.9571276 | 0.9987328 | 138.4769 | 0.1235088 | 0.006947334 | 0.007425561 | 76.65 | 16.61383 | 0.9345231 | 0.998852
138.2583 | -0.2389298 | -0.01343973 | -0.01440113 | 78.8314 | 16.54983 | 0.9309234 | 0.9975163 | 137.3063 | -0.3638275 | -0.02046519 | -0.0199796 | 79.57229 | 18.17748 | 1.022478 | 0.9982171 | 138.4417 | 0.041839 | 0.002353432 | 0.002455733 | 76.76132 | 17.01565 | 0.9571253 | 0.9987303 | 138.4687 | 0.1248167 | 0.007020903 | 0.007504194 | 76.65668 | 16.61374 | 0.9345182 | 0.9988467
138.2501 | -0.2374036 | -0.01335388 | -0.01430914 | 78.84293 | 16.54968 | 0.9309145 | 0.9975068 | 137.2929 | -0.3646642 | -0.02051226 | -0.02002555 | 79.58948 | 18.17731 | 1.022469 | 0.9982079 | 138.4342 | 0.04271938 | 0.002402953 | 0.002507407 | 76.77094 | 17.0156 | 0.9571229 | 0.9987278 | 138.4619 | 0.1263861 | 0.007109185 | 0.007598553 | 76.66344 | 16.61383 | 0.9345231 | 0.998852
138.2406 | -0.2355616 | -0.01325027 | -0.01419812 | 78.85384 | 16.54962 | 0.9309116 | 0.9975036 | 137.2796 | -0.3648316 | -0.02052167 | -0.02003474 | 79.60718 | 18.17748 | 1.022478 | 0.9982171 | 138.4258 | 0.04401899 | 0.002476056 | 0.002583687 | 76.77906 | 17.01569 | 0.9571276 | 0.9987328 | 138.4547 | 0.1271273 | 0.007150874 | 0.007643112 | 76.66922 | 16.61335 | 0.9344961 | 0.9988231
138.2329 | -0.2331933 | -0.01311706 | -0.01405538 | 78.86731 | 16.54936 | 0.9308968 | 0.9974877 | 137.2663 | -0.3641622 | -0.02048402 | -0.01999798 | 79.62488 | 18.17681 | 1.022441 | 0.9981803 | 138.4182 | 0.04502514 | 0.002532651 | 0.002642743 | 76.78762 | 17.01531 | 0.9571064 | 0.9987106 | 138.449 | 0.1278684 | 0.007192563 | 0.00768767 | 76.67612 | 16.61248 | 0.9344471 | 0.9987707
138.2214 | -0.2296147 | -0.01291576 | -0.01383968 | 78.8789 | 16.54862 | 0.9308553 | 0.9974433 | 137.2524 | -0.3636601 | -0.02045578 | -0.01997041 | 79.6422 | 18.17572 | 1.022379 | 0.9981206 | 138.41 | 0.04607321 | 0.002591605 | 0.002704259 | 76.79624 | 17.01527 | 0.9571041 | 0.9987082 | 138.4413 | 0.1293943 | 0.007278393 | 0.007779409 | 76.68354 | 16.61256 | 0.934452 | 0.9987759
138.2093 | -0.2258781 | -0.01270558 | -0.01361446 | 78.89102 | 16.54831 | 0.9308376 | 0.9974243 | 137.2386 | -0.3624049 | -0.02038518 | -0.01990148 | 79.65796 | 18.17506 | 1.022342 | 0.9980838 | 138.4011 | 0.04716321 | 0.002652917 | 0.002768236 | 76.80339 | 17.01498 | 0.9570875 | 0.9986909 | 138.4339 | 0.1306586 | 0.007349509 | 0.00785542 | 76.68993 | 16.61283 | 0.9344667 | 0.9987917
138.2021 | -0.2241414 | -0.01260789 | -0.01350978 | 78.90295 | 16.54789 | 0.9308139 | 0.9973989 | 137.2252 | -0.3619029 | -0.02035693 | -0.01987391 | 79.67579 | 18.1748 | 1.022328 | 0.99807 | 138.3928 | 0.04846281 | 0.00272602 | 0.002844516 | 76.81171 | 17.01472 | 0.9570734 | 0.9986762 | 138.4281 | 0.1316613 | 0.007405912 | 0.007915706 | 76.69607 | 16.61278 | 0.9344642 | 0.9987891
138.1942 | -0.22151 | -0.01245987 | -0.01335118 | 78.9148 | 16.54741 | 0.9307872 | 0.9973704 | 137.2104 | -0.3610661 | -0.02030987 | -0.01982796 | 79.69262 | 18.17455 | 1.022313 | 0.9980563 | 138.3839 | 0.04913358 | 0.00276375 | 0.002883887 | 76.8201 | 17.01447 | 0.9570593 | 0.9986614 | 138.4228 | 0.1325768 | 0.00745741 | 0.007970749 | 76.70251 | 16.61235 | 0.9344397 | 0.9987628
138.1863 | -0.2185628 | -0.0122941 | -0.01317355 | 78.9328 | 16.54704 | 0.9307665 | 0.9973482 | 137.1966 | -0.3598946 | -0.02024397 | -0.01976363 | 79.71044 | 18.17497 | 1.022337 | 0.9980792 | 138.3753 | 0.05013973 | 0.002820346 | 0.002942942 | 76.82861 | 17.01447 | 0.9570593 | 0.9986614 | 138.4174 | 0.133318 | 0.007499099 | 0.008015307 | 76.71038 | 16.61261 | 0.9344544 | 0.9987786
138.1792 | -0.2159841 | -0.01214904 | -0.01301812 | 78.94938 | 16.5462 | 0.9307192 | 0.9972974 | 137.1851 | -0.3583048 | -0.02015454 | -0.01967632 | 79.72718 | 18.17472 | 1.022323 | 0.9980655 | 138.3677 | 0.05122972 | 0.002881657 | 0.003006919 | 76.83632 | 17.01435 | 0.9570522 | 0.998654 | 138.412 | 0.1348003 | 0.007582477 | 0.008104424 | 76.71844 | 16.61226 | 0.9344348 | 0.9987576
138.1715 | -0.2137211 | -0.01202175 | -0.01288172 | 78.9608 | 16.54568 | 0.9306896 | 0.9972657 | 137.1698 | -0.3570496 | -0.02008394 | -0.01960739 | 79.74389 | 18.17447 | 1.022309 | 0.9980517 | 138.358 | 0.0521101 | 0.002931178 | 0.003058593 | 76.84474 | 17.0143 | 0.9570498 | 0.9986516 | 138.4072 | 0.136239 | 0.007663402 | 0.008190921 | 76.72613 | 16.61226 | 0.9344348 | 0.9987576
138.165 | -0.2115107 | -0.01189742 | -0.01274849 | 78.97169 | 16.54562 | 0.9306866 | 0.9972625 | 137.1559 | -0.3558781 | -0.02001804 | -0.01954306 | 79.7607 | 18.17397 | 1.022281 | 0.9980241 | 138.35 | 0.05282279 | 0.002971267 | 0.003100424 | 76.85202 | 17.01422 | 0.9570451 | 0.9986466 | 138.4019 | 0.1368057 | 0.007695282 | 0.008224995 | 76.73468 | 16.61235 | 0.9344397 | 0.9987628
138.1581 | -0.2095109 | -0.01178493 | -0.01262795 | 78.98266 | 16.54504 | 0.930654 | 0.9972276 | 137.1411 | -0.3542883 | -0.01992861 | -0.01945575 | 79.77866 | 18.17422 | 1.022295 | 0.9980379 | 138.3406 | 0.05345163 | 0.003006639 | 0.003137334 | 76.86036 | 17.01418 | 0.9570427 | 0.9986442 | 138.3947 | 0.1377212 | 0.00774678 | 0.008280038 | 76.74466 | 16.61204 | 0.9344225 | 0.9987445
138.1512 | -0.2074058 | -0.01166652 | -0.01250107 | 78.99366 | 16.54478 | 0.9306392 | 0.9972118 | 137.1276 | -0.3530331 | -0.01985801 | -0.01938683 | 79.79582 | 18.17355 | 1.022257 | 0.9980011 | 138.3318 | 0.05441586 | 0.003060877 | 0.003193929 | 76.86829 | 17.01372 | 0.9570168 | 0.9986171 | 138.387 | 0.1387675 | 0.007805635 | 0.008342944 | 76.75398 | 16.61226 | 0.9344348 | 0.9987576
138.1444 | -0.2047218 | -0.01151554 | -0.0123393 | 79.00506 | 16.54457 | 0.9306274 | 0.9971991 | 137.1136 | -0.3516943 | -0.0197827 | -0.0193133 | 79.8116 | 18.17338 | 1.022248 | 0.9979919 | 138.3226 | 0.05517047 | 0.003103323 | 0.003238221 | 76.87599 | 17.01296 | 0.9569744 | 0.9985728 | 138.3797 | 0.1391599 | 0.007827706 | 0.008366534 | 76.76215 | 16.61191 | 0.9344152 | 0.9987366
138.1379 | -0.202143 | -0.01137049 | -0.01218387 | 79.0148 | 16.54389 | 0.9305889 | 0.9971578 | 137.0999 | -0.3498534 | -0.01967915 | -0.01921221 | 79.82945 | 18.17263 | 1.022205 | 0.9979506 | 138.3144 | 0.0561347 | 0.003157561 | 0.003294816 | 76.88366 | 17.01284 | 0.9569673 | 0.9985654 | 138.3732 | 0.140337 | 0.007893917 | 0.008437303 | 76.7709 | 16.61147 | 0.9343907 | 0.9987104
138.1312 | -0.1996169 | -0.01122839 | -0.01203161 | 79.0264 | 16.54368 | 0.9305771 | 0.9971452 | 137.0856 | -0.3479288 | -0.0195709 | -0.01910652 | 79.8462 | 18.17146 | 1.022139 | 0.9978862 | 138.3066 | 0.05714084 | 0.003214156 | 0.003353872 | 76.89208 | 17.01204 | 0.9569225 | 0.9985187 | 138.3661 | 0.1414269 | 0.007955225 | 0.008502831 | 76.78022 | 16.61143 | 0.9343882 | 0.9987078
138.1211 | -0.1959329 | -0.01102117 | -0.01180956 | 79.03655 | 16.54352 | 0.9305682 | 0.9971356 | 137.0715 | -0.3462553 | -0.01947676 | -0.01901462 | 79.8623 | 18.17104 | 1.022116 | 0.9978633 | 138.2988 | 0.05789546 | 0.003256603 | 0.003398163 | 76.89968 | 17.01171 | 0.9569036 | 0.998499 | 138.3575 | 0.1424732 | 0.00801408 | 0.008565737 | 76.78909 | 16.61126 | 0.9343784 | 0.9986973
138.1124 | -0.1921437 | -0.01080803 | -0.01158117 | 79.04702 | 16.54341 | 0.9305623 | 0.9971293 | 137.0564 | -0.3444144 | -0.01937321 | -0.01891353 | 79.8797 | 18.17087 | 1.022106 | 0.9978541 | 138.2916 | 0.05860814 | 0.003296691 | 0.003439994 | 76.90772 | 17.01166 | 0.9569013 | 0.9984965 | 138.3491 | 0.1437811 | 0.008087648 | 0.00864437 | 76.79726 | 16.61156 | 0.9343956 | 0.9987157
138.1064 | -0.189144 | -0.01063929 | -0.01140037 | 79.05699 | 16.54299 | 0.9305386 | 0.9971039 | 137.042 | -0.3425735 | -0.01926966 | -0.01881244 | 79.8958 | 18.17079 | 1.022102 | 0.9978495 | 138.2828 | 0.05957237 | 0.003350929 | 0.00349659 | 76.91516 | 17.01137 | 0.9568847 | 0.9984793 | 138.3405 | 0.1452198 | 0.008168574 | 0.008730866 | 76.80395 | 16.61112 | 0.9343711 | 0.9986895
138.1001 | -0.1865652 | -0.01049424 | -0.01124494 | 79.06778 | 16.5431 | 0.9305445 | 0.9971103 | 137.0284 | -0.3403142 | -0.01914258 | -0.01868837 | 79.91299 | 18.17045 | 1.022083 | 0.9978311 | 138.2753 | 0.06070429 | 0.003414599 | 0.003563027 | 76.92084 | 17.0115 | 0.9568918 | 0.9984867 | 138.3316 | 0.145961 | 0.008210263 | 0.008775425 | 76.81199 | 16.61134 | 0.9343833 | 0.9987026
138.0946 | -0.1838286 | -0.0103403 | -0.01107999 | 79.08406 | 16.54257 | 0.9305149 | 0.9970785 | 137.0133 | -0.3374692 | -0.01898255 | -0.01853213 | 79.9302 | 18.17045 | 1.022083 | 0.9978311 | 138.2673 | 0.06120736 | 0.003442897 | 0.003592555 | 76.92698 | 17.0112 | 0.9568753 | 0.9984695 | 138.3231 | 0.1477048 | 0.008308354 | 0.008880268 | 76.8196 | 16.6116 | 0.934398 | 0.9987183
138.0889 | -0.1815656 | -0.01021301 | -0.01094359 | 79.1001 | 16.5421 | 0.9304883 | 0.99705 | 136.9996 | -0.3348752 | -0.01883664 | -0.01838968 | 79.94706 | 18.17003 | 1.022059 | 0.9978081 | 138.2596 | 0.06171044 | 0.003471194 | 0.003622083 | 76.93528 | 17.01133 | 0.9568824 | 0.9984769 | 138.3178 | 0.1484896 | 0.008352495 | 0.008927448 | 76.82574 | 16.61082 | 0.9343539 | 0.9986711
138.0822 | -0.1790921 | -0.01007388 | -0.0107945 | 79.11016 | 16.54173 | 0.9304675 | 0.9970278 | 136.9864 | -0.3326996 | -0.01871426 | -0.01827021 | 79.96479 | 18.17003 | 1.022059 | 0.9978081 | 138.2516 | 0.06259082 | 0.003520716 | 0.003673757 | 76.94422 | 17.01108 | 0.9568682 | 0.9984621 | 138.3123 | 0.1486203 | 0.008359852 | 0.008935311 | 76.83194 | 16.61069 | 0.9343465 | 0.9986632
138.0775 | -0.1765133 | -0.009928824 | -0.01063907 | 79.12126 | 16.5411 | 0.930432 | 0.9969897 | 136.9738 | -0.330524 | -0.01859188 | -0.01815074 | 79.98249 | 18.16962 | 1.022036 | 0.9977852 | 138.244 | 0.06317774 | 0.00355373 | 0.003708206 | 76.9536 | 17.01036 | 0.9568282 | 0.9984203 | 138.3041 | 0.1497103 | 0.008421159 | 0.009000839 | 76.83849 | 16.61073 | 0.934349 | 0.9986659
138.0719 | -0.1734609 | -0.009757127 | -0.01045509 | 79.13235 | 16.54068 | 0.9304083 | 0.9969643 | 136.9607 | -0.3281811 | -0.01846009 | -0.01802207 | 79.99859 | 18.1697 | 1.02204 | 0.9977897 | 138.2359 | 0.06410004 | 0.003605609 | 0.00376234 | 76.962 | 17.01024 | 0.9568211 | 0.9984129 | 138.2968 | 0.1513233 | 0.008511894 | 0.009097819 | 76.84614 | 16.61034 | 0.9343269 | 0.9986423
138.066 | -0.1705664 | -0.00959431 | -0.01028063 | 79.1434 | 16.54047 | 0.9303965 | 0.9969517 | 136.9472 | -0.3264238 | -0.01836125 | -0.01792558 | 80.01614 | 18.16962 | 1.022036 | 0.9977852 | 138.2274 | 0.0653158 | 0.003673995 | 0.003833699 | 76.97114 | 17.01032 | 0.9568258 | 0.9984178 | 138.2892 | 0.1529364 | 0.008602629 | 0.0091948 | 76.85258 | 16.61008 | 0.9343122 | 0.9986265
138.0613 | -0.1683034 | -0.009467018 | -0.01014423 | 79.15301 | 16.53962 | 0.9303491 | 0.9969009 | 136.9322 | -0.3232441 | -0.01818239 | -0.01775096 | 80.03446 | 18.16987 | 1.02205 | 0.9977989 | 138.2197 | 0.06611233 | 0.0037188 | 0.003880452 | 76.9793 | 17.01024 | 0.9568211 | 0.9984129 | 138.2828 | 0.1535903 | 0.008639413 | 0.009234116 | 76.85906 | 16.61025 | 0.934322 | 0.998637
138.0556 | -0.1659351 | -0.009333805 | -0.01000149 | 79.16394 | 16.53952 | 0.9303432 | 0.9968946 | 136.9193 | -0.3208175 | -0.01804589 | -0.0176177 | 80.0522 | 18.16886 | 1.021993 | 0.9977438 | 138.2124 | 0.06628003 | 0.003728233 | 0.003890294 | 76.98684 | 17.01011 | 0.956814 | 0.9984055 | 138.2774 | 0.1544623 | 0.008688459 | 0.009286538 | 76.86726 | 16.61008 | 0.9343122 | 0.9986265
138.0505 | -0.1630932 | -0.009173949 | -0.0098302 | 79.174 | 16.5391 | 0.9303195 | 0.9968692 | 136.9046 | -0.3183072 | -0.01790469 | -0.01747985 | 80.06919 | 18.16761 | 1.021923 | 0.9976749 | 138.2066 | 0.06695079 | 0.003765963 | 0.003929665 | 76.995 | 17.00986 | 0.9567999 | 0.9983907 | 138.2719 | 0.1553342 | 0.008737505 | 0.00933896 | 76.8747 | 16.61051 | 0.9343367 | 0.9986528
138.0419 | -0.1589357 | -0.008940086 | -0.009579607 | 79.18516 | 16.53868 | 0.9302958 | 0.9968438 | 136.8905 | -0.3162153 | -0.01778702 | -0.01736497 | 80.0877 | 18.16719 | 1.021899 | 0.9976519 | 138.2011 | 0.06741194 | 0.003791903 | 0.003956732 | 77.00294 | 17.00936 | 0.9567716 | 0.9983612 | 138.2674 | 0.1564241 | 0.008798812 | 0.009404487 | 76.88119 | 16.61025 | 0.934322 | 0.998637
138.035 | -0.1547254 | -0.008703262 | -0.009325843 | 79.19485 | 16.53794 | 0.9302544 | 0.9967994 | 136.8756 | -0.3137886 | -0.01765052 | -0.01723171 | 80.10462 | 18.16677 | 1.021876 | 0.9976289 | 138.1932 | 0.06787309 | 0.003817842 | 0.003983799 | 77.0104 | 17.0094 | 0.9567739 | 0.9983637 | 138.2639 | 0.1574704 | 0.008857667 | 0.009467394 | 76.88922 | 16.61038 | 0.9343294 | 0.9986449
138.0296 | -0.1528308 | -0.008596692 | -0.009211649 | 79.20519 | 16.53773 | 0.9302425 | 0.9967867 | 136.8617 | -0.3114457 | -0.01751873 | -0.01710305 | 80.12195 | 18.16619 | 1.021843 | 0.9975968 | 138.1857 | 0.06820848 | 0.003836707 | 0.004003484 | 77.01769 | 17.00961 | 0.9567857 | 0.998376 | 138.2593 | 0.1582988 | 0.00890426 | 0.009517194 | 76.89708 | 16.61038 | 0.9343294 | 0.9986449
138.023 | -0.1505679 | -0.008469399 | -0.009075251 | 79.21578 | 16.53747 | 0.9302277 | 0.9967708 | 136.8468 | -0.3089354 | -0.01737753 | -0.0169652 | 80.13961 | 18.16552 | 1.021805 | 0.99756 | 138.1785 | 0.06913078 | 0.003888587 | 0.004057619 | 77.02536 | 17.00927 | 0.9567668 | 0.9983563 | 138.2529 | 0.1596503 | 0.008980281 | 0.009598448 | 76.90553 | 16.61008 | 0.9343122 | 0.9986265
138.0192 | -0.1480944 | -0.008330265 | -0.008926164 | 79.23046 | 16.53778 | 0.9302455 | 0.9967899 | 136.8325 | -0.3051699 | -0.01716572 | -0.01675842 | 80.15679 | 18.16468 | 1.021758 | 0.997514 | 138.171 | 0.0697177 | 0.003921601 | 0.004092068 | 77.03289 | 17.00911 | 0.9567574 | 0.9983464 | 138.2454 | 0.1605658 | 0.009031779 | 0.009653491 | 76.91443 | 16.6099 | 0.9343024 | 0.9986161
138.014 | -0.1458314 | -0.008202973 | -0.008789766 | 79.24578 | 16.53762 | 0.9302366 | 0.9967804 | 136.818 | -0.3028269 | -0.01703393 | -0.01662975 | 80.17387 | 18.16359 | 1.021697 | 0.9974543 | 138.1633 | 0.07017885 | 0.00394754 | 0.004119135 | 77.03989 | 17.00911 | 0.9567574 | 0.9983464 | 138.2383 | 0.1607838 | 0.009044041 | 0.009666597 | 76.92202 | 16.60977 | 0.934295 | 0.9986082
138.0088 | -0.1433052 | -0.008060878 | -0.008637507 | 79.25611 | 16.53757 | 0.9302337 | 0.9967772 | 136.8023 | -0.2995635 | -0.01685036 | -0.01645054 | 80.19156 | 18.16368 | 1.021702 | 0.9974589 | 138.1561 | 0.07084962 | 0.003985271 | 0.004158505 | 77.04772 | 17.00919 | 0.9567621 | 0.9983514 | 138.2298 | 0.1613941 | 0.009078373 | 0.009703292 | 76.92764 | 16.60921 | 0.9342631 | 0.9985741
138.0031 | -0.1408317 | -0.007921745 | -0.00848842 | 79.26672 | 16.5371 | 0.930207 | 0.9967486 | 136.788 | -0.2972206 | -0.01671857 | -0.01632188 | 80.20871 | 18.16334 | 1.021683 | 0.9974405 | 138.1488 | 0.07126885 | 0.004008852 | 0.004183112 | 77.0547 | 17.00877 | 0.9567385 | 0.9983268 | 138.2201 | 0.1624404 | 0.009137228 | 0.009766198 | 76.93581 | 16.60886 | 0.9342435 | 0.9985532
137.9982 | -0.1380425 | -0.007764849 | -0.008320301 | 79.2765 | 16.53689 | 0.9301952 | 0.996736 | 136.7724 | -0.2945429 | -0.01656796 | -0.01617484 | 80.22606 | 18.16267 | 1.021645 | 0.9974038 | 138.1422 | 0.07135269 | 0.004013569 | 0.004188033 | 77.06162 | 17.00877 | 0.9567385 | 0.9983268 | 138.2082 | 0.1628764 | 0.009161751 | 0.009792409 | 76.94397 | 16.60842 | 0.934219 | 0.9985269
137.9926 | -0.1356742 | -0.007631636 | -0.008177559 | 79.2856 | 16.53652 | 0.9301745 | 0.9967138 | 136.7578 | -0.2917816 | -0.01641263 | -0.0160232 | 80.24304 | 18.16209 | 1.021612 | 0.9973716 | 138.1346 | 0.07173 | 0.004034792 | 0.004210179 | 77.06882 | 17.00856 | 0.9567268 | 0.9983145 | 138.1978 | 0.1638355 | 0.009215701 | 0.009850073 | 76.95086 | 16.60829 | 0.9342117 | 0.9985191
137.9873 | -0.1327797 | -0.00746882 | -0.008003096 | 79.2961 | 16.53652 | 0.9301745 | 0.9967138 | 136.7426 | -0.2887692 | -0.01624319 | -0.01585777 | 80.25875 | 18.16209 | 1.021612 | 0.9973716 | 138.1264 | 0.07235884 | 0.004070164 | 0.004247089 | 77.07476 | 17.00814 | 0.9567032 | 0.9982898 | 138.1875 | 0.1649254 | 0.009277008 | 0.009915601 | 76.95649 | 16.6082 | 0.9342067 | 0.9985138
137.9812 | -0.1307272 | -0.007353368 | -0.007879386 | 79.30525 | 16.53573 | 0.9301301 | 0.9966662 | 136.7271 | -0.2859242 | -0.01608315 | -0.01570154 | 80.27593 | 18.16091 | 1.021546 | 0.9973073 | 138.1182 | 0.07311345 | 0.004112611 | 0.004291381 | 77.08129 | 17.00789 | 0.956689 | 0.9982751 | 138.1755 | 0.1663205 | 0.009355481 | 0.009999476 | 76.96353 | 16.60772 | 0.9341798 | 0.998485
137.9751 | -0.1282537 | -0.007214235 | -0.007730299 | 79.31536 | 16.53515 | 0.9300975 | 0.9966313 | 136.7121 | -0.2831629 | -0.01592783 | -0.0155499 | 80.29089 | 18.16058 | 1.021527 | 0.9972889 | 138.1111 | 0.07378422 | 0.004150341 | 0.004330751 | 77.08772 | 17.00789 | 0.956689 | 0.9982751 | 138.1636 | 0.167672 | 0.009431502 | 0.01008073 | 76.9715 | 16.60772 | 0.9341798 | 0.998485
137.9694 | -0.1259907 | -0.007086942 | -0.007593901 | 79.32553 | 16.53478 | 0.9300768 | 0.9966091 | 136.6979 | -0.2803178 | -0.0157678 | -0.01539366 | 80.3089 | 18.16041 | 1.021518 | 0.9972797 | 138.1031 | 0.07416152 | 0.004171565 | 0.004352897 | 77.0943 | 17.00814 | 0.9567032 | 0.9982898 | 138.1544 | 0.1685439 | 0.009480548 | 0.01013315 | 76.97898 | 16.60711 | 0.9341454 | 0.9984483
137.9607 | -0.1231488 | -0.006927086 | -0.00742261 | 79.33511 | 16.5341 | 0.9300383 | 0.9965678 | 136.6828 | -0.2775565 | -0.01561247 | -0.01524203 | 80.3249 | 18.15991 | 1.02149 | 0.9972521 | 138.0949 | 0.07474844 | 0.004204579 | 0.004387346 | 77.10261 | 17.00793 | 0.9566914 | 0.9982775 | 138.1454 | 0.1691107 | 0.009512428 | 0.01016723 | 76.98748 | 16.60738 | 0.9341602 | 0.998464
137.9512 | -0.1198859 | -0.006743548 | -0.007225942 | 79.3436 | 16.53394 | 0.9300294 | 0.9965583 | 136.6686 | -0.2742931 | -0.01542891 | -0.01506282 | 80.34116 | 18.15966 | 1.021476 | 0.9972383 | 138.0876 | 0.07508382 | 0.004223444 | 0.004407032 | 77.11088 | 17.00814 | 0.9567032 | 0.9982898 | 138.1356 | 0.1705494 | 0.009593353 | 0.01025372 | 76.99642 | 16.60738 | 0.9341602 | 0.998464
137.9457 | -0.117465 | -0.006607375 | -0.007080028 | 79.35482 | 16.53394 | 0.9300294 | 0.9965583 | 136.6528 | -0.2714481 | -0.01526888 | -0.01490658 | 80.35769 | 18.15941 | 1.021462 | 0.9972245 | 138.0801 | 0.07550305 | 0.004247025 | 0.004431638 | 77.11871 | 17.00806 | 0.9566985 | 0.9982849 | 138.1253 | 0.1715957 | 0.009652208 | 0.01031663 | 77.00512 | 16.60711 | 0.9341454 | 0.9984483
137.941 | -0.1150442 | -0.006471201 | -0.006934113 | 79.36275 | 16.53415 | 0.9300412 | 0.996571 | 136.6385 | -0.2692725 | -0.0151465 | -0.01478711 | 80.3744 | 18.15832 | 1.0214 | 0.9971648 | 138.0732 | 0.07604805 | 0.004277681 | 0.004463627 | 77.1268 | 17.00751 | 0.9566678 | 0.9982529 | 138.1163 | 0.1720752 | 0.009679184 | 0.01034546 | 77.01355 | 16.60707 | 0.934143 | 0.9984457
137.9334 | -0.1124654 | -0.006326147 | -0.006778683 | 79.37834 | 16.53394 | 0.9300294 | 0.9965583 | 136.6232 | -0.2670969 | -0.01502412 | -0.01466763 | 80.3902 | 18.15748 | 1.021353 | 0.9971189 | 138.0657 | 0.07634151 | 0.004294188 | 0.004480851 | 77.13522 | 17.0073 | 0.956656 | 0.9982406 | 138.1071 | 0.1732523 | 0.009745395 | 0.01041623 | 77.02158 | 16.6072 | 0.9341503 | 0.9984536
137.928 | -0.1108866 | -0.006237338 | -0.006683521 | 79.39361 | 16.53357 | 0.9300087 | 0.9965361 | 136.6082 | -0.2642519 | -0.01486409 | -0.0145114 | 80.40614 | 18.15732 | 1.021344 | 0.9971097 | 138.0602 | 0.07722189 | 0.004343709 | 0.004532525 | 77.1427 | 17.00709 | 0.9566442 | 0.9982283 | 138.0978 | 0.1747346 | 0.009828773 | 0.01050535 | 77.03118 | 16.60685 | 0.9341307 | 0.9984326
137.9222 | -0.1086236 | -0.006110045 | -0.006547122 | 79.40265 | 16.5332 | 0.929988 | 0.9965139 | 136.593 | -0.2617416 | -0.01472289 | -0.01437355 | 80.42385 | 18.15673 | 1.021311 | 0.9970775 | 138.0549 | 0.07847958 | 0.004414454 | 0.004606345 | 77.15034 | 17.00726 | 0.9566537 | 0.9982382 | 138.0887 | 0.1754758 | 0.009870462 | 0.01054991 | 77.04074 | 16.6065 | 0.9341111 | 0.9984116
137.9162 | -0.1063606 | -0.005982753 | -0.006410724 | 79.41343 | 16.5331 | 0.929982 | 0.9965076 | 136.5774 | -0.2585618 | -0.01454403 | -0.01419893 | 80.43924 | 18.15715 | 1.021334 | 0.9971005 | 138.0502 | 0.07923419 | 0.004456901 | 0.004650636 | 77.1582 | 17.00735 | 0.9566584 | 0.9982431 | 138.0805 | 0.1760861 | 0.009904794 | 0.0105866 | 77.0494 | 16.60633 | 0.9341013 | 0.9984011
137.91 | -0.1038871 | -0.005843619 | -0.006261637 | 79.42212 | 16.53257 | 0.9299524 | 0.9964758 | 136.5626 | -0.2555495 | -0.01437458 | -0.01403351 | 80.45619 | 18.15723 | 1.021339 | 0.9971051 | 138.046 | 0.07990495 | 0.004494631 | 0.004690007 | 77.166 | 17.00726 | 0.9566537 | 0.9982382 | 138.0712 | 0.176958 | 0.00995384 | 0.01063902 | 77.05762 | 16.60607 | 0.9340866 | 0.9983854
137.9022 | -0.1018872 | -0.005731128 | -0.006141099 | 79.43174 | 16.53205 | 0.9299228 | 0.9964441 | 136.5464 | -0.2521187 | -0.01418161 | -0.01384511 | 80.4729 | 18.15698 | 1.021325 | 0.9970913 | 138.0402 | 0.08065956 | 0.004537078 | 0.004734299 | 77.17506 | 17.00705 | 0.9566419 | 0.9982259 | 138.0626 | 0.1777864 | 0.01000043 | 0.01068882 | 77.06725 | 16.60633 | 0.9341013 | 0.9984011
137.897 | -0.09978212 | -0.005612716 | -0.006014217 | 79.44094 | 16.53194 | 0.9299169 | 0.9964378 | 136.5327 | -0.2495247 | -0.01403569 | -0.01370266 | 80.489 | 18.15606 | 1.021273 | 0.9970407 | 138.0341 | 0.08124648 | 0.004570092 | 0.004768748 | 77.18244 | 17.00651 | 0.9566112 | 0.9981939 | 138.0552 | 0.1787455 | 0.01005438 | 0.01074649 | 77.07585 | 16.60594 | 0.9340792 | 0.9983775
137.8909 | -0.0978349 | -0.005503185 | -0.005896851 | 79.45106 | 16.53173 | 0.9299051 | 0.9964251 | 136.517 | -0.2471818 | -0.0139039 | -0.013574 | 80.5063 | 18.15606 | 1.021273 | 0.9970407 | 138.0268 | 0.08137225 | 0.004577166 | 0.00477613 | 77.19134 | 17.00642 | 0.9566065 | 0.998189 | 138.049 | 0.1791379 | 0.01007645 | 0.01077008 | 77.08419 | 16.60546 | 0.9340523 | 0.9983487
137.8835 | -0.09588767 | -0.005393654 | -0.005779485 | 79.46089 | 16.53141 | 0.9298873 | 0.9964061 | 136.5017 | -0.2448388 | -0.01377211 | -0.01344533 | 80.52292 | 18.15623 | 1.021283 | 0.9970499 | 138.0206 | 0.08195917 | 0.00461018 | 0.004810579 | 77.2 | 17.00651 | 0.9566112 | 0.9981939 | 138.0432 | 0.179879 | 0.01011814 | 0.01081464 | 77.09122 | 16.6055 | 0.9340547 | 0.9983513
137.8732 | -0.09262475 | -0.005210116 | -0.005582818 | 79.46932 | 16.53147 | 0.9298903 | 0.9964092 | 136.4856 | -0.2425795 | -0.01364503 | -0.01332126 | 80.53991 | 18.15556 | 1.021245 | 0.9970132 | 138.0134 | 0.08233648 | 0.004631403 | 0.004832725 | 77.20743 | 17.00617 | 0.9565923 | 0.9981742 | 138.0366 | 0.1816229 | 0.01021623 | 0.01091948 | 77.09765 | 16.60537 | 0.9340473 | 0.9983435
137.8624 | -0.0896776 | -0.00504434 | -0.005405183 | 79.47961 | 16.53099 | 0.9298636 | 0.9963807 | 136.4688 | -0.2395672 | -0.01347558 | -0.01315584 | 80.55666 | 18.15556 | 1.021245 | 0.9970132 | 138.0066 | 0.08267186 | 0.004650269 | 0.00485241 | 77.21555 | 17.00609 | 0.9565876 | 0.9981693 | 138.0311 | 0.1827128 | 0.01027754 | 0.01098501 | 77.10424 | 16.60493 | 0.9340228 | 0.9983173
137.8554 | -0.08809877 | -0.004955531 | -0.005310021 | 79.48907 | 16.53047 | 0.929834 | 0.996349 | 136.4538 | -0.2370568 | -0.01333438 | -0.01301799 | 80.57418 | 18.15489 | 1.021207 | 0.9969764 | 137.9979 | 0.08325878 | 0.004683283 | 0.004886859 | 77.22413 | 17.00584 | 0.9565735 | 0.9981545 | 138.0275 | 0.1831923 | 0.01030452 | 0.01101384 | 77.11094 | 16.60511 | 0.9340326 | 0.9983277
137.8491 | -0.08599366 | -0.004837119 | -0.005183139 | 79.49863 | 16.53005 | 0.9298103 | 0.9963236 | 136.437 | -0.2345465 | -0.01319318 | -0.01288013 | 80.59169 | 18.15447 | 1.021184 | 0.9969534 | 137.9896 | 0.08413916 | 0.004732804 | 0.004938533 | 77.23296 | 17.00567 | 0.956564 | 0.9981447 | 138.0242 | 0.1841951 | 0.01036092 | 0.01107412 | 77.11766 | 16.60502 | 0.9340277 | 0.9983225
137.8415 | -0.0847306 | -0.004766072 | -0.005107009 | 79.51148 | 16.52994 | 0.9298044 | 0.9963172 | 136.4214 | -0.2322036 | -0.01306139 | -0.01275147 | 80.6088 | 18.1543 | 1.021174 | 0.9969442 | 137.9811 | 0.08443262 | 0.004749311 | 0.004955757 | 77.24155 | 17.00567 | 0.956564 | 0.9981447 | 138.0213 | 0.1847618 | 0.0103928 | 0.0111082 | 77.1253 | 16.60476 | 0.934013 | 0.9983068
137.8336 | -0.08294126 | -0.004665422 | -0.004999159 | 79.52553 | 16.52947 | 0.9297778 | 0.9962887 | 136.4052 | -0.2294422 | -0.01290606 | -0.01259983 | 80.62647 | 18.15464 | 1.021193 | 0.9969626 | 137.973 | 0.08443262 | 0.004749311 | 0.004955757 | 77.25028 | 17.00575 | 0.9565688 | 0.9981496 | 138.0178 | 0.1857645 | 0.0104492 | 0.01116848 | 77.13336 | 16.60463 | 0.9340057 | 0.9982989
137.8261 | -0.08115192 | -0.004564772 | -0.00489131 | 79.53559 | 16.52905 | 0.9297541 | 0.9962633 | 136.3886 | -0.2273503 | -0.01278839 | -0.01248495 | 80.64368 | 18.15414 | 1.021165 | 0.9969351 | 137.9657 | 0.08518723 | 0.004791758 | 0.005000049 | 77.2562 | 17.00558 | 0.9565593 | 0.9981397 | 138.0149 | 0.1869852 | 0.01051787 | 0.01124187 | 77.14155 | 16.60472 | 0.9340106 | 0.9983042
137.8188 | -0.07946783 | -0.004470043 | -0.004789804 | 79.5441 | 16.52857 | 0.9297275 | 0.9962348 | 136.3717 | -0.2241706 | -0.01260953 | -0.01231034 | 80.66105 | 18.15372 | 1.021141 | 0.9969121 | 137.958 | 0.08606761 | 0.004841279 | 0.005051723 | 77.26355 | 17.00525 | 0.9565405 | 0.9981201 | 138.0121 | 0.1877264 | 0.01055956 | 0.01128643 | 77.14874 | 16.60459 | 0.9340032 | 0.9982963
137.811 | -0.07767849 | -0.004369393 | -0.004681954 | 79.5536 | 16.52815 | 0.9297038 | 0.9962094 | 136.3553 | -0.2223297 | -0.01250598 | -0.01220924 | 80.6779 | 18.15255 | 1.021076 | 0.9968477 | 137.9496 | 0.0867803 | 0.004881367 | 0.005093554 | 77.27363 | 17.00479 | 0.9565145 | 0.998093 | 138.0087 | 0.1891215 | 0.01063803 | 0.01137031 | 77.15626 | 16.60441 | 0.9339934 | 0.9982858
137.8033 | -0.07552075 | -0.004248021 | -0.0045519 | 79.56269 | 16.52831 | 0.9297127 | 0.9962189 | 136.3369 | -0.2198194 | -0.01236478 | -0.01207139 | 80.69602 | 18.15171 | 1.021029 | 0.9968018 | 137.9414 | 0.08715761 | 0.004902591 | 0.0051157 | 77.28287 | 17.005 | 0.9565263 | 0.9981053 | 138.0031 | 0.189601 | 0.010665 | 0.01139914 | 77.16394 | 16.60397 | 0.9339689 | 0.9982596
137.7946 | -0.07388929 | -0.004156252 | -0.004453566 | 79.5717 | 16.52826 | 0.9297097 | 0.9962157 | 136.3216 | -0.2175601 | -0.01223769 | -0.01194732 | 80.71326 | 18.15146 | 1.021014 | 0.996788 | 137.9334 | 0.08761876 | 0.00492853 | 0.005142767 | 77.2935 | 17.005 | 0.9565263 | 0.9981053 | 137.9956 | 0.1903858 | 0.01070914 | 0.01144632 | 77.17089 | 16.60376 | 0.9339566 | 0.9982465
137.7878 | -0.0719947 | -0.004049681 | -0.004339372 | 79.58047 | 16.52789 | 0.929689 | 0.9961935 | 136.3037 | -0.2150498 | -0.01209649 | -0.01180947 | 80.73048 | 18.15213 | 1.021052 | 0.9968248 | 137.9241 | 0.08749299 | 0.004921456 | 0.005135385 | 77.30458 | 17.00466 | 0.9565074 | 0.9980856 | 137.9891 | 0.1913449 | 0.0107631 | 0.01150398 | 77.17701 | 16.60328 | 0.9339296 | 0.9982177
137.779 | -0.0701001 | -0.003943111 | -0.004225178 | 79.58955 | 16.52773 | 0.9296801 | 0.996184 | 136.2867 | -0.2126232 | -0.01195999 | -0.01167621 | 80.74718 | 18.15221 | 1.021057 | 0.9968294 | 137.915 | 0.08749299 | 0.004921456 | 0.005135385 | 77.31524 | 17.00454 | 0.9565004 | 0.9980782 | 137.9824 | 0.1919988 | 0.01079988 | 0.0115433 | 77.18374 | 16.60284 | 0.9339051 | 0.9981914
137.7661 | -0.06799499 | -0.003824699 | -0.004098296 | 79.59998 | 16.52705 | 0.9296416 | 0.9961428 | 136.269 | -0.2103639 | -0.01183291 | -0.01155214 | 80.76496 | 18.15263 | 1.02108 | 0.9968523 | 137.9059 | 0.08803799 | 0.004952112 | 0.005167374 | 77.32675 | 17.00475 | 0.9565122 | 0.9980905 | 137.9742 | 0.1931323 | 0.01086364 | 0.01161145 | 77.19134 | 16.60223 | 0.9338708 | 0.9981547
137.7549 | -0.06578463 | -0.003700367 | -0.003965069 | 79.60898 | 16.52694 | 0.9296357 | 0.9961364 | 136.2515 | -0.2080209 | -0.01170112 | -0.01142348 | 80.78112 | 18.15255 | 1.021076 | 0.9968477 | 137.8966 | 0.08849914 | 0.004978051 | 0.005194441 | 77.33803 | 17.00433 | 0.9564886 | 0.9980659 | 137.9648 | 0.1938299 | 0.01090288 | 0.01165339 | 77.19805 | 16.60145 | 0.9338266 | 0.9981076
137.745 | -0.06457419 | -0.00363228 | -0.003892112 | 79.61768 | 16.52647 | 0.929609 | 0.9961079 | 136.2345 | -0.2057617 | -0.01157404 | -0.01129941 | 80.79882 | 18.15171 | 1.021029 | 0.9968018 | 137.8892 | 0.08849914 | 0.004978051 | 0.005194441 | 77.34956 | 17.00416 | 0.9564791 | 0.9980561 | 137.9556 | 0.1942658 | 0.0109274 | 0.0116796 | 77.20391 | 16.60188 | 0.9338512 | 0.9981338
137.7373 | -0.06315324 | -0.003552352 | -0.003806467 | 79.62638 | 16.52647 | 0.929609 | 0.9961079 | 136.2171 | -0.203335 | -0.01143754 | -0.01116615 | 80.8146 | 18.15087 | 1.020981 | 0.9967558 | 137.8817 | 0.08929567 | 0.005022856 | 0.005241193 | 77.36028 | 17.00429 | 0.9564862 | 0.9980635 | 137.9483 | 0.1950942 | 0.01097399 | 0.0117294 | 77.21109 | 16.60197 | 0.9338561 | 0.998139
137.7286 | -0.06162704 | -0.003466503 | -0.003714477 | 79.64062 | 16.52599 | 0.9295824 | 0.9960793 | 136.1995 | -0.2011594 | -0.01131516 | -0.01104668 | 80.83142 | 18.15029 | 1.020948 | 0.9967237 | 137.872 | 0.08996644 | 0.005060587 | 0.005280564 | 77.37025 | 17.00416 | 0.9564791 | 0.9980561 | 137.9392 | 0.1957045 | 0.01100832 | 0.01176609 | 77.21984 | 16.60153 | 0.9338315 | 0.9981128
137.7197 | -0.05999558 | -0.003374734 | -0.003616143 | 79.65371 | 16.52583 | 0.9295735 | 0.9960698 | 136.183 | -0.1991512 | -0.0112022 | -0.01093639 | 80.84849 | 18.15004 | 1.020934 | 0.9967099 | 137.8638 | 0.09059528 | 0.005095959 | 0.005317474 | 77.37934 | 17.00387 | 0.9564626 | 0.9980389 | 137.9291 | 0.196838 | 0.01107208 | 0.01183424 | 77.22856 | 16.60175 | 0.9338438 | 0.9981259
137.7109 | -0.05857463 | -0.003294806 | -0.003530498 | 79.66295 | 16.52594 | 0.9295794 | 0.9960762 | 136.1656 | -0.1978123 | -0.01112689 | -0.01086287 | 80.86426 | 18.1487 | 1.020859 | 0.9966364 | 137.8529 | 0.09151758 | 0.005147838 | 0.005371608 | 77.38925 | 17.00387 | 0.9564626 | 0.9980389 | 137.9203 | 0.1982331 | 0.01115056 | 0.01191812 | 77.23668 | 16.60197 | 0.9338561 | 0.998139
137.7022 | -0.05731157 | -0.003223759 | -0.003454368 | 79.67164 | 16.52631 | 0.9296002 | 0.9960984 | 136.1486 | -0.195051 | -0.01097156 | -0.01071123 | 80.88129 | 18.14828 | 1.020836 | 0.9966134 | 137.8442 | 0.09206258 | 0.005178494 | 0.005403596 | 77.3983 | 17.00353 | 0.9564438 | 0.9980192 | 137.9118 | 0.1987127 | 0.01117753 | 0.01194695 | 77.24297 | 16.60214 | 0.9338659 | 0.9981495
137.6934 | -0.05589062 | -0.003143831 | -0.003368723 | 79.67989 | 16.52605 | 0.9295854 | 0.9960825 | 136.1307 | -0.1932938 | -0.01087272 | -0.01061474 | 80.89809 | 18.14711 | 1.02077 | 0.9965491 | 137.8341 | 0.0926495 | 0.005211508 | 0.005438046 | 77.40722 | 17.00328 | 0.9564296 | 0.9980044 | 137.9019 | 0.1990615 | 0.01119715 | 0.01196792 | 77.2503 | 16.60254 | 0.9338879 | 0.9981731
137.685 | -0.05420653 | -0.003049102 | -0.003267217 | 79.68887 | 16.52615 | 0.9295913 | 0.9960889 | 136.1135 | -0.1912855 | -0.01075976 | -0.01050445 | 80.914 | 18.14686 | 1.020756 | 0.9965353 | 137.8251 | 0.09311065 | 0.005237448 | 0.005465113 | 77.41757 | 17.00315 | 0.9564226 | 0.997997 | 137.8918 | 0.2002822 | 0.01126581 | 0.01204131 | 77.25831 | 16.60241 | 0.9338806 | 0.9981652
137.6758 | -0.05236456 | -0.002945492 | -0.003156195 | 79.69821 | 16.52583 | 0.9295735 | 0.9960698 | 136.0958 | -0.1889426 | -0.01062797 | -0.01037579 | 80.93144 | 18.14677 | 1.020751 | 0.9965307 | 137.8167 | 0.09373949 | 0.00527282 | 0.005502023 | 77.42563 | 17.00269 | 0.9563966 | 0.99797 | 137.8832 | 0.2008925 | 0.01130015 | 0.012078 | 77.26641 | 16.60284 | 0.9339051 | 0.9981914
137.6678 | -0.05089099 | -0.002862604 | -0.003067378 | 79.70569 | 16.52531 | 0.9295439 | 0.9960381 | 136.0783 | -0.186767 | -0.01050559 | -0.01025632 | 80.94882 | 18.14635 | 1.020727 | 0.9965077 | 137.8084 | 0.09474564 | 0.005329415 | 0.005561078 | 77.43481 | 17.00261 | 0.9563919 | 0.997965 | 137.8741 | 0.2017644 | 0.01134919 | 0.01213043 | 77.27382 | 16.60258 | 0.9338904 | 0.9981757
137.66 | -0.05010157 | -0.002818199 | -0.003019797 | 79.71422 | 16.52457 | 0.9295025 | 0.9959937 | 136.06 | -0.184424 | -0.0103738 | -0.01012765 | 80.96547 | 18.14585 | 1.020699 | 0.9964801 | 137.7998 | 0.09516487 | 0.005352997 | 0.005585685 | 77.44325 | 17.00257 | 0.9563895 | 0.9979626 | 137.8636 | 0.2024184 | 0.01138598 | 0.01216974 | 77.28262 | 16.60201 | 0.9338585 | 0.9981416
137.6493 | -0.04847011 | -0.00272643 | -0.002921463 | 79.7232 | 16.52484 | 0.9295173 | 0.9960096 | 136.0426 | -0.1822484 | -0.01025142 | -0.01000818 | 80.98251 | 18.14577 | 1.020694 | 0.9964755 | 137.7918 | 0.09570987 | 0.005383653 | 0.005617673 | 77.45234 | 17.00248 | 0.9563848 | 0.9979577 | 137.8535 | 0.2019388 | 0.011359 | 0.01214091 | 77.29164 | 16.60149 | 0.9338291 | 0.9981102
137.6363 | -0.04683865 | -0.002634661 | -0.002823129 | 79.73218 | 16.52478 | 0.9295143 | 0.9960064 | 136.0249 | -0.1804075 | -0.01014787 | -0.009907087 | 81.00015 | 18.14535 | 1.020671 | 0.9964526 | 137.7833 | 0.09617102 | 0.005409592 | 0.005644741 | 77.46118 | 17.00223 | 0.9563707 | 0.9979429 | 137.8448 | 0.2025928 | 0.01139579 | 0.01218023 | 77.29916 | 16.60136 | 0.9338217 | 0.9981023
137.624 | -0.0452072 | -0.002542892 | -0.002724796 | 79.74085 | 16.52441 | 0.9294936 | 0.9959842 | 136.0075 | -0.1782319 | -0.0100255 | -0.009787613 | 81.0155 | 18.14451 | 1.020624 | 0.9964066 | 137.775 | 0.09659025 | 0.005433174 | 0.005669347 | 77.46976 | 17.00164 | 0.9563377 | 0.9979084 | 137.8372 | 0.2032031 | 0.01143012 | 0.01221692 | 77.30756 | 16.60145 | 0.9338266 | 0.9981076
137.6131 | -0.0438915 | -0.002468885 | -0.002645494 | 79.75026 | 16.52426 | 0.9294847 | 0.9959747 | 135.9894 | -0.1762237 | -0.009912533 | -0.00967733 | 81.03325 | 18.14418 | 1.020605 | 0.9963882 | 137.7656 | 0.09755447 | 0.005487411 | 0.005725942 | 77.4779 | 17.00181 | 0.9563471 | 0.9979183 | 137.8282 | 0.2036391 | 0.01145464 | 0.01224313 | 77.31671 | 16.60145 | 0.9338266 | 0.9981076
137.6049 | -0.0429442 | -0.002415599 | -0.002588397 | 79.75926 | 16.52347 | 0.9294403 | 0.9959271 | 135.9714 | -0.1744665 | -0.00981369 | -0.009580833 | 81.05014 | 18.14343 | 1.020563 | 0.9963469 | 137.7574 | 0.09826716 | 0.0055275 | 0.005767773 | 77.4862 | 17.00143 | 0.9563259 | 0.9978961 | 137.8191 | 0.2040315 | 0.01147671 | 0.01226672 | 77.32686 | 16.60149 | 0.9338291 | 0.9981102
137.5956 | -0.04162851 | -0.002341592 | -0.002509096 | 79.77176 | 16.52331 | 0.9294314 | 0.9959176 | 135.9534 | -0.1723746 | -0.00969602 | -0.009465955 | 81.06706 | 18.14351 | 1.020567 | 0.9963515 | 137.7491 | 0.0985187 | 0.005541649 | 0.005782537 | 77.49405 | 17.00081 | 0.9562905 | 0.9978592 | 137.8111 | 0.2047726 | 0.0115184 | 0.01231128 | 77.33584 | 16.60188 | 0.9338512 | 0.9981338
137.5869 | -0.0404707 | -0.002276466 | -0.002439311 | 79.78594 | 16.52331 | 0.9294314 | 0.9959176 | 135.9363 | -0.1706173 | -0.009597177 | -0.009369457 | 81.08301 | 18.14292 | 1.020534 | 0.9963193 | 137.7406 | 0.09893793 | 0.00556523 | 0.005807144 | 77.50138 | 17.00055 | 0.9562763 | 0.9978445 | 137.8034 | 0.2056009 | 0.01156499 | 0.01236108 | 77.34368 | 16.60162 | 0.9338365 | 0.9981181
137.578 | -0.03978654 | -0.002237982 | -0.002398074 | 79.79388 | 16.52241 | 0.9293811 | 0.9958636 | 135.919 | -0.1688601 | -0.009498334 | -0.00927296 | 81.10051 | 18.14276 | 1.020525 | 0.9963101 | 137.7328 | 0.09969254 | 0.005607677 | 0.005851436 | 77.50855 | 17.00055 | 0.9562763 | 0.9978445 | 137.7955 | 0.2058189 | 0.01157726 | 0.01237419 | 77.35058 | 16.60132 | 0.9338193 | 0.9980997
137.5687 | -0.03826034 | -0.002152133 | -0.002306084 | 79.80328 | 16.52236 | 0.9293781 | 0.9958605 | 135.901 | -0.1673539 | -0.009413611 | -0.009190247 | 81.11775 | 18.14184 | 1.020473 | 0.9962596 | 137.7247 | 0.1003633 | 0.005645407 | 0.005890806 | 77.51499 | 17.00064 | 0.9562811 | 0.9978494 | 137.7881 | 0.2067344 | 0.01162875 | 0.01242923 | 77.35599 | 16.60136 | 0.9338217 | 0.9981023
137.5599 | -0.03726041 | -0.002095888 | -0.002245815 | 79.81166 | 16.52231 | 0.9293752 | 0.9958573 | 135.8828 | -0.165513 | -0.009310062 | -0.009089155 | 81.13397 | 18.14184 | 1.020473 | 0.9962596 | 137.7163 | 0.1008664 | 0.005673705 | 0.005920334 | 77.52263 | 17.00039 | 0.9562669 | 0.9978346 | 137.78 | 0.2074756 | 0.01167044 | 0.01247379 | 77.35999 | 16.60114 | 0.9338095 | 0.9980892
137.5505 | -0.03594472 | -0.00202188 | -0.002166514 | 79.82097 | 16.52257 | 0.92939 | 0.9958732 | 135.8653 | -0.1637558 | -0.009211219 | -0.008992657 | 81.15032 | 18.1415 | 1.020454 | 0.9962412 | 137.708 | 0.101621 | 0.005716152 | 0.005964626 | 77.5294 | 17.00001 | 0.9562457 | 0.9978125 | 137.773 | 0.2079987 | 0.01169987 | 0.01250524 | 77.36412 | 16.60149 | 0.9338291 | 0.9981102
137.5414 | -0.03520793 | -0.001980436 | -0.002122105 | 79.82944 | 16.52284 | 0.9294048 | 0.995889 | 135.8489 | -0.1616639 | -0.009093548 | -0.008877779 | 81.16794 | 18.14117 | 1.020435 | 0.9962228 | 137.6991 | 0.1021241 | 0.00574445 | 0.005994153 | 77.53604 | 16.99946 | 0.956215 | 0.9977805 | 137.7669 | 0.2084783 | 0.01172684 | 0.01253407 | 77.36787 | 16.60149 | 0.9338291 | 0.9981102
137.5321 | -0.03399749 | -0.001912349 | -0.002049148 | 79.83946 | 16.52257 | 0.92939 | 0.9958732 | 135.8305 | -0.159572 | -0.008975878 | -0.008762901 | 81.1842 | 18.14083 | 1.020417 | 0.9962044 | 137.6903 | 0.1032141 | 0.005805761 | 0.00605813 | 77.5425 | 16.99921 | 0.9562009 | 0.9977657 | 137.7606 | 0.209263 | 0.01177099 | 0.01258125 | 77.37256 | 16.60092 | 0.9337972 | 0.9980761
137.5236 | -0.03331333 | -0.001873866 | -0.002007911 | 79.84722 | 16.52226 | 0.9293722 | 0.9958541 | 135.8136 | -0.1579821 | -0.008886449 | -0.008675593 | 81.2012 | 18.14025 | 1.020384 | 0.9961723 | 137.6819 | 0.1040525 | 0.005852924 | 0.006107344 | 77.54892 | 16.99904 | 0.9561915 | 0.9977559 | 137.7544 | 0.2098734 | 0.01180532 | 0.01261795 | 77.3783 | 16.60079 | 0.9337899 | 0.9980683
137.5096 | -0.03136611 | -0.001764335 | -0.001890545 | 79.85699 | 16.52205 | 0.9293604 | 0.9958414 | 135.7972 | -0.1565596 | -0.008806433 | -0.008597476 | 81.21782 | 18.13999 | 1.02037 | 0.9961585 | 137.675 | 0.1050167 | 0.005907162 | 0.006163939 | 77.55494 | 16.99888 | 0.956182 | 0.997746 | 137.7491 | 0.2105709 | 0.01184455 | 0.01265989 | 77.38421 | 16.60071 | 0.933785 | 0.998063
137.4952 | -0.03047144 | -0.00171401 | -0.00183662 | 79.8639 | 16.52199 | 0.9293574 | 0.9958383 | 135.7808 | -0.154635 | -0.008698177 | -0.008491789 | 81.2356 | 18.13949 | 1.020341 | 0.9961309 | 137.6652 | 0.105939 | 0.005959041 | 0.006218073 | 77.561 | 16.99837 | 0.9561537 | 0.9977165 | 137.7441 | 0.2108761 | 0.01186172 | 0.01267823 | 77.39253 | 16.60009 | 0.9337506 | 0.9980263
137.4852 | -0.02931363 | -0.001648883 | -0.001766835 | 79.87344 | 16.52141 | 0.9293249 | 0.9958034 | 135.7639 | -0.1531288 | -0.008613454 | -0.008409076 | 81.25162 | 18.13966 | 1.020351 | 0.9961401 | 137.6575 | 0.1067356 | 0.006003846 | 0.006264825 | 77.56798 | 16.99846 | 0.9561584 | 0.9977214 | 137.738 | 0.2117916 | 0.01191322 | 0.01273328 | 77.40146 | 16.59996 | 0.9337433 | 0.9980185
137.4757 | -0.02857684 | -0.001607439 | -0.001722426 | 79.88147 | 16.5212 | 0.929313 | 0.9957907 | 135.747 | -0.1512043 | -0.008505198 | -0.008303388 | 81.26876 | 18.13933 | 1.020332 | 0.9961217 | 137.6494 | 0.107574 | 0.006051009 | 0.006314039 | 77.5748 | 16.99863 | 0.9561679 | 0.9977313 | 137.7314 | 0.2130123 | 0.01198188 | 0.01280667 | 77.40988 | 16.60018 | 0.9337555 | 0.9980316
137.4671 | -0.0273664 | -0.001539352 | -0.001649469 | 79.89406 | 16.52089 | 0.9292953 | 0.9957717 | 135.7302 | -0.1495307 | -0.008411062 | -0.008211486 | 81.28582 | 18.13974 | 1.020355 | 0.9961447 | 137.6407 | 0.1080352 | 0.006076948 | 0.006341106 | 77.58214 | 16.99879 | 0.9561773 | 0.9977411 | 137.7254 | 0.2137099 | 0.01202112 | 0.01284861 | 77.41703 | 16.60005 | 0.9337482 | 0.9980237
137.458 | -0.02662962 | -0.001497908 | -0.00160506 | 79.90695 | 16.52047 | 0.9292716 | 0.9957463 | 135.7134 | -0.1483593 | -0.008345166 | -0.008147154 | 81.30251 | 18.13916 | 1.020322 | 0.9961125 | 137.6332 | 0.1082448 | 0.006088739 | 0.006353409 | 77.58874 | 16.99833 | 0.9561514 | 0.9977141 | 137.7196 | 0.2140586 | 0.01204074 | 0.01286957 | 77.42415 | 16.60001 | 0.9337457 | 0.9980211
137.4484 | -0.02557706 | -0.001438703 | -0.001541619 | 79.91478 | 16.52068 | 0.9292834 | 0.995759 | 135.6973 | -0.146602 | -0.008246323 | -0.008050657 | 81.3197 | 18.13841 | 1.02028 | 0.9960712 | 137.624 | 0.1085383 | 0.006105246 | 0.006370634 | 77.59625 | 16.99829 | 0.956149 | 0.9977116 | 137.7115 | 0.2147998 | 0.01208243 | 0.01291413 | 77.43202 | 16.59983 | 0.9337359 | 0.9980106
137.4383 | -0.02515604 | -0.00141502 | -0.001516243 | 79.92302 | 16.52057 | 0.9292775 | 0.9957526 | 135.6803 | -0.1450122 | -0.008156894 | -0.007963349 | 81.33606 | 18.13715 | 1.02021 | 0.9960022 | 137.6159 | 0.1093348 | 0.006150051 | 0.006417386 | 77.60351 | 16.99837 | 0.9561537 | 0.9977165 | 137.7035 | 0.2153665 | 0.01211431 | 0.01294821 | 77.43954 | 16.5997 | 0.9337286 | 0.9980027
137.4291 | -0.02452451 | -0.001379497 | -0.001478178 | 79.93262 | 16.52062 | 0.9292805 | 0.9957558 | 135.6644 | -0.1433386 | -0.008062758 | -0.007871447 | 81.35157 | 18.13732 | 1.020219 | 0.9960114 | 137.6072 | 0.1100894 | 0.006192498 | 0.006461678 | 77.6101 | 16.99804 | 0.9561349 | 0.9976968 | 137.6965 | 0.2161077 | 0.012156 | 0.01299277 | 77.4461 | 16.59979 | 0.9337335 | 0.998008
137.4196 | -0.02331407 | -0.00131141 | -0.001405221 | 79.9413 | 16.52062 | 0.9292805 | 0.9957558 | 135.6478 | -0.1421672 | -0.007996863 | -0.007807115 | 81.36878 | 18.13665 | 1.020181 | 0.9959747 | 137.5996 | 0.110844 | 0.006234944 | 0.00650597 | 77.61557 | 16.99804 | 0.9561349 | 0.9976968 | 137.6889 | 0.2164128 | 0.01217316 | 0.01301111 | 77.45239 | 16.59944 | 0.9337138 | 0.997987
137.4106 | -0.02226152 | -0.001252204 | -0.001341779 | 79.94897 | 16.52005 | 0.9292479 | 0.9957209 | 135.6312 | -0.1407447 | -0.007916847 | -0.007728998 | 81.3852 | 18.1364 | 1.020167 | 0.9959609 | 137.5918 | 0.1121017 | 0.006305689 | 0.006579789 | 77.62021 | 16.99787 | 0.9561254 | 0.997687 | 137.6804 | 0.2168052 | 0.01219523 | 0.0130347 | 77.46018 | 16.59883 | 0.9336795 | 0.9979503
137.4003 | -0.02126159 | -0.001195958 | -0.00128151 | 79.95913 | 16.51947 | 0.9292153 | 0.995686 | 135.6152 | -0.1397405 | -0.007860365 | -0.007673857 | 81.40205 | 18.13581 | 1.020134 | 0.9959287 | 137.583 | 0.1124371 | 0.006324554 | 0.006599474 | 77.62705 | 16.99766 | 0.9561136 | 0.9976747 | 137.6714 | 0.2181567 | 0.01227125 | 0.01311596 | 77.46744 | 16.59944 | 0.9337138 | 0.997987
137.3913 | -0.0205248 | -0.001154514 | -0.001237102 | 79.967 | 16.5191 | 0.9291946 | 0.9956638 | 135.5991 | -0.1390711 | -0.007822711 | -0.007637096 | 81.41906 | 18.13489 | 1.020082 | 0.9958782 | 137.575 | 0.1128144 | 0.006345777 | 0.00662162 | 77.63406 | 16.99749 | 0.9561042 | 0.9976648 | 137.6628 | 0.2187671 | 0.01230558 | 0.01315265 | 77.47408 | 16.59953 | 0.9337187 | 0.9979922
137.3783 | -0.01968276 | -0.00110715 | -0.001186349 | 79.97602 | 16.51899 | 0.9291887 | 0.9956575 | 135.5829 | -0.1373976 | -0.007728575 | -0.007545193 | 81.43461 | 18.13447 | 1.020059 | 0.9958552 | 137.5681 | 0.1135271 | 0.006385866 | 0.006663451 | 77.63984 | 16.99749 | 0.9561042 | 0.9976648 | 137.6541 | 0.2191158 | 0.0123252 | 0.01317362 | 77.48156 | 16.59892 | 0.9336844 | 0.9979555
137.3663 | -0.01810393 | -0.001018341 | -0.001091187 | 79.98515 | 16.51915 | 0.9291976 | 0.995667 | 135.5663 | -0.1360587 | -0.007653266 | -0.007471671 | 81.45134 | 18.13489 | 1.020082 | 0.9958782 | 137.5603 | 0.1139463 | 0.006409447 | 0.006688058 | 77.64612 | 16.99745 | 0.9561018 | 0.9976624 | 137.6437 | 0.2194646 | 0.01234482 | 0.01319459 | 77.48994 | 16.59879 | 0.9336771 | 0.9979477
137.3573 | -0.01726189 | -0.0009709762 | -0.001040434 | 79.99368 | 16.51941 | 0.9292124 | 0.9956828 | 135.5502 | -0.1344689 | -0.007563837 | -0.007384364 | 81.46861 | 18.13472 | 1.020073 | 0.995869 | 137.5533 | 0.1147009 | 0.006451894 | 0.00673235 | 77.6529 | 16.99699 | 0.9560759 | 0.9976353 | 137.6338 | 0.2201621 | 0.01238406 | 0.01323653 | 77.49901 | 16.59922 | 0.9337016 | 0.9979739
137.3486 | -0.01631459 | -0.0009176909 | -0.0009833372 | 80.00256 | 16.51878 | 0.9291768 | 0.9956448 | 135.5354 | -0.1333811 | -0.007502648 | -0.007324627 | 81.48434 | 18.13405 | 1.020035 | 0.9958322 | 137.5468 | 0.1156232 | 0.006503773 | 0.006786484 | 77.65968 | 16.99666 | 0.956057 | 0.9976156 | 137.6248 | 0.2211649 | 0.01244046 | 0.01329681 | 77.50751 | 16.59927 | 0.933704 | 0.9979765
137.3403 | -0.01547254 | -0.0008703262 | -0.0009325843 | 80.0165 | 16.51826 | 0.9291472 | 0.995613 | 135.5181 | -0.1320423 | -0.007427339 | -0.007251105 | 81.50124 | 18.13397 | 1.020031 | 0.9958276 | 137.5395 | 0.1159586 | 0.006522639 | 0.006806169 | 77.66594 | 16.99657 | 0.9560523 | 0.9976107 | 137.6167 | 0.2212521 | 0.01244537 | 0.01330205 | 77.51488 | 16.59874 | 0.9336746 | 0.9979451
137.3315 | -0.01526203 | -0.000858485 | -0.0009198961 | 80.03092 | 16.51805 | 0.9291354 | 0.9956004 | 135.5028 | -0.1306197 | -0.007347324 | -0.007172988 | 81.51835 | 18.13355 | 1.020007 | 0.9958047 | 137.535 | 0.1162101 | 0.006536787 | 0.006820933 | 77.67239 | 16.99619 | 0.9560311 | 0.9975886 | 137.6069 | 0.2210341 | 0.0124331 | 0.01328895 | 77.52478 | 16.59887 | 0.933682 | 0.9979529
137.3225 | -0.01505152 | -0.0008466439 | -0.0009072079 | 80.03974 | 16.51794 | 0.9291295 | 0.995594 | 135.4865 | -0.1287789 | -0.007243774 | -0.007071895 | 81.53596 | 18.13305 | 1.019979 | 0.9957771 | 137.5295 | 0.1169228 | 0.006576876 | 0.006862764 | 77.67818 | 16.99594 | 0.9560169 | 0.9975738 | 137.5972 | 0.2222984 | 0.01250422 | 0.01336496 | 77.53512 | 16.599 | 0.9336893 | 0.9979608
137.3141 | -0.01410422 | -0.0007933586 | -0.0008501109 | 80.04929 | 16.51805 | 0.9291354 | 0.9956004 | 135.4703 | -0.1275237 | -0.007173172 | -0.007002968 | 81.55161 | 18.1328 | 1.019965 | 0.9957633 | 137.5231 | 0.1180128 | 0.006638188 | 0.006926741 | 77.68521 | 16.99594 | 0.9560169 | 0.9975738 | 137.5898 | 0.2229087 | 0.01253855 | 0.01340166 | 77.54566 | 16.59839 | 0.933655 | 0.9979241
137.3052 | -0.01352532 | -0.0007607954 | -0.0008152183 | 80.0583 | 16.51784 | 0.9291236 | 0.9955877 | 135.4537 | -0.1262685 | -0.00710257 | -0.006934042 | 81.5697 | 18.13305 | 1.019979 | 0.9957771 | 137.5163 | 0.1183901 | 0.006659411 | 0.006948887 | 77.69116 | 16.99569 | 0.9560028 | 0.997559 | 137.5831 | 0.2232139 | 0.01255572 | 0.01342 | 77.55691 | 16.59805 | 0.9336354 | 0.9979031
137.2978 | -0.01268328 | -0.0007134307 | -0.0007644654 | 80.06818 | 16.51726 | 0.929091 | 0.9955528 | 135.4371 | -0.1253481 | -0.007050795 | -0.006883495 | 81.58622 | 18.13272 | 1.01996 | 0.9957587 | 137.5092 | 0.1186417 | 0.00667356 | 0.006963651 | 77.69794 | 16.9954 | 0.9559863 | 0.9975418 | 137.5756 | 0.2237807 | 0.0125876 | 0.01345408 | 77.56819 | 16.59778 | 0.9336207 | 0.9978874
137.2889 | -0.01168335 | -0.0006571851 | -0.0007041963 | 80.07766 | 16.51752 | 0.9291058 | 0.9955686 | 135.4216 | -0.1241766 | -0.0069849 | -0.006819164 | 81.60301 | 18.13305 | 1.019979 | 0.9957771 | 137.5031 | 0.1191028 | 0.0066995 | 0.006990718 | 77.7048 | 16.99578 | 0.9560075 | 0.997564 | 137.5685 | 0.2247834 | 0.012644 | 0.01351436 | 77.57999 | 16.59744 | 0.933601 | 0.9978664
137.2794 | -0.01126233 | -0.0006335028 | -0.0006788199 | 80.0865 | 16.51747 | 0.9291028 | 0.9955655 | 135.4052 | -0.1232562 | -0.006933125 | -0.006768617 | 81.62022 | 18.1328 | 1.019965 | 0.9957633 | 137.496 | 0.1192286 | 0.006706574 | 0.0069981 | 77.71116 | 16.99607 | 0.956024 | 0.9975812 | 137.5619 | 0.2253065 | 0.01267343 | 0.01354582 | 77.59179 | 16.59787 | 0.9336256 | 0.9978926
137.2719 | -0.01010452 | -0.0005683763 | -0.0006090346 | 80.0948 | 16.51731 | 0.929094 | 0.995556 | 135.3914 | -0.1219173 | -0.006857816 | -0.006695095 | 81.63634 | 18.13205 | 1.019922 | 0.9957219 | 137.489 | 0.1197736 | 0.00673723 | 0.007030089 | 77.71901 | 16.99561 | 0.9559981 | 0.9975541 | 137.5554 | 0.2257425 | 0.01269795 | 0.01357203 | 77.6034 | 16.59726 | 0.9335912 | 0.9978559
137.2628 | -0.008999337 | -0.0005062101 | -0.0005424215 | 80.10319 | 16.51684 | 0.9290673 | 0.9955274 | 135.3751 | -0.1198254 | -0.006740146 | -0.006580217 | 81.65412 | 18.13196 | 1.019918 | 0.9957173 | 137.4823 | 0.1208217 | 0.006796184 | 0.007091605 | 77.7255 | 16.9954 | 0.9559863 | 0.9975418 | 137.5476 | 0.2257425 | 0.01269795 | 0.01357203 | 77.61616 | 16.59683 | 0.9335667 | 0.9978297
137.2512 | -0.007578389 | -0.0004262822 | -0.000456776 | 80.11228 | 16.51684 | 0.9290673 | 0.9955274 | 135.3593 | -0.1183192 | -0.006655423 | -0.006497505 | 81.67036 | 18.13171 | 1.019904 | 0.9957036 | 137.4745 | 0.1214924 | 0.006833914 | 0.007130976 | 77.73345 | 16.99552 | 0.9559934 | 0.9975492 | 137.5414 | 0.2261785 | 0.01272247 | 0.01359824 | 77.6264 | 16.59704 | 0.933579 | 0.9978428
137.2384 | -0.006578463 | -0.0003700367 | -0.0003965069 | 80.12162 | 16.51615 | 0.9290288 | 0.9954862 | 135.3444 | -0.1167294 | -0.006565994 | -0.006410197 | 81.6876 | 18.13154 | 1.019894 | 0.9956944 | 137.4679 | 0.1214505 | 0.006831556 | 0.007128515 | 77.74081 | 16.99515 | 0.9559721 | 0.997527 | 137.5348 | 0.2267452 | 0.01275435 | 0.01363231 | 77.63415 | 16.59683 | 0.9335667 | 0.9978297
137.2306 | -0.00642058 | -0.0003611558 | -0.0003869908 | 80.13119 | 16.51578 | 0.9290081 | 0.995464 | 135.3284 | -0.1155579 | -0.006500099 | -0.006345866 | 81.70464 | 18.13138 | 1.019885 | 0.9956852 | 137.4596 | 0.1220793 | 0.006866928 | 0.007165425 | 77.74846 | 16.99452 | 0.9559368 | 0.9974901 | 137.5287 | 0.2270068 | 0.01276907 | 0.01364804 | 77.64087 | 16.59652 | 0.9335495 | 0.9978114
137.2229 | -0.005789047 | -0.0003256323 | -0.0003489261 | 80.13978 | 16.51541 | 0.9289874 | 0.9954418 | 135.3126 | -0.1147211 | -0.00645303 | -0.006299915 | 81.7217 | 18.13171 | 1.019904 | 0.9957036 | 137.4512 | 0.122834 | 0.006909375 | 0.007209717 | 77.75732 | 16.99435 | 0.9559273 | 0.9974803 | 137.5227 | 0.2276171 | 0.0128034 | 0.01368473 | 77.64813 | 16.59613 | 0.9335275 | 0.9977878
137.2156 | -0.005157515 | -0.0002901087 | -0.0003108614 | 80.15222 | 16.5151 | 0.9289696 | 0.9954227 | 135.2982 | -0.1133823 | -0.006377722 | -0.006226393 | 81.73858 | 18.13138 | 1.019885 | 0.9956852 | 137.444 | 0.123337 | 0.006937673 | 0.007239244 | 77.76522 | 16.99385 | 0.955899 | 0.9974508 | 137.5159 | 0.2282275 | 0.01283773 | 0.01372143 | 77.65528 | 16.59582 | 0.9335103 | 0.9977694
137.2066 | -0.004315471 | -0.000242744 | -0.0002601085 | 80.16532 | 16.51478 | 0.9289519 | 0.9954037 | 135.282 | -0.1117924 | -0.006288292 | -0.006139085 | 81.75488 | 18.13104 | 1.019866 | 0.9956668 | 137.4361 | 0.1240078 | 0.006975403 | 0.007278615 | 77.77353 | 16.99368 | 0.9558896 | 0.9974409 | 137.5092 | 0.2287942 | 0.01286961 | 0.0137555 | 77.66169 | 16.59587 | 0.9335127 | 0.9977721
137.1983 | -0.004157588 | -0.0002338632 | -0.0002505924 | 80.17298 | 16.51478 | 0.9289519 | 0.9954037 | 135.2663 | -0.111123 | -0.006250638 | -0.006102324 | 81.77163 | 18.13121 | 1.019875 | 0.995676 | 137.4284 | 0.1247624 | 0.00701785 | 0.007322907 | 77.78138 | 16.9941 | 0.9559132 | 0.9974655 | 137.5033 | 0.229143 | 0.01288923 | 0.01377647 | 77.66709 | 16.59539 | 0.9334858 | 0.9977432
137.1916 | -0.003683939 | -0.0002072205 | -0.0002220439 | 80.1818 | 16.51426 | 0.9289223 | 0.995372 | 135.2507 | -0.1102862 | -0.00620357 | -0.006056373 | 81.78863 | 18.13079 | 1.019852 | 0.995653 | 137.4206 | 0.1250978 | 0.007036715 | 0.007342592 | 77.78991 | 16.99422 | 0.9559203 | 0.9974729 | 137.4972 | 0.2292738 | 0.01289659 | 0.01378434 | 77.672 | 16.59534 | 0.9334833 | 0.9977406
137.1841 | -0.002894524 | -0.0001628161 | -0.0001744631 | 80.18994 | 16.51452 | 0.9289371 | 0.9953878 | 135.2358 | -0.1091148 | -0.006137675 | -0.005992041 | 81.80631 | 18.13037 | 1.019828 | 0.99563 | 137.4134 | 0.1256847 | 0.007069729 | 0.007377041 | 77.79926 | 16.99389 | 0.9559014 | 0.9974532 | 137.4898 | 0.2302329 | 0.01295054 | 0.013842 | 77.6781 | 16.59517 | 0.9334735 | 0.9977301
137.177 | -0.002789268 | -0.0001568955 | -0.0001681189 | 80.19768 | 16.51436 | 0.9289282 | 0.9953783 | 135.22 | -0.1072739 | -0.006034125 | -0.005890949 | 81.82202 | 18.12979 | 1.019795 | 0.9955979 | 137.4061 | 0.1266909 | 0.007126325 | 0.007436097 | 77.80804 | 16.99368 | 0.9558896 | 0.9974409 | 137.4829 | 0.2310613 | 0.01299713 | 0.0138918 | 77.68313 | 16.59482 | 0.9334539 | 0.9977092
137.1696 | -0.001578831 | -8.88088e-05 | -9.516166e-05 | 80.20629 | 16.51431 | 0.9289252 | 0.9953751 | 135.2044 | -0.1061024 | -0.00596823 | -0.005826617 | 81.83866 | 18.12945 | 1.019777 | 0.9955795 | 137.3987 | 0.1271939 | 0.007154622 | 0.007465625 | 77.81658 | 16.99427 | 0.9559226 | 0.9974754 | 137.4758 | 0.231192 | 0.01300449 | 0.01389966 | 77.68696 | 16.59447 | 0.9334343 | 0.9976882
137.1636 | -0.0007367878 | -4.144411e-05 | -4.440878e-05 | 80.21382 | 16.51415 | 0.9289163 | 0.9953656 | 135.1891 | -0.1049309 | -0.005902334 | -0.005762285 | 81.85541 | 18.12861 | 1.019729 | 0.9955335 | 137.3914 | 0.1279905 | 0.007199427 | 0.007512377 | 77.82554 | 16.99418 | 0.9559179 | 0.9974704 | 137.4686 | 0.2321076 | 0.01305599 | 0.01395471 | 77.68994 | 16.59395 | 0.9334048 | 0.9976567
137.1553 | 0 | 0 | 0 | 80.22155 | 16.51384 | 0.9288986 | 0.9953466 | 135.1739 | -0.1039268 | -0.005845853 | -0.005707144 | 81.87239 | 18.12836 | 1.019715 | 0.9955198 | 137.3846 | 0.1289128 | 0.007251306 | 0.007566511 | 77.83437 | 16.99401 | 0.9559085 | 0.9974606 | 137.4609 | 0.2328487 | 0.01309767 | 0.01399927 | 77.69432 | 16.59356 | 0.9333828 | 0.9976332
137.1454 | 0.0006315324 | 3.552352e-05 | 3.806467e-05 | 80.22938 | 16.51347 | 0.9288779 | 0.9953244 | 135.1577 | -0.1030063 | -0.005794078 | -0.005656597 | 81.88911 | 18.12836 | 1.019715 | 0.9955198 | 137.3777 | 0.1297931 | 0.007300828 | 0.007618185 | 77.84294 | 16.99427 | 0.9559226 | 0.9974754 | 137.4518 | 0.2333283 | 0.01312465 | 0.0140281 | 77.69941 | 16.59382 | 0.9333975 | 0.9976489
137.1351 | 0.001315693 | 7.400733e-05 | 7.930139e-05 | 80.23789 | 16.51305 | 0.9288542 | 0.995299 | 135.1423 | -0.1019185 | -0.005732889 | -0.005596861 | 81.90581 | 18.12845 | 1.01972 | 0.9955243 | 137.3696 | 0.1305897 | 0.007345632 | 0.007664938 | 77.85093 | 16.99376 | 0.9558943 | 0.9974458 | 137.4431 | 0.2331539 | 0.01311484 | 0.01401761 | 77.70364 | 16.59351 | 0.9333803 | 0.9976305
137.1278 | 0.002315619 | 0.0001302529 | 0.0001395704 | 80.24597 | 16.51278 | 0.9288394 | 0.9952832 | 135.1268 | -0.1011655 | -0.005690528 | -0.005555504 | 81.9221 | 18.12845 | 1.01972 | 0.9955243 | 137.3625 | 0.1315539 | 0.00739987 | 0.007721533 | 77.86074 | 16.99347 | 0.9558778 | 0.9974286 | 137.4358 | 0.2332411 | 0.01311974 | 0.01402286 | 77.70751 | 16.59351 | 0.9333803 | 0.9976305
137.1216 | 0.002894524 | 0.0001628161 | 0.0001744631 | 80.2547 | 16.51236 | 0.9288157 | 0.9952578 | 135.112 | -0.1000777 | -0.00562934 | -0.005495768 | 81.93866 | 18.12845 | 1.01972 | 0.9955243 | 137.3551 | 0.1322666 | 0.007439958 | 0.007763364 | 77.86932 | 16.99326 | 0.955866 | 0.9974163 | 137.4287 | 0.233895 | 0.01315653 | 0.01406217 | 77.71205 | 16.59408 | 0.9334122 | 0.9976646
137.1147 | 0.003105034 | 0.0001746573 | 0.0001871513 | 80.26675 | 16.5122 | 0.9288068 | 0.9952483 | 135.0971 | -0.09857147 | -0.005544617 | -0.005413056 | 81.95612 | 18.12803 | 1.019696 | 0.9955014 | 137.3486 | 0.1330631 | 0.007484763 | 0.007810116 | 77.87891 | 16.99276 | 0.9558377 | 0.9973868 | 137.4211 | 0.234331 | 0.01318105 | 0.01408838 | 77.71826 | 16.5939 | 0.9334024 | 0.9976541
137.1089 | 0.003736567 | 0.0002101808 | 0.0002252159 | 80.27924 | 16.51184 | 0.9287861 | 0.9952261 | 135.0812 | -0.09731631 | -0.005474015 | -0.005344129 | 81.97172 | 18.1282 | 1.019706 | 0.9955106 | 137.3424 | 0.13365 | 0.007517777 | 0.007844565 | 77.88793 | 16.99234 | 0.9558141 | 0.9973622 | 137.4137 | 0.2344618 | 0.01318841 | 0.01409625 | 77.72326 | 16.59399 | 0.9334073 | 0.9976594
137.102 | 0.003947078 | 0.000222022 | 0.0002379042 | 80.288 | 16.51147 | 0.9287654 | 0.9952039 | 135.0654 | -0.09647954 | -0.005426947 | -0.005298178 | 81.98953 | 18.12795 | 1.019692 | 0.9954968 | 137.3362 | 0.134195 | 0.007548433 | 0.007876554 | 77.89711 | 16.99217 | 0.9558047 | 0.9973523 | 137.408 | 0.2346798 | 0.01320067 | 0.01410935 | 77.72876 | 16.59373 | 0.9333926 | 0.9976436
137.0963 | 0.004210216 | 0.0002368235 | 0.0002537644 | 80.29684 | 16.51163 | 0.9287742 | 0.9952134 | 135.0506 | -0.09530807 | -0.005361052 | -0.005233846 | 82.00669 | 18.12836 | 1.019715 | 0.9955198 | 137.3291 | 0.1351593 | 0.00760267 | 0.007933149 | 77.90552 | 16.99221 | 0.9558071 | 0.9973548 | 137.4002 | 0.2353337 | 0.01323745 | 0.01414867 | 77.73555 | 16.59373 | 0.9333926 | 0.9976436
137.0897 | 0.004947004 | 0.0002782676 | 0.0002981732 | 80.30465 | 16.51131 | 0.9287565 | 0.9951943 | 135.0358 | -0.09497336 | -0.005342224 | -0.005215465 | 82.023 | 18.12853 | 1.019725 | 0.9955289 | 137.3214 | 0.1359558 | 0.007647475 | 0.007979901 | 77.9151 | 16.992 | 0.9557953 | 0.9973425 | 137.3916 | 0.2352465 | 0.01323255 | 0.01414343 | 77.743 | 16.59373 | 0.9333926 | 0.9976436
137.0844 | 0.006052186 | 0.0003404337 | 0.0003647864 | 80.31324 | 16.51115 | 0.9287476 | 0.9951848 | 135.0201 | -0.09396923 | -0.005285743 | -0.005160324 | 82.04022 | 18.12811 | 1.019701 | 0.995506 | 137.3134 | 0.1365008 | 0.007678131 | 0.00801189 | 77.92466 | 16.99167 | 0.9557764 | 0.9973228 | 137.3841 | 0.2360313 | 0.01327669 | 0.01419061 | 77.75002 | 16.59403 | 0.9334098 | 0.997662
137.0779 | 0.006578463 | 0.0003700367 | 0.0003965069 | 80.3213 | 16.51115 | 0.9287476 | 0.9951848 | 135.0042 | -0.09271408 | -0.005215141 | -0.005091397 | 82.05741 | 18.12753 | 1.019668 | 0.9954738 | 137.3056 | 0.1372554 | 0.007720578 | 0.008056182 | 77.9342 | 16.99167 | 0.9557764 | 0.9973228 | 137.3767 | 0.2362928 | 0.0132914 | 0.01420633 | 77.75705 | 16.59395 | 0.9334048 | 0.9976567
137.072 | 0.00731525 | 0.0004114808 | 0.0004409157 | 80.32944 | 16.5111 | 0.9287446 | 0.9951816 | 134.9897 | -0.09120789 | -0.005130418 | -0.005008685 | 82.07336 | 18.12728 | 1.019654 | 0.99546 | 137.2969 | 0.1380939 | 0.007767741 | 0.008105395 | 77.94316 | 16.9915 | 0.955767 | 0.997313 | 137.3681 | 0.2367288 | 0.01331593 | 0.01423254 | 77.76511 | 16.59456 | 0.9334392 | 0.9976934
137.0658 | 0.007736272 | 0.0004351631 | 0.0004662922 | 80.33819 | 16.51152 | 0.9287683 | 0.995207 | 134.974 | -0.09062215 | -0.00509747 | -0.004976519 | 82.09055 | 18.12702 | 1.01964 | 0.9954462 | 137.2891 | 0.1386808 | 0.007800755 | 0.008139844 | 77.9497 | 16.99091 | 0.955734 | 0.9972785 | 137.3599 | 0.2379495 | 0.01338459 | 0.01430593 | 77.77432 | 16.5943 | 0.9334245 | 0.9976777
137.0566 | 0.00847306 | 0.0004766072 | 0.0005107009 | 80.34568 | 16.51168 | 0.9287772 | 0.9952165 | 134.9585 | -0.09003642 | -0.005064523 | -0.004944353 | 82.1078 | 18.12669 | 1.019621 | 0.9954279 | 137.281 | 0.1391839 | 0.007829053 | 0.008169372 | 77.95772 | 16.991 | 0.9557387 | 0.9972834 | 137.3504 | 0.2382983 | 0.01340421 | 0.0143269 | 77.78189 | 16.59377 | 0.933395 | 0.9976463
137.0468 | 0.009999263 | 0.0005624557 | 0.0006026905 | 80.35374 | 16.51105 | 0.9287417 | 0.9951785 | 134.9435 | -0.08869758 | -0.004989214 | -0.004870831 | 82.12416 | 18.12652 | 1.019612 | 0.9954187 | 137.2728 | 0.1394773 | 0.00784556 | 0.008186596 | 77.96694 | 16.99095 | 0.9557363 | 0.997281 | 137.3411 | 0.2385163 | 0.01341647 | 0.01434001 | 77.78881 | 16.59382 | 0.9333975 | 0.9976489
137.0414 | 0.01073605 | 0.0006038998 | 0.0006470993 | 80.36204 | 16.51042 | 0.9287062 | 0.9951404 | 134.9286 | -0.08836288 | -0.004970387 | -0.004852451 | 82.13914 | 18.12577 | 1.019569 | 0.9953773 | 137.2635 | 0.1403996 | 0.007897439 | 0.008240731 | 77.97631 | 16.99083 | 0.9557293 | 0.9972736 | 137.3318 | 0.239519 | 0.01347287 | 0.01440029 | 77.79697 | 16.5936 | 0.9333852 | 0.9976358
137.0354 | 0.01115707 | 0.0006275822 | 0.0006724758 | 80.37019 | 16.5102 | 0.9286943 | 0.9951277 | 134.9128 | -0.08677301 | -0.004880957 | -0.004765143 | 82.15618 | 18.12477 | 1.019513 | 0.9953222 | 137.2557 | 0.1411962 | 0.007942244 | 0.008287483 | 77.98484 | 16.99053 | 0.9557127 | 0.9972564 | 137.3236 | 0.2395626 | 0.01347533 | 0.01440291 | 77.8045 | 16.59329 | 0.9333681 | 0.9976174
137.0279 | 0.01184123 | 0.000666066 | 0.0007137125 | 80.38296 | 16.50942 | 0.9286499 | 0.9950801 | 134.8972 | -0.08618728 | -0.00484801 | -0.004732977 | 82.17272 | 18.12401 | 1.019471 | 0.9952808 | 137.2465 | 0.1418669 | 0.007979974 | 0.008326854 | 77.99368 | 16.9907 | 0.9557222 | 0.9972662 | 137.3173 | 0.2398241 | 0.01349004 | 0.01441864 | 77.81278 | 16.5929 | 0.933346 | 0.9975938
137.0211 | 0.01189386 | 0.0006690263 | 0.0007168845 | 80.39614 | 16.50889 | 0.9286203 | 0.9950484 | 134.8821 | -0.0850158 | -0.004782115 | -0.004668646 | 82.18925 | 18.12401 | 1.019471 | 0.9952808 | 137.2366 | 0.1427473 | 0.008029495 | 0.008378527 | 78.00208 | 16.991 | 0.9557387 | 0.9972834 | 137.3097 | 0.2403909 | 0.01352192 | 0.01445272 | 77.82069 | 16.59329 | 0.9333681 | 0.9976174
137.0144 | 0.01268328 | 0.0007134307 | 0.0007644654 | 80.40328 | 16.50826 | 0.9285848 | 0.9950104 | 134.8674 | -0.08451374 | -0.004753874 | -0.004641075 | 82.20624 | 18.12376 | 1.019456 | 0.995267 | 137.227 | 0.1433761 | 0.008064868 | 0.008415437 | 78.01094 | 16.99079 | 0.9557269 | 0.9972711 | 137.3016 | 0.2409577 | 0.0135538 | 0.01448679 | 77.8286 | 16.59325 | 0.9333656 | 0.9976148
137.0073 | 0.0131043 | 0.000737113 | 0.0007898418 | 80.4135 | 16.50826 | 0.9285848 | 0.9950104 | 134.8521 | -0.08376064 | -0.004711512 | -0.004599719 | 82.2229 | 18.12359 | 1.019447 | 0.9952578 | 137.2179 | 0.1435019 | 0.008071942 | 0.008422819 | 78.01976 | 16.99066 | 0.9557198 | 0.9972638 | 137.2932 | 0.2410013 | 0.01355625 | 0.01448941 | 77.83722 | 16.59273 | 0.9333362 | 0.9975834
137.0004 | 0.01363057 | 0.0007667159 | 0.0008215624 | 80.42139 | 16.50878 | 0.9286144 | 0.9950421 | 134.8361 | -0.08334226 | -0.004687978 | -0.004576743 | 82.23951 | 18.12309 | 1.019419 | 0.9952303 | 137.2107 | 0.1439631 | 0.008097882 | 0.008449886 | 78.02839 | 16.99058 | 0.9557151 | 0.9972588 | 137.2854 | 0.2413064 | 0.01357342 | 0.01450776 | 77.8464 | 16.59247 | 0.9333215 | 0.9975676
136.9936 | 0.01389371 | 0.0007815174 | 0.0008374226 | 80.42947 | 16.50863 | 0.9286055 | 0.9950326 | 134.8216 | -0.08183607 | -0.004603256 | -0.004494031 | 82.25508 | 18.12226 | 1.019372 | 0.9951843 | 137.2036 | 0.1446758 | 0.00813797 | 0.008491717 | 78.03718 | 16.99033 | 0.955701 | 0.9972441 | 137.278 | 0.2418732 | 0.0136053 | 0.01454183 | 77.85385 | 16.59281 | 0.9333411 | 0.9975886
136.9862 | 0.01468313 | 0.0008259218 | 0.0008850035 | 80.4386 | 16.50852 | 0.9285996 | 0.9950262 | 134.8052 | -0.08058092 | -0.004532654 | -0.004425104 | 82.27234 | 18.12234 | 1.019376 | 0.9951889 | 137.1929 | 0.1451788 | 0.008166268 | 0.008521245 | 78.04599 | 16.99007 | 0.9556868 | 0.9972293 | 137.2706 | 0.2430503 | 0.01367151 | 0.0146126 | 77.86264 | 16.59281 | 0.9333411 | 0.9975886
136.979 | 0.01563043 | 0.0008792071 | 0.0009421005 | 80.44697 | 16.50857 | 0.9286025 | 0.9950294 | 134.7901 | -0.07999518 | -0.004499706 | -0.004392938 | 82.28868 | 18.12284 | 1.019405 | 0.9952165 | 137.1836 | 0.1455142 | 0.008185133 | 0.008540931 | 78.05376 | 16.98982 | 0.9556727 | 0.9972145 | 137.2609 | 0.2435298 | 0.01369848 | 0.01464143 | 77.87103 | 16.59247 | 0.9333215 | 0.9975676
136.972 | 0.01626196 | 0.0009147306 | 0.0009801651 | 80.45612 | 16.5081 | 0.9285759 | 0.9950008 | 134.7746 | -0.07966047 | -0.004480879 | -0.004374558 | 82.30486 | 18.12284 | 1.019405 | 0.9952165 | 137.1742 | 0.1460592 | 0.008215789 | 0.008572919 | 78.06194 | 16.98949 | 0.9556538 | 0.9971949 | 137.2522 | 0.2439658 | 0.01372301 | 0.01466765 | 77.87916 | 16.59194 | 0.933292 | 0.9975362
136.9605 | 0.01694612 | 0.0009532144 | 0.001021402 | 80.46506 | 16.50778 | 0.9285581 | 0.9949818 | 134.759 | -0.07874003 | -0.004429104 | -0.004324011 | 82.32156 | 18.12226 | 1.019372 | 0.9951843 | 137.1663 | 0.1469815 | 0.008267668 | 0.008627053 | 78.0697 | 16.98915 | 0.9556349 | 0.9971752 | 137.2445 | 0.2446634 | 0.01376224 | 0.01470958 | 77.886 | 16.59151 | 0.9332675 | 0.99751
136.9494 | 0.01726189 | 0.0009709762 | 0.001040434 | 80.47255 | 16.50731 | 0.9285315 | 0.9949533 | 134.7441 | -0.07807061 | -0.00439145 | -0.00428725 | 82.3381 | 18.12184 | 1.019348 | 0.9951613 | 137.1574 | 0.1477361 | 0.008310115 | 0.008671345 | 78.0769 | 16.98915 | 0.9556349 | 0.9971752 | 137.2377 | 0.2450557 | 0.01378431 | 0.01473317 | 77.8939 | 16.59168 | 0.9332773 | 0.9975204
136.9422 | 0.01794605 | 0.00100946 | 0.001081671 | 80.48125 | 16.50689 | 0.9285078 | 0.9949279 | 134.728 | -0.07689913 | -0.004325554 | -0.004222919 | 82.35391 | 18.12058 | 1.019278 | 0.9950924 | 137.1484 | 0.148323 | 0.008343129 | 0.008705794 | 78.08425 | 16.98924 | 0.9556396 | 0.9971801 | 137.2296 | 0.2456225 | 0.01381619 | 0.01476725 | 77.9039 | 16.59168 | 0.9332773 | 0.9975204
136.9346 | 0.01836707 | 0.001033142 | 0.001107047 | 80.4898 | 16.50657 | 0.9284901 | 0.9949089 | 134.7145 | -0.07564398 | -0.004254952 | -0.004153992 | 82.3715 | 18.12025 | 1.019259 | 0.995074 | 137.1398 | 0.1493292 | 0.008399725 | 0.00876485 | 78.09161 | 16.98903 | 0.9556279 | 0.9971678 | 137.2214 | 0.2458405 | 0.01382846 | 0.01478035 | 77.91452 | 16.59107 | 0.933243 | 0.9974837
136.9263 | 0.01863021 | 0.001047944 | 0.001122908 | 80.50361 | 16.50715 | 0.9285226 | 0.9949437 | 134.6976 | -0.07514192 | -0.004226711 | -0.004126421 | 82.38828 | 18.1205 | 1.019273 | 0.9950878 | 137.1299 | 0.149958 | 0.008435097 | 0.00880176 | 78.0988 | 16.98856 | 0.9556019 | 0.9971407 | 137.2142 | 0.2461456 | 0.01384562 | 0.0147987 | 77.92356 | 16.59107 | 0.933243 | 0.9974837
136.9196 | 0.01947225 | 0.001095308 | 0.001173661 | 80.5158 | 16.50689 | 0.9285078 | 0.9949279 | 134.6834 | -0.07413779 | -0.00417023 | -0.00407128 | 82.40464 | 18.12025 | 1.019259 | 0.995074 | 137.1204 | 0.1502515 | 0.008451604 | 0.008818984 | 78.10584 | 16.98865 | 0.9556066 | 0.9971456 | 137.2073 | 0.2468868 | 0.01388731 | 0.01484326 | 77.93047 | 16.59116 | 0.9332479 | 0.997489
136.9112 | 0.01989327 | 0.001118991 | 0.001199037 | 80.52451 | 16.50678 | 0.9285019 | 0.9949215 | 134.6675 | -0.07380308 | -0.004151403 | -0.004052899 | 82.42164 | 18.11983 | 1.019235 | 0.9950511 | 137.1114 | 0.1514253 | 0.008517632 | 0.008887883 | 78.11419 | 16.98856 | 0.9556019 | 0.9971407 | 137.2 | 0.2470612 | 0.01389712 | 0.01485374 | 77.93994 | 16.59081 | 0.9332283 | 0.997468
136.9023 | 0.02015641 | 0.001133792 | 0.001214897 | 80.53321 | 16.50678 | 0.9285019 | 0.9949215 | 134.6515 | -0.07304999 | -0.004109041 | -0.004011543 | 82.4385 | 18.11983 | 1.019235 | 0.9950511 | 137.1022 | 0.1525573 | 0.008581302 | 0.00895432 | 78.12158 | 16.98856 | 0.9556019 | 0.9971407 | 137.1927 | 0.2475407 | 0.0139241 | 0.01488257 | 77.94868 | 16.59081 | 0.9332283 | 0.997468
136.8954 | 0.02073531 | 0.001166356 | 0.00124979 | 80.54155 | 16.50668 | 0.928496 | 0.9949152 | 134.6361 | -0.0722969 | -0.00406668 | -0.003970187 | 82.45528 | 18.11924 | 1.019202 | 0.9950189 | 137.093 | 0.1533538 | 0.008626107 | 0.009001073 | 78.12861 | 16.9884 | 0.9555925 | 0.9971309 | 137.1856 | 0.2475843 | 0.01392655 | 0.0148852 | 77.9562 | 16.59059 | 0.933216 | 0.9974549
136.8879 | 0.02152473 | 0.00121076 | 0.001297371 | 80.54939 | 16.50642 | 0.9284812 | 0.9948993 | 134.6208 | -0.07087439 | -0.003986664 | -0.00389207 | 82.4721 | 18.11908 | 1.019193 | 0.9950097 | 137.0839 | 0.1541503 | 0.008670912 | 0.009047825 | 78.13547 | 16.98815 | 0.9555783 | 0.9971161 | 137.178 | 0.2480203 | 0.01395107 | 0.01491141 | 77.96269 | 16.59055 | 0.9332136 | 0.9974523
136.8788 | 0.02220889 | 0.001249244 | 0.001338607 | 80.55781 | 16.50631 | 0.9284753 | 0.994893 | 134.6053 | -0.06970291 | -0.003920769 | -0.003827738 | 82.489 | 18.11874 | 1.019174 | 0.9949913 | 137.0758 | 0.1546534 | 0.00869921 | 0.009077353 | 78.14212 | 16.98806 | 0.9555736 | 0.9971112 | 137.1697 | 0.2484998 | 0.01397805 | 0.01494024 | 77.97107 | 16.59002 | 0.9331841 | 0.9974208
136.8702 | 0.02289305 | 0.001287728 | 0.001379844 | 80.5666 | 16.50573 | 0.9284427 | 0.9948581 | 134.5901 | -0.06861511 | -0.003859581 | -0.003768001 | 82.50549 | 18.11849 | 1.01916 | 0.9949775 | 137.0672 | 0.1551984 | 0.008729865 | 0.009109342 | 78.14905 | 16.98806 | 0.9555736 | 0.9971112 | 137.1624 | 0.2489794 | 0.01400502 | 0.01496907 | 77.97955 | 16.58959 | 0.9331596 | 0.9973946
136.8612 | 0.02326144 | 0.00130845 | 0.001402049 | 80.57394 | 16.50594 | 0.9284545 | 0.9948708 | 134.574 | -0.06752731 | -0.003798392 | -0.003708265 | 82.52265 | 18.11816 | 1.019141 | 0.9949591 | 137.059 | 0.1559111 | 0.008769954 | 0.009151173 | 78.1556 | 16.98806 | 0.9555736 | 0.9971112 | 137.1551 | 0.2491974 | 0.01401728 | 0.01498218 | 77.98682 | 16.58959 | 0.9331596 | 0.9973946
136.853 | 0.02305093 | 0.001296608 | 0.00138936 | 80.5819 | 16.50615 | 0.9284664 | 0.9948835 | 134.5578 | -0.06618848 | -0.003723083 | -0.003634743 | 82.53879 | 18.11832 | 1.01915 | 0.9949683 | 137.0506 | 0.1569592 | 0.008828908 | 0.009212689 | 78.16332 | 16.98802 | 0.9555713 | 0.9971087 | 137.1476 | 0.2495898 | 0.01403935 | 0.01500577 | 77.9942 | 16.58981 | 0.9331719 | 0.9974077
136.8394 | 0.02331407 | 0.00131141 | 0.001405221 | 80.58974 | 16.50615 | 0.9284664 | 0.9948835 | 134.5416 | -0.06543539 | -0.003680722 | -0.003593387 | 82.556 | 18.11807 | 1.019136 | 0.9949546 | 137.0432 | 0.1579234 | 0.008883145 | 0.009269284 | 78.17061 | 16.98794 | 0.9555665 | 0.9971038 | 137.1386 | 0.2498513 | 0.01405407 | 0.01502149 | 78.00457 | 16.58959 | 0.9331596 | 0.9973946
136.8251 | 0.02384035 | 0.001341013 | 0.001436941 | 80.59798 | 16.50631 | 0.9284753 | 0.994893 | 134.5266 | -0.06434759 | -0.003619534 | -0.00353365 | 82.57299 | 18.11707 | 1.01908 | 0.9948994 | 137.0354 | 0.1591811 | 0.00895389 | 0.009343104 | 78.17716 | 16.98831 | 0.9555878 | 0.997126 | 137.1308 | 0.2502437 | 0.01407614 | 0.01504508 | 78.01734 | 16.58981 | 0.9331719 | 0.9974077
136.8162 | 0.02473502 | 0.001391338 | 0.001490866 | 80.6056 | 16.50573 | 0.9284427 | 0.9948581 | 134.511 | -0.06484965 | -0.003647774 | -0.003561221 | 82.59008 | 18.1169 | 1.01907 | 0.9948902 | 137.0274 | 0.1598938 | 0.008993978 | 0.009384935 | 78.18402 | 16.98806 | 0.9555736 | 0.9971112 | 137.1256 | 0.2505053 | 0.01409085 | 0.01506081 | 78.02797 | 16.58933 | 0.9331449 | 0.9973789
136.8074 | 0.02552444 | 0.001435742 | 0.001538447 | 80.61251 | 16.50499 | 0.9284012 | 0.9948137 | 134.4954 | -0.06459862 | -0.003633654 | -0.003547435 | 82.60705 | 18.11631 | 1.019038 | 0.9948581 | 137.0194 | 0.1605645 | 0.009031708 | 0.009424305 | 78.19107 | 16.98743 | 0.9555382 | 0.9970743 | 137.1213 | 0.2511156 | 0.01412518 | 0.0150975 | 78.03921 | 16.58933 | 0.9331449 | 0.9973789
136.7979 | 0.02552444 | 0.001435742 | 0.001538447 | 80.62401 | 16.50431 | 0.9283628 | 0.9947725 | 134.4793 | -0.06334346 | -0.003563052 | -0.003478509 | 82.62316 | 18.11631 | 1.019038 | 0.9948581 | 137.0118 | 0.1614449 | 0.00908123 | 0.009475979 | 78.19907 | 16.98747 | 0.9555406 | 0.9970767 | 137.1171 | 0.2515516 | 0.01414971 | 0.01512372 | 78.05039 | 16.58915 | 0.9331351 | 0.9973684
136.7884 | 0.02599808 | 0.001462385 | 0.001566995 | 80.63665 | 16.50389 | 0.9283391 | 0.9947471 | 134.4624 | -0.0628414 | -0.003534811 | -0.003450938 | 82.63976 | 18.11564 | 1.019 | 0.9948213 | 137.0035 | 0.1612772 | 0.009071797 | 0.009466136 | 78.2065 | 16.98743 | 0.9555382 | 0.9970743 | 137.1136 | 0.2518568 | 0.01416687 | 0.01514206 | 78.06202 | 16.58845 | 0.9330959 | 0.9973265
136.7792 | 0.02631385 | 0.001480147 | 0.001586028 | 80.64424 | 16.50384 | 0.9283361 | 0.9947439 | 134.4465 | -0.06166992 | -0.003468916 | -0.003386606 | 82.65803 | 18.11539 | 1.018986 | 0.9948075 | 136.9951 | 0.1621157 | 0.00911896 | 0.00951535 | 78.21488 | 16.98697 | 0.9555123 | 0.9970472 | 137.109 | 0.2523799 | 0.0141963 | 0.01517352 | 78.07104 | 16.58819 | 0.9330811 | 0.9973108
136.7708 | 0.02652436 | 0.001491988 | 0.001598716 | 80.65132 | 16.50373 | 0.9283302 | 0.9947376 | 134.4302 | -0.06058212 | -0.003407727 | -0.00332687 | 82.67418 | 18.11456 | 1.018939 | 0.9947616 | 136.9876 | 0.162996 | 0.009168481 | 0.009567023 | 78.22251 | 16.98689 | 0.9555076 | 0.9970423 | 137.1049 | 0.2526851 | 0.01421347 | 0.01519186 | 78.07875 | 16.58819 | 0.9330811 | 0.9973108
136.7612 | 0.02726115 | 0.001533432 | 0.001643125 | 80.65942 | 16.50342 | 0.9283124 | 0.9947185 | 134.4139 | -0.05924329 | -0.003332418 | -0.003253348 | 82.69071 | 18.11498 | 1.018962 | 0.9947845 | 136.9802 | 0.1637087 | 0.00920857 | 0.009608854 | 78.23089 | 16.98697 | 0.9555123 | 0.9970472 | 137.0979 | 0.2530339 | 0.01423308 | 0.01521283 | 78.08621 | 16.58811 | 0.9330762 | 0.9973055
136.7522 | 0.02715589 | 0.001527511 | 0.001636781 | 80.66816 | 16.50326 | 0.9283036 | 0.994709 | 134.3986 | -0.05857388 | -0.003294764 | -0.003216587 | 82.7079 | 18.11539 | 1.018986 | 0.9948075 | 136.9722 | 0.1644633 | 0.009251016 | 0.009653146 | 78.23845 | 16.98689 | 0.9555076 | 0.9970423 | 137.0908 | 0.2529467 | 0.01422818 | 0.01520759 | 78.09416 | 16.58776 | 0.9330566 | 0.9972845
136.7437 | 0.02720852 | 0.001530472 | 0.001639953 | 80.67638 | 16.50326 | 0.9283036 | 0.994709 | 134.3833 | -0.05773711 | -0.003247696 | -0.003170635 | 82.72455 | 18.11498 | 1.018962 | 0.9947845 | 136.9643 | 0.165176 | 0.009291105 | 0.009694977 | 78.24735 | 16.98676 | 0.9555005 | 0.9970349 | 137.0842 | 0.2532519 | 0.01424535 | 0.01522594 | 78.09986 | 16.58741 | 0.933037 | 0.9972636
136.734 | 0.02747166 | 0.001545273 | 0.001655813 | 80.68451 | 16.50294 | 0.9282858 | 0.99469 | 134.368 | -0.05690034 | -0.003200628 | -0.003124684 | 82.74058 | 18.11498 | 1.018962 | 0.9947845 | 136.9566 | 0.1655114 | 0.00930997 | 0.009714663 | 78.25595 | 16.98676 | 0.9555005 | 0.9970349 | 137.0766 | 0.2534698 | 0.01425761 | 0.01523904 | 78.10489 | 16.58706 | 0.9330174 | 0.9972426
136.7252 | 0.02820845 | 0.001586717 | 0.001700222 | 80.69199 | 16.50268 | 0.928271 | 0.9946741 | 134.3522 | -0.05623092 | -0.003162973 | -0.003087923 | 82.75674 | 18.11472 | 1.018948 | 0.9947707 | 136.9478 | 0.1663079 | 0.009354775 | 0.009761415 | 78.2639 | 16.98676 | 0.9555005 | 0.9970349 | 137.0675 | 0.2538186 | 0.01427722 | 0.01526001 | 78.11095 | 16.58715 | 0.9330223 | 0.9972479
136.7118 | 0.0286821 | 0.00161336 | 0.00172877 | 80.70072 | 16.50263 | 0.928268 | 0.9946709 | 134.3366 | -0.05455738 | -0.003068837 | -0.002996021 | 82.77416 | 18.11397 | 1.018906 | 0.9947294 | 136.94 | 0.1673141 | 0.00941137 | 0.009820471 | 78.27176 | 16.98647 | 0.955484 | 0.9970177 | 137.0585 | 0.2540366 | 0.01428949 | 0.01527312 | 78.11618 | 16.58636 | 0.9329782 | 0.9972007
136.6991 | 0.029261 | 0.001645923 | 0.001763663 | 80.70864 | 16.50215 | 0.9282414 | 0.9946424 | 134.3222 | -0.05363694 | -0.003017062 | -0.002945474 | 82.79038 | 18.11322 | 1.018863 | 0.994688 | 136.9308 | 0.1677752 | 0.00943731 | 0.009847538 | 78.27992 | 16.98634 | 0.9554769 | 0.9970103 | 137.0492 | 0.253993 | 0.01428703 | 0.0152705 | 78.121 | 16.58584 | 0.9329487 | 0.9971692
136.6894 | 0.02952414 | 0.001660725 | 0.001779523 | 80.716 | 16.50189 | 0.9282266 | 0.9946265 | 134.3064 | -0.05296752 | -0.002979408 | -0.002908713 | 82.8066 | 18.11339 | 1.018873 | 0.9946972 | 136.9218 | 0.168446 | 0.00947504 | 0.009886908 | 78.28638 | 16.98676 | 0.9555005 | 0.9970349 | 137.0404 | 0.2546034 | 0.01432137 | 0.01530719 | 78.12646 | 16.58606 | 0.932961 | 0.9971823
136.6802 | 0.03005042 | 0.001690327 | 0.001811244 | 80.72449 | 16.50163 | 0.9282118 | 0.9946107 | 134.2904 | -0.05204707 | -0.002927633 | -0.002858167 | 82.82282 | 18.11263 | 1.01883 | 0.9946559 | 136.9123 | 0.1694941 | 0.009533994 | 0.009948425 | 78.29214 | 16.98655 | 0.9554887 | 0.9970226 | 137.0316 | 0.2547777 | 0.01433118 | 0.01531768 | 78.13491 | 16.58619 | 0.9329683 | 0.9971902
136.672 | 0.03052407 | 0.00171697 | 0.001839792 | 80.73705 | 16.50173 | 0.9282177 | 0.994617 | 134.2758 | -0.05112663 | -0.002875858 | -0.002807621 | 82.8392 | 18.1123 | 1.018812 | 0.9946375 | 136.9022 | 0.1698295 | 0.009552859 | 0.00996811 | 78.30062 | 16.98605 | 0.9554604 | 0.9969931 | 137.021 | 0.2546905 | 0.01432627 | 0.01531243 | 78.14169 | 16.58588 | 0.9329512 | 0.9971718
136.6634 | 0.03099772 | 0.001743613 | 0.001868341 | 80.74788 | 16.50184 | 0.9282236 | 0.9946234 | 134.2589 | -0.05045721 | -0.002838204 | -0.00277086 | 82.85562 | 18.11205 | 1.018797 | 0.9946237 | 136.892 | 0.1702906 | 0.009578799 | 0.009995177 | 78.30813 | 16.98559 | 0.9554345 | 0.996966 | 137.0113 | 0.2555189 | 0.01437286 | 0.01536224 | 78.14901 | 16.58588 | 0.9329512 | 0.9971718
136.6557 | 0.03105034 | 0.001746573 | 0.001871513 | 80.75674 | 16.50121 | 0.9281881 | 0.9945853 | 134.244 | -0.04962044 | -0.002791136 | -0.002724908 | 82.87253 | 18.11163 | 1.018774 | 0.9946007 | 136.882 | 0.1705422 | 0.009592948 | 0.01000994 | 78.31534 | 16.98525 | 0.9554156 | 0.9969463 | 137.0022 | 0.2559984 | 0.01439984 | 0.01539107 | 78.15515 | 16.58593 | 0.9329536 | 0.9971745
136.6474 | 0.03178713 | 0.001788017 | 0.001915921 | 80.76532 | 16.50099 | 0.9281763 | 0.9945726 | 134.227 | -0.04928573 | -0.002772309 | -0.002706528 | 82.88941 | 18.11079 | 1.018727 | 0.9945548 | 136.871 | 0.1712968 | 0.009635394 | 0.01005423 | 78.32276 | 16.98479 | 0.9553897 | 0.9969193 | 136.994 | 0.2559984 | 0.01439984 | 0.01539107 | 78.16165 | 16.58566 | 0.9329389 | 0.9971587
136.6391 | 0.03205027 | 0.001802819 | 0.001931782 | 80.77282 | 16.50105 | 0.9281792 | 0.9945758 | 134.2104 | -0.04886735 | -0.002748774 | -0.002683552 | 82.90636 | 18.11088 | 1.018732 | 0.9945594 | 136.8615 | 0.1716321 | 0.00965426 | 0.01007392 | 78.3295 | 16.98471 | 0.955385 | 0.9969143 | 136.984 | 0.2563472 | 0.01441946 | 0.01541204 | 78.16955 | 16.58514 | 0.9329095 | 0.9971273
136.6312 | 0.03294494 | 0.001853144 | 0.001985707 | 80.78161 | 16.50099 | 0.9281763 | 0.9945726 | 134.1946 | -0.04836529 | -0.002720534 | -0.002655981 | 82.92326 | 18.11037 | 1.018703 | 0.9945318 | 136.8521 | 0.1724706 | 0.009701423 | 0.01012313 | 78.33692 | 16.98471 | 0.955385 | 0.9969143 | 136.9754 | 0.25626 | 0.01441455 | 0.01540679 | 78.17539 | 16.58505 | 0.9329046 | 0.997122
136.6225 | 0.03315545 | 0.001864985 | 0.001998395 | 80.79012 | 16.50047 | 0.9281467 | 0.9945409 | 134.178 | -0.04744484 | -0.002668759 | -0.002605435 | 82.93978 | 18.11012 | 1.018689 | 0.994518 | 136.8425 | 0.1732671 | 0.009746227 | 0.01016988 | 78.34422 | 16.98471 | 0.955385 | 0.9969143 | 136.9689 | 0.256696 | 0.01443908 | 0.015433 | 78.18032 | 16.5854 | 0.9329242 | 0.997143
136.6138 | 0.03341859 | 0.001879786 | 0.002014255 | 80.79734 | 16.50036 | 0.9281407 | 0.9945345 | 134.1627 | -0.04736116 | -0.002664052 | -0.00260084 | 82.95582 | 18.10987 | 1.018675 | 0.9945042 | 136.8346 | 0.1738121 | 0.009776883 | 0.01020187 | 78.35175 | 16.98462 | 0.9553802 | 0.9969094 | 136.9628 | 0.2566088 | 0.01443417 | 0.01542776 | 78.18525 | 16.58549 | 0.9329291 | 0.9971482
136.6047 | 0.03347122 | 0.001882747 | 0.002017427 | 80.80666 | 16.49994 | 0.9281171 | 0.9945092 | 134.146 | -0.04669175 | -0.002626398 | -0.002564079 | 82.97316 | 18.10887 | 1.018619 | 0.9944491 | 136.8279 | 0.1741475 | 0.009795749 | 0.01022156 | 78.3598 | 16.98433 | 0.9553637 | 0.9968922 | 136.9577 | 0.2566524 | 0.01443662 | 0.01543038 | 78.1906 | 16.5858 | 0.9329463 | 0.9971666
136.592 | 0.03399749 | 0.001912349 | 0.002049148 | 80.81461 | 16.49957 | 0.9280963 | 0.994487 | 134.1302 | -0.04552027 | -0.002560502 | -0.002499747 | 82.99056 | 18.10786 | 1.018562 | 0.9943939 | 136.818 | 0.1749021 | 0.009838195 | 0.01026585 | 78.36744 | 16.98441 | 0.9553685 | 0.9968971 | 136.9507 | 0.2572191 | 0.0144685 | 0.01546446 | 78.19563 | 16.5858 | 0.9329463 | 0.9971666
136.5809 | 0.03431326 | 0.001930111 | 0.00206818 | 80.82258 | 16.50005 | 0.928123 | 0.9945155 | 134.1135 | -0.0446835 | -0.002513434 | -0.002453796 | 83.00653 | 18.10803 | 1.018572 | 0.9944031 | 136.8078 | 0.1756567 | 0.009880642 | 0.01031014 | 78.3752 | 16.98391 | 0.9553402 | 0.9968676 | 136.9443 | 0.2578731 | 0.01450529 | 0.01550377 | 78.20056 | 16.58536 | 0.9329217 | 0.9971404
136.5723 | 0.03505005 | 0.001971555 | 0.002112589 | 80.83022 | 16.50036 | 0.9281407 | 0.9945345 | 134.0978 | -0.04393041 | -0.002471073 | -0.00241244 | 83.02468 | 18.10853 | 1.0186 | 0.9944307 | 136.7987 | 0.1762437 | 0.009913656 | 0.01034459 | 78.38379 | 16.98366 | 0.955326 | 0.9968528 | 136.9376 | 0.2576987 | 0.01449548 | 0.01549329 | 78.20568 | 16.58471 | 0.932885 | 0.9971011
136.5642 | 0.03541844 | 0.001992277 | 0.002134793 | 80.83765 | 16.50036 | 0.9281407 | 0.9945345 | 134.0823 | -0.04317731 | -0.002428712 | -0.002371084 | 83.04116 | 18.10786 | 1.018562 | 0.9943939 | 136.7894 | 0.1767048 | 0.009939596 | 0.01037166 | 78.39228 | 16.98345 | 0.9553142 | 0.9968405 | 136.9291 | 0.2588758 | 0.01456169 | 0.01556406 | 78.21216 | 16.58449 | 0.9328727 | 0.997088
136.5548 | 0.03604998 | 0.002027801 | 0.002172858 | 80.85045 | 16.50021 | 0.9281319 | 0.994525 | 134.0664 | -0.0425079 | -0.002391057 | -0.002334323 | 83.05838 | 18.10811 | 1.018576 | 0.9944077 | 136.7806 | 0.1772917 | 0.00997261 | 0.01040611 | 78.40089 | 16.98282 | 0.9552788 | 0.9968036 | 136.9197 | 0.259399 | 0.01459112 | 0.01559551 | 78.22126 | 16.58414 | 0.9328531 | 0.997067
136.5464 | 0.03652362 | 0.002054444 | 0.002201406 | 80.86155 | 16.49984 | 0.9281111 | 0.9945028 | 134.0494 | -0.04125274 | -0.002320455 | -0.002265396 | 83.07656 | 18.1077 | 1.018553 | 0.9943848 | 136.7712 | 0.1778367 | 0.01000327 | 0.01043809 | 78.41066 | 16.98257 | 0.9552647 | 0.9967888 | 136.9116 | 0.2593554 | 0.01458867 | 0.01559289 | 78.22901 | 16.58414 | 0.9328531 | 0.997067
136.5374 | 0.03715516 | 0.002089967 | 0.002239471 | 80.86966 | 16.49963 | 0.9280993 | 0.9944901 | 134.0327 | -0.0403323 | -0.00226868 | -0.00221485 | 83.09326 | 18.10736 | 1.018534 | 0.9943664 | 136.7638 | 0.1786752 | 0.01005043 | 0.01048731 | 78.42004 | 16.98257 | 0.9552647 | 0.9967888 | 136.9026 | 0.2595298 | 0.01459847 | 0.01560338 | 78.23613 | 16.58383 | 0.9328359 | 0.9970486
136.5289 | 0.03731304 | 0.002098848 | 0.002248987 | 80.87732 | 16.49942 | 0.9280875 | 0.9944775 | 134.0152 | -0.03974656 | -0.002235733 | -0.002182684 | 83.10975 | 18.10661 | 1.018492 | 0.994325 | 136.7551 | 0.179304 | 0.0100858 | 0.01052422 | 78.42866 | 16.98236 | 0.9552529 | 0.9967765 | 136.8924 | 0.2595298 | 0.01459847 | 0.01560338 | 78.24521 | 16.58309 | 0.9327942 | 0.9970041
136.5204 | 0.03815508 | 0.002146213 | 0.00229974 | 80.886 | 16.49889 | 0.9280579 | 0.9944457 | 133.9994 | -0.0384914 | -0.002165131 | -0.002113757 | 83.12738 | 18.10669 | 1.018496 | 0.9943296 | 136.7471 | 0.1798071 | 0.0101141 | 0.01055375 | 78.43834 | 16.9819 | 0.955227 | 0.9967495 | 136.8823 | 0.2597913 | 0.01461319 | 0.0156191 | 78.25388 | 16.58266 | 0.9327697 | 0.9969779
136.5118 | 0.03862873 | 0.002172855 | 0.002328289 | 80.89319 | 16.49884 | 0.9280549 | 0.9944426 | 133.9829 | -0.03807302 | -0.002141597 | -0.002090781 | 83.1433 | 18.1056 | 1.018435 | 0.9942699 | 136.7397 | 0.1801006 | 0.01013061 | 0.01057097 | 78.4479 | 16.98161 | 0.9552105 | 0.9967323 | 136.8741 | 0.2606197 | 0.01465978 | 0.0156689 | 78.2623 | 16.58257 | 0.9327648 | 0.9969726
136.5022 | 0.0385761 | 0.002169895 | 0.002325117 | 80.9011 | 16.49899 | 0.9280638 | 0.9944521 | 133.966 | -0.03731993 | -0.002099235 | -0.002049425 | 83.15951 | 18.10535 | 1.018421 | 0.9942561 | 136.7316 | 0.1808552 | 0.01017305 | 0.01061526 | 78.45626 | 16.98169 | 0.9552152 | 0.9967372 | 136.8658 | 0.260794 | 0.01466959 | 0.01567939 | 78.2696 | 16.58274 | 0.9327746 | 0.9969831
136.4946 | 0.03883924 | 0.002184696 | 0.002340977 | 80.90766 | 16.49952 | 0.9280934 | 0.9944838 | 133.9501 | -0.03690154 | -0.002075701 | -0.00202645 | 83.17631 | 18.10468 | 1.018383 | 0.9942193 | 136.7237 | 0.1813583 | 0.01020135 | 0.01064479 | 78.46638 | 16.98135 | 0.9551963 | 0.9967175 | 136.8575 | 0.2615352 | 0.01471128 | 0.01572395 | 78.27884 | 16.58235 | 0.9327525 | 0.9969595
136.487 | 0.03899713 | 0.002193577 | 0.002350493 | 80.91705 | 16.49952 | 0.9280934 | 0.9944838 | 133.9327 | -0.03614845 | -0.00203334 | -0.001985093 | 83.1929 | 18.10418 | 1.018355 | 0.9941918 | 136.7158 | 0.1818613 | 0.01022965 | 0.01067432 | 78.4754 | 16.98102 | 0.9551774 | 0.9966978 | 136.8499 | 0.2618404 | 0.01472845 | 0.01574229 | 78.28762 | 16.58209 | 0.9327378 | 0.9969438
136.4776 | 0.03904975 | 0.002196538 | 0.002353665 | 80.92385 | 16.50005 | 0.928123 | 0.9945155 | 133.9158 | -0.03623213 | -0.002038047 | -0.001989689 | 83.21024 | 18.10385 | 1.018336 | 0.9941734 | 136.7089 | 0.1827836 | 0.01028153 | 0.01072845 | 78.48564 | 16.98119 | 0.9551869 | 0.9967076 | 136.8431 | 0.2618404 | 0.01472845 | 0.01574229 | 78.29524 | 16.58205 | 0.9327354 | 0.9969412
136.4651 | 0.04020756 | 0.002261664 | 0.00242345 | 80.9325 | 16.49957 | 0.9280963 | 0.994487 | 133.8996 | -0.03547903 | -0.001995686 | -0.001948332 | 83.22556 | 18.1036 | 1.018322 | 0.9941596 | 136.7023 | 0.1833286 | 0.01031218 | 0.01076044 | 78.49522 | 16.98123 | 0.9551892 | 0.9967101 | 136.8363 | 0.261666 | 0.01471864 | 0.01573181 | 78.30472 | 16.58205 | 0.9327354 | 0.9969412
136.4523 | 0.0404707 | 0.002276466 | 0.002439311 | 80.94 | 16.49921 | 0.9280756 | 0.9944648 | 133.8817 | -0.03422388 | -0.001925083 | -0.001879406 | 83.24264 | 18.10343 | 1.018313 | 0.9941504 | 136.6949 | 0.1837059 | 0.01033341 | 0.01078259 | 78.50585 | 16.98085 | 0.955168 | 0.996688 | 136.8283 | 0.2611864 | 0.01469166 | 0.01570298 | 78.314 | 16.58148 | 0.9327035 | 0.9969071
136.4431 | 0.04115486 | 0.002314949 | 0.002480547 | 80.94866 | 16.49868 | 0.928046 | 0.994433 | 133.8647 | -0.0341402 | -0.001920377 | -0.00187481 | 83.25855 | 18.10301 | 1.018289 | 0.9941274 | 136.6882 | 0.184209 | 0.0103617 | 0.01081211 | 78.5164 | 16.98081 | 0.9551657 | 0.9966855 | 136.8191 | 0.2618404 | 0.01472845 | 0.01574229 | 78.32318 | 16.5817 | 0.9327158 | 0.9969202
136.4353 | 0.04189165 | 0.002356393 | 0.002524956 | 80.9579 | 16.49826 | 0.9280223 | 0.9944077 | 133.8473 | -0.03330343 | -0.001873309 | -0.001828859 | 83.27524 | 18.10309 | 1.018294 | 0.994132 | 136.6808 | 0.1848798 | 0.01039943 | 0.01085148 | 78.52686 | 16.98077 | 0.9551633 | 0.996683 | 136.8106 | 0.2621455 | 0.01474561 | 0.01576064 | 78.33141 | 16.58196 | 0.9327305 | 0.9969359
136.4275 | 0.04210216 | 0.002368235 | 0.002537644 | 80.97034 | 16.49789 | 0.9280016 | 0.9943855 | 133.8304 | -0.03280137 | -0.001845068 | -0.001801288 | 83.29184 | 18.10284 | 1.01828 | 0.9941182 | 136.6744 | 0.1852152 | 0.0104183 | 0.01087117 | 78.53734 | 16.98047 | 0.9551468 | 0.9966658 | 136.802 | 0.2623635 | 0.01475787 | 0.01577375 | 78.33808 | 16.58222 | 0.9327452 | 0.9969517
136.4178 | 0.04268107 | 0.002400798 | 0.002572537 | 80.98306 | 16.4981 | 0.9280134 | 0.9943982 | 133.8138 | -0.03221563 | -0.00181212 | -0.001769123 | 83.30774 | 18.10284 | 1.01828 | 0.9941182 | 136.6675 | 0.1853828 | 0.01042773 | 0.01088101 | 78.54828 | 16.98043 | 0.9551444 | 0.9966634 | 136.7944 | 0.2625379 | 0.01476768 | 0.01578423 | 78.34672 | 16.58178 | 0.9327207 | 0.9969255
136.4098 | 0.04283895 | 0.002409679 | 0.002582053 | 80.99184 | 16.49752 | 0.9279809 | 0.9943633 | 133.7966 | -0.03129519 | -0.001760345 | -0.001718576 | 83.3244 | 18.10267 | 1.01827 | 0.9941091 | 136.6599 | 0.1856763 | 0.01044424 | 0.01089824 | 78.55936 | 16.98052 | 0.9551492 | 0.9966683 | 136.7875 | 0.2631483 | 0.01480201 | 0.01582093 | 78.35528 | 16.58183 | 0.9327231 | 0.9969281
136.4013 | 0.04268107 | 0.002400798 | 0.002572537 | 81.00147 | 16.49747 | 0.9279779 | 0.9943601 | 133.7789 | -0.03045842 | -0.001713277 | -0.001672625 | 83.34076 | 18.10242 | 1.018256 | 0.9940953 | 136.6534 | 0.1861375 | 0.01047018 | 0.0109253 | 78.57079 | 16.98014 | 0.9551279 | 0.9966461 | 136.7796 | 0.2628431 | 0.01478485 | 0.01580258 | 78.363 | 16.58239 | 0.932755 | 0.9969622
136.3932 | 0.04320734 | 0.002430401 | 0.002604258 | 81.01034 | 16.4971 | 0.9279572 | 0.9943379 | 133.7631 | -0.02995635 | -0.001685036 | -0.001645054 | 83.35725 | 18.10142 | 1.0182 | 0.9940401 | 136.6456 | 0.1870178 | 0.0105197 | 0.01097698 | 78.58131 | 16.97989 | 0.9551138 | 0.9966314 | 136.7718 | 0.2628867 | 0.0147873 | 0.0158052 | 78.37128 | 16.58279 | 0.9327771 | 0.9969857
136.3848 | 0.04325997 | 0.002433361 | 0.00260743 | 81.01922 | 16.49689 | 0.9279454 | 0.9943252 | 133.746 | -0.02895223 | -0.001628555 | -0.001589913 | 83.37328 | 18.10067 | 1.018157 | 0.9939988 | 136.638 | 0.1878982 | 0.01056922 | 0.01102865 | 78.5911 | 16.98005 | 0.9551232 | 0.9966412 | 136.7651 | 0.2626251 | 0.01477259 | 0.01578947 | 78.37981 | 16.58209 | 0.9327378 | 0.9969438
136.3753 | 0.04336523 | 0.002439282 | 0.002613774 | 81.02718 | 16.49663 | 0.9279306 | 0.9943093 | 133.7296 | -0.02845017 | -0.001600314 | -0.001562342 | 83.38931 | 18.09966 | 1.018101 | 0.9939436 | 136.6307 | 0.1883594 | 0.01059516 | 0.01105572 | 78.60099 | 16.98026 | 0.955135 | 0.9966535 | 136.7582 | 0.2630175 | 0.01479466 | 0.01581306 | 78.38813 | 16.5817 | 0.9327158 | 0.9969202
136.3675 | 0.04415464 | 0.002483686 | 0.002661355 | 81.0375 | 16.49631 | 0.9279128 | 0.9942903 | 133.7122 | -0.02727869 | -0.001534419 | -0.00149801 | 83.40672 | 18.09916 | 1.018073 | 0.9939161 | 136.6229 | 0.188569 | 0.01060695 | 0.01106802 | 78.61055 | 16.98022 | 0.9551326 | 0.996651 | 136.75 | 0.2634534 | 0.01481918 | 0.01583927 | 78.39789 | 16.58174 | 0.9327182 | 0.9969228
136.3589 | 0.0442599 | 0.002489607 | 0.002667699 | 81.04528 | 16.49589 | 0.9278891 | 0.9942649 | 133.696 | -0.02736237 | -0.001539125 | -0.001502605 | 83.42274 | 18.09866 | 1.018044 | 0.9938885 | 136.6152 | 0.1890721 | 0.01063525 | 0.01109755 | 78.6196 | 16.98001 | 0.9551209 | 0.9966387 | 136.7423 | 0.2633226 | 0.01481182 | 0.01583141 | 78.40712 | 16.5813 | 0.9326937 | 0.9968966
136.3464 | 0.0448388 | 0.00252217 | 0.002702591 | 81.05499 | 16.49573 | 0.9278802 | 0.9942554 | 133.678 | -0.02660928 | -0.001496764 | -0.001461249 | 83.43907 | 18.09799 | 1.018007 | 0.9938517 | 136.6074 | 0.189659 | 0.01066826 | 0.011132 | 78.62898 | 16.97993 | 0.9551161 | 0.9966338 | 136.7332 | 0.263715 | 0.01483389 | 0.015855 | 78.41611 | 16.58117 | 0.9326863 | 0.9968888
136.3338 | 0.04589136 | 0.002581376 | 0.002766032 | 81.06301 | 16.49578 | 0.9278832 | 0.9942586 | 133.6611 | -0.02560515 | -0.001440283 | -0.001406108 | 83.4561 | 18.09757 | 1.017983 | 0.9938287 | 136.5989 | 0.190204 | 0.01069892 | 0.01116399 | 78.63702 | 16.97959 | 0.9550973 | 0.9966141 | 136.7248 | 0.2650229 | 0.01490746 | 0.01593363 | 78.42676 | 16.58109 | 0.9326814 | 0.9968835
136.325 | 0.04631238 | 0.002605058 | 0.002791409 | 81.07128 | 16.49578 | 0.9278832 | 0.9942586 | 133.6442 | -0.02493574 | -0.001402628 | -0.001369347 | 83.47266 | 18.09682 | 1.017941 | 0.9937874 | 136.5922 | 0.1909586 | 0.01074137 | 0.01120828 | 78.64578 | 16.97997 | 0.9551185 | 0.9966363 | 136.7172 | 0.2652409 | 0.01491972 | 0.01594674 | 78.43584 | 16.58122 | 0.9326888 | 0.9968914
136.3169 | 0.04725968 | 0.002658343 | 0.002848506 | 81.0793 | 16.49615 | 0.9279039 | 0.9942808 | 133.6277 | -0.02376426 | -0.001336733 | -0.001305015 | 83.48878 | 18.0964 | 1.017917 | 0.9937644 | 136.5841 | 0.1917551 | 0.01078617 | 0.01125503 | 78.65466 | 16.98031 | 0.9551374 | 0.996656 | 136.7106 | 0.265764 | 0.01494915 | 0.01597819 | 78.44316 | 16.58117 | 0.9326863 | 0.9968888
136.308 | 0.04747019 | 0.002670185 | 0.002861194 | 81.09282 | 16.496 | 0.927895 | 0.9942713 | 133.6107 | -0.02292749 | -0.001289665 | -0.001259064 | 83.50619 | 18.09531 | 1.017856 | 0.9937047 | 136.5773 | 0.192342 | 0.01081918 | 0.01128948 | 78.66371 | 16.97997 | 0.9551185 | 0.9966363 | 136.7033 | 0.2658512 | 0.01495406 | 0.01598343 | 78.45095 | 16.58056 | 0.932652 | 0.9968521
136.2994 | 0.04778595 | 0.002687946 | 0.002880226 | 81.10492 | 16.49531 | 0.9278566 | 0.99423 | 133.5944 | -0.02200704 | -0.00123789 | -0.001208518 | 83.52226 | 18.09531 | 1.017856 | 0.9937047 | 136.5714 | 0.1926774 | 0.01083805 | 0.01130917 | 78.6702 | 16.97951 | 0.9550926 | 0.9966092 | 136.6961 | 0.2662 | 0.01497367 | 0.0160044 | 78.45788 | 16.58056 | 0.932652 | 0.9968521
136.2918 | 0.04820697 | 0.002711629 | 0.002905603 | 81.11343 | 16.495 | 0.9278388 | 0.994211 | 133.5777 | -0.02117027 | -0.001190822 | -0.001162566 | 83.53875 | 18.09565 | 1.017875 | 0.9937231 | 136.566 | 0.1932643 | 0.01087106 | 0.01134362 | 78.67676 | 16.97943 | 0.9550878 | 0.9966043 | 136.689 | 0.2665052 | 0.01499084 | 0.01602275 | 78.46401 | 16.58061 | 0.9326544 | 0.9968547
136.2832 | 0.04873325 | 0.002741232 | 0.002937323 | 81.12265 | 16.4951 | 0.9278447 | 0.9942173 | 133.561 | -0.0203335 | -0.001143754 | -0.001116615 | 83.55516 | 18.09573 | 1.01788 | 0.9937277 | 136.5606 | 0.193977 | 0.01091115 | 0.01138545 | 78.68515 | 16.97896 | 0.9550619 | 0.9965772 | 136.6835 | 0.2662872 | 0.01497858 | 0.01600965 | 78.46981 | 16.57978 | 0.9326079 | 0.9968049
136.2755 | 0.04968055 | 0.002794517 | 0.00299442 | 81.13022 | 16.49515 | 0.9278477 | 0.9942205 | 133.5459 | -0.0199988 | -0.001124927 | -0.001098235 | 83.57157 | 18.09523 | 1.017851 | 0.9937001 | 136.5549 | 0.1942705 | 0.01092766 | 0.01140267 | 78.69264 | 16.97888 | 0.9550572 | 0.9965723 | 136.6776 | 0.2662 | 0.01497367 | 0.0160044 | 78.47576 | 16.57974 | 0.9326054 | 0.9968023
136.2674 | 0.05004894 | 0.002815239 | 0.003016625 | 81.13799 | 16.49542 | 0.9278625 | 0.9942364 | 133.5292 | -0.01899467 | -0.001068445 | -0.001043093 | 83.58812 | 18.09565 | 1.017875 | 0.9937231 | 136.5494 | 0.1950251 | 0.01097011 | 0.01144696 | 78.70032 | 16.97842 | 0.9550312 | 0.9965452 | 136.6706 | 0.2663308 | 0.01498103 | 0.01601227 | 78.48128 | 16.57978 | 0.9326079 | 0.9968049
136.2594 | 0.05052259 | 0.002841882 | 0.003045173 | 81.14556 | 16.49531 | 0.9278566 | 0.99423 | 133.5125 | -0.0181579 | -0.001021377 | -0.0009971418 | 83.60574 | 18.09464 | 1.017818 | 0.9936679 | 136.5436 | 0.1960732 | 0.01102906 | 0.01150848 | 78.70985 | 16.97834 | 0.9550265 | 0.9965403 | 136.6648 | 0.2668976 | 0.01501291 | 0.01604634 | 78.48689 | 16.57974 | 0.9326054 | 0.9968023
136.2501 | 0.05057522 | 0.002844842 | 0.003048345 | 81.15468 | 16.49468 | 0.927821 | 0.994192 | 133.4964 | -0.01773952 | -0.0009978428 | -0.0009741662 | 83.62163 | 18.09406 | 1.017786 | 0.9936358 | 136.5372 | 0.1969116 | 0.01107622 | 0.01155769 | 78.71712 | 16.9785 | 0.955036 | 0.9965502 | 136.6596 | 0.2667668 | 0.01500555 | 0.01603848 | 78.49239 | 16.5796 | 0.932598 | 0.9967944
136.2423 | 0.05125938 | 0.002883326 | 0.003089582 | 81.16278 | 16.49457 | 0.9278151 | 0.9941856 | 133.4802 | -0.01665172 | -0.0009366543 | -0.0009144296 | 83.63842 | 18.09389 | 1.017776 | 0.9936266 | 136.5326 | 0.1975824 | 0.01111395 | 0.01159706 | 78.72642 | 16.97842 | 0.9550312 | 0.9965452 | 136.6558 | 0.2670283 | 0.01502027 | 0.0160542 | 78.49729 | 16.5796 | 0.932598 | 0.9967944
136.2288 | 0.0520488 | 0.00292773 | 0.003137163 | 81.17004 | 16.49489 | 0.9278329 | 0.9942047 | 133.4646 | -0.01631701 | -0.0009178271 | -0.0008960491 | 83.65606 | 18.09355 | 1.017757 | 0.9936082 | 136.5273 | 0.1986724 | 0.01117527 | 0.01166104 | 78.73522 | 16.978 | 0.9550077 | 0.9965206 | 136.6513 | 0.2673335 | 0.01503743 | 0.01607255 | 78.5041 | 16.57978 | 0.9326079 | 0.9968049
136.2167 | 0.05273296 | 0.002966214 | 0.0031784 | 81.17756 | 16.49484 | 0.9278299 | 0.9942015 | 133.4488 | -0.01531288 | -0.0008613454 | -0.0008409076 | 83.67272 | 18.09297 | 1.017724 | 0.993576 | 136.5238 | 0.1990916 | 0.01119885 | 0.01168565 | 78.74431 | 16.97758 | 0.9549841 | 0.996496 | 136.6472 | 0.2678567 | 0.01506686 | 0.01610401 | 78.5093 | 16.57965 | 0.9326005 | 0.996797
136.2088 | 0.05310135 | 0.002986936 | 0.003200604 | 81.1859 | 16.49489 | 0.9278329 | 0.9942047 | 133.4324 | -0.01497818 | -0.0008425182 | -0.0008225271 | 83.69022 | 18.09255 | 1.017701 | 0.993553 | 136.5202 | 0.1992174 | 0.01120592 | 0.01169303 | 78.75199 | 16.97691 | 0.9549464 | 0.9964567 | 136.6436 | 0.2677695 | 0.01506196 | 0.01609876 | 78.5144 | 16.57965 | 0.9326005 | 0.996797
136.2009 | 0.05341712 | 0.003004698 | 0.003219636 | 81.19402 | 16.49447 | 0.9278092 | 0.9941793 | 133.417 | -0.01397405 | -0.0007860365 | -0.0007673857 | 83.7069 | 18.0923 | 1.017687 | 0.9935393 | 136.5146 | 0.1998881 | 0.01124365 | 0.0117324 | 78.76022 | 16.97695 | 0.9549487 | 0.9964591 | 136.6408 | 0.2677695 | 0.01506196 | 0.01609876 | 78.51886 | 16.57965 | 0.9326005 | 0.996797
136.1931 | 0.05404865 | 0.003040221 | 0.003257701 | 81.20551 | 16.49405 | 0.9277855 | 0.9941539 | 133.4005 | -0.01355567 | -0.0007625025 | -0.00074441 | 83.72262 | 18.09205 | 1.017673 | 0.9935255 | 136.5092 | 0.2003074 | 0.01126723 | 0.01175701 | 78.76746 | 16.97708 | 0.9549558 | 0.9964665 | 136.636 | 0.268249 | 0.01508893 | 0.01612759 | 78.52296 | 16.57939 | 0.9325858 | 0.9967813
136.1846 | 0.05462755 | 0.003072784 | 0.003292594 | 81.2171 | 16.49447 | 0.9278092 | 0.9941793 | 133.3852 | -0.01213316 | -0.0006824868 | -0.0006662929 | 83.74079 | 18.09213 | 1.017677 | 0.9935301 | 136.5032 | 0.200517 | 0.01127902 | 0.01176931 | 78.77507 | 16.97687 | 0.954944 | 0.9964542 | 136.6306 | 0.2681183 | 0.01508158 | 0.01611973 | 78.52741 | 16.57912 | 0.9325711 | 0.9967656
136.1771 | 0.05499595 | 0.003093506 | 0.003314798 | 81.22444 | 16.49405 | 0.9277855 | 0.9941539 | 133.3681 | -0.01087801 | -0.0006118847 | -0.0005973661 | 83.7576 | 18.09121 | 1.017625 | 0.9934795 | 136.4974 | 0.201062 | 0.01130968 | 0.0118013 | 78.78247 | 16.97678 | 0.9549393 | 0.9964493 | 136.625 | 0.2681183 | 0.01508158 | 0.01611973 | 78.53399 | 16.57939 | 0.9325858 | 0.9967813
136.1683 | 0.05557485 | 0.00312607 | 0.003349691 | 81.23288 | 16.49384 | 0.9277737 | 0.9941412 | 133.3525 | -0.01029227 | -0.0005789371 | -0.0005652002 | 83.77414 | 18.09121 | 1.017625 | 0.9934795 | 136.4919 | 0.2018166 | 0.01135213 | 0.01184559 | 78.79008 | 16.97708 | 0.9549558 | 0.9964665 | 136.6185 | 0.2676387 | 0.0150546 | 0.0160909 | 78.54034 | 16.5786 | 0.9325416 | 0.9967341
136.1598 | 0.05594325 | 0.003146792 | 0.003371895 | 81.2409 | 16.49336 | 0.927747 | 0.9941127 | 133.3358 | -0.01004124 | -0.0005648167 | -0.0005514148 | 83.79108 | 18.09104 | 1.017616 | 0.9934703 | 136.4853 | 0.2024035 | 0.01138514 | 0.01188004 | 78.797 | 16.97733 | 0.9549699 | 0.9964813 | 136.6093 | 0.2674207 | 0.01504234 | 0.01607779 | 78.5479 | 16.57843 | 0.9325318 | 0.9967236
136.1524 | 0.05646952 | 0.003176395 | 0.003403616 | 81.2497 | 16.49263 | 0.9277056 | 0.9940683 | 133.3203 | -0.009204466 | -0.0005177486 | -0.0005054636 | 83.80715 | 18.09046 | 1.017583 | 0.9934382 | 136.478 | 0.2024874 | 0.01138986 | 0.01188496 | 78.8039 | 16.97674 | 0.9549369 | 0.9964468 | 136.5998 | 0.2681619 | 0.01508403 | 0.01612235 | 78.55706 | 16.57804 | 0.9325098 | 0.9967
136.1444 | 0.05631164 | 0.003167514 | 0.003394099 | 81.2574 | 16.49268 | 0.9277085 | 0.9940714 | 133.3025 | -0.008367697 | -0.0004706806 | -0.0004595124 | 83.82481 | 18.08979 | 1.017545 | 0.9934014 | 136.4694 | 0.203242 | 0.0114323 | 0.01192925 | 78.8118 | 16.97662 | 0.9549298 | 0.9964394 | 136.5901 | 0.2685542 | 0.0151061 | 0.01614594 | 78.56489 | 16.57756 | 0.9324828 | 0.9966712
136.1371 | 0.05715368 | 0.003214878 | 0.003444852 | 81.26559 | 16.49215 | 0.9276789 | 0.9940397 | 133.2869 | -0.006945188 | -0.0003906649 | -0.0003813953 | 83.8405 | 18.09012 | 1.017564 | 0.9934198 | 136.4616 | 0.203787 | 0.01146296 | 0.01196124 | 78.8201 | 16.97616 | 0.9549039 | 0.9964124 | 136.5806 | 0.2683362 | 0.01509384 | 0.01613284 | 78.57364 | 16.57729 | 0.9324681 | 0.9966555
136.1291 | 0.05778522 | 0.003250402 | 0.003482917 | 81.27453 | 16.49184 | 0.9276612 | 0.9940207 | 133.2711 | -0.005690034 | -0.0003200628 | -0.0003124684 | 83.8579 | 18.09004 | 1.01756 | 0.9934152 | 136.4528 | 0.2042481 | 0.0114889 | 0.01198831 | 78.82786 | 16.97586 | 0.9548874 | 0.9963951 | 136.5684 | 0.2688158 | 0.01512081 | 0.01616167 | 78.58314 | 16.57712 | 0.9324583 | 0.996645
136.1209 | 0.05783784 | 0.003253362 | 0.003486089 | 81.28303 | 16.49147 | 0.9276405 | 0.9939985 | 133.2549 | -0.004602233 | -0.0002588743 | -0.0002527318 | 83.8742 | 18.08945 | 1.017527 | 0.993383 | 136.4439 | 0.2049189 | 0.01152663 | 0.01202768 | 78.83447 | 16.9754 | 0.9548615 | 0.9963681 | 136.5554 | 0.2692082 | 0.01514288 | 0.01618526 | 78.59335 | 16.57668 | 0.9324337 | 0.9966188
136.108 | 0.05862726 | 0.003297767 | 0.00353367 | 81.29218 | 16.49121 | 0.9276256 | 0.9939826 | 133.2384 | -0.003681787 | -0.0002070994 | -0.0002021854 | 83.8909 | 18.08937 | 1.017522 | 0.9933784 | 136.4349 | 0.2056316 | 0.01156672 | 0.01206951 | 78.84282 | 16.97574 | 0.9548803 | 0.9963878 | 136.542 | 0.2689902 | 0.01513062 | 0.01617215 | 78.60241 | 16.57686 | 0.9324436 | 0.9966293
136.0961 | 0.05931142 | 0.00333625 | 0.003574907 | 81.30068 | 16.49042 | 0.9275812 | 0.993935 | 133.2221 | -0.002845017 | -0.0001600314 | -0.0001562342 | 83.90832 | 18.08878 | 1.017489 | 0.9933463 | 136.4262 | 0.2062604 | 0.01160209 | 0.01210642 | 78.84986 | 16.97578 | 0.9548827 | 0.9963902 | 136.5298 | 0.2690774 | 0.01513553 | 0.0161774 | 78.61072 | 16.5766 | 0.9324288 | 0.9966135
136.088 | 0.06004821 | 0.003377695 | 0.003619315 | 81.30847 | 16.49047 | 0.9275842 | 0.9939382 | 133.2068 | -0.002342955 | -0.0001317906 | -0.0001286635 | 83.92512 | 18.08853 | 1.017475 | 0.9933325 | 136.417 | 0.2072246 | 0.01165633 | 0.01216301 | 78.85672 | 16.97507 | 0.9548426 | 0.9963484 | 136.5176 | 0.2692954 | 0.01514779 | 0.0161905 | 78.62078 | 16.57638 | 0.9324166 | 0.9966004
136.0798 | 0.06031135 | 0.003392496 | 0.003635176 | 81.31692 | 16.49063 | 0.9275931 | 0.9939477 | 133.19 | -0.002008247 | -0.0001129633 | -0.000110283 | 83.94188 | 18.08853 | 1.017475 | 0.9933325 | 136.4069 | 0.207602 | 0.01167755 | 0.01218516 | 78.86266 | 16.9749 | 0.9548332 | 0.9963385 | 136.5047 | 0.2695133 | 0.01516005 | 0.01620361 | 78.6314 | 16.57616 | 0.9324043 | 0.9965873
136.0718 | 0.06031135 | 0.003392496 | 0.003635176 | 81.32975 | 16.49015 | 0.9275664 | 0.9939192 | 133.1724 | -0.001338831 | -7.530889e-05 | -7.352198e-05 | 83.95892 | 18.0877 | 1.017428 | 0.9932865 | 136.3968 | 0.208147 | 0.01170821 | 0.01221715 | 78.87008 | 16.9749 | 0.9548332 | 0.9963385 | 136.4919 | 0.2693826 | 0.01515269 | 0.01619574 | 78.64189 | 16.57607 | 0.9323994 | 0.9965821
136.0634 | 0.06099551 | 0.00343098 | 0.003676412 | 81.34206 | 16.49005 | 0.9275605 | 0.9939128 | 133.156 | -0.001506185 | -8.47225e-05 | -8.271223e-05 | 83.97568 | 18.08644 | 1.017357 | 0.9932176 | 136.3867 | 0.2088596 | 0.0117483 | 0.01225898 | 78.87678 | 16.97448 | 0.9548096 | 0.9963139 | 136.4811 | 0.2692954 | 0.01514779 | 0.0161905 | 78.65219 | 16.57607 | 0.9323994 | 0.9965821
136.055 | 0.06131127 | 0.003448742 | 0.003695445 | 81.3491 | 16.48984 | 0.9275487 | 0.9939001 | 133.139 | -0.0004183848 | -2.353403e-05 | -2.297562e-05 | 83.9928 | 18.08586 | 1.017324 | 0.9931854 | 136.3756 | 0.2094046 | 0.01177895 | 0.01229097 | 78.88444 | 16.97431 | 0.9548001 | 0.9963041 | 136.4711 | 0.2699493 | 0.01518457 | 0.01622982 | 78.66224 | 16.57594 | 0.9323921 | 0.9965742
136.0468 | 0.06178492 | 0.003475384 | 0.003723993 | 81.35705 | 16.48963 | 0.9275368 | 0.9938874 | 133.1236 | 0.0003347079 | 1.882722e-05 | 1.838049e-05 | 84.01031 | 18.0856 | 1.01731 | 0.9931716 | 136.366 | 0.2093627 | 0.01177659 | 0.01228851 | 78.89145 | 16.97448 | 0.9548096 | 0.9963139 | 136.4603 | 0.2700365 | 0.01518948 | 0.01623506 | 78.67322 | 16.57586 | 0.9323871 | 0.996569
136.0384 | 0.06299536 | 0.003543471 | 0.00379695 | 81.36548 | 16.48978 | 0.9275457 | 0.993897 | 133.106 | 0.001171478 | 6.589528e-05 | 6.433173e-05 | 84.02712 | 18.0856 | 1.01731 | 0.9931716 | 136.357 | 0.2100335 | 0.01181432 | 0.01232788 | 78.89872 | 16.97389 | 0.9547766 | 0.9962795 | 136.45 | 0.2698185 | 0.01517721 | 0.01622195 | 78.68418 | 16.57568 | 0.9323773 | 0.9965585
136.0298 | 0.06346901 | 0.003570114 | 0.003825499 | 81.3721 | 16.4891 | 0.9275072 | 0.9938557 | 133.0906 | 0.002510309 | 0.0001412042 | 0.0001378537 | 84.04309 | 18.0856 | 1.01731 | 0.9931716 | 136.3476 | 0.2108719 | 0.01186149 | 0.01237709 | 78.90538 | 16.9736 | 0.9547601 | 0.9962623 | 136.4418 | 0.2702109 | 0.01519929 | 0.01624554 | 78.69292 | 16.57542 | 0.9323626 | 0.9965428
136.022 | 0.06431105 | 0.003617478 | 0.003876252 | 81.37957 | 16.48863 | 0.9274806 | 0.9938272 | 133.0742 | 0.00359811 | 0.0002023926 | 0.0001975903 | 84.06024 | 18.08611 | 1.017338 | 0.9931992 | 136.3376 | 0.2117942 | 0.01191337 | 0.01243122 | 78.91324 | 16.97364 | 0.9547624 | 0.9962647 | 136.4333 | 0.2706468 | 0.01522381 | 0.01627176 | 78.70099 | 16.57507 | 0.932343 | 0.9965218
136.0142 | 0.06462682 | 0.00363524 | 0.003895284 | 81.38801 | 16.48826 | 0.9274599 | 0.993805 | 133.0572 | 0.004351202 | 0.0002447539 | 0.0002389464 | 84.07569 | 18.08619 | 1.017343 | 0.9932038 | 136.3282 | 0.2124231 | 0.01194874 | 0.01246813 | 78.92089 | 16.97343 | 0.9547506 | 0.9962524 | 136.4256 | 0.2710392 | 0.01524588 | 0.01629534 | 78.71028 | 16.5752 | 0.9323504 | 0.9965297
136.0062 | 0.0647847 | 0.003644121 | 0.0039048 | 81.39619 | 16.48836 | 0.9274658 | 0.9938113 | 133.0409 | 0.005020618 | 0.0002824083 | 0.0002757074 | 84.09251 | 18.0856 | 1.01731 | 0.9931716 | 136.3189 | 0.2130938 | 0.01198647 | 0.0125075 | 78.92815 | 16.97322 | 0.9547388 | 0.9962401 | 136.4184 | 0.2716496 | 0.01528021 | 0.01633204 | 78.71954 | 16.57503 | 0.9323406 | 0.9965192
135.9936 | 0.06510047 | 0.003661883 | 0.003923833 | 81.40394 | 16.48805 | 0.927448 | 0.9937923 | 133.0259 | 0.006359449 | 0.0003577172 | 0.0003492294 | 84.11018 | 18.08502 | 1.017277 | 0.9931395 | 136.3081 | 0.2133035 | 0.01199826 | 0.01251981 | 78.936 | 16.97326 | 0.9547412 | 0.9962426 | 136.4131 | 0.271824 | 0.01529002 | 0.01634252 | 78.72538 | 16.57463 | 0.9323185 | 0.9964956
135.9824 | 0.06599514 | 0.003712208 | 0.003977758 | 81.41102 | 16.48826 | 0.9274599 | 0.993805 | 133.0089 | 0.007112542 | 0.0004000785 | 0.0003905855 | 84.12712 | 18.08427 | 1.017235 | 0.9930981 | 136.2984 | 0.2132615 | 0.0119959 | 0.01251735 | 78.94286 | 16.97364 | 0.9547624 | 0.9962647 | 136.4066 | 0.2716932 | 0.01528266 | 0.01633466 | 78.73328 | 16.57468 | 0.9323209 | 0.9964982
135.9747 | 0.06620565 | 0.003724049 | 0.003990446 | 81.41946 | 16.48826 | 0.9274599 | 0.993805 | 132.9924 | 0.007865635 | 0.0004424397 | 0.0004319416 | 84.14286 | 18.08443 | 1.017244 | 0.9931073 | 136.2885 | 0.2136388 | 0.01201712 | 0.01253949 | 78.9493 | 16.97339 | 0.9547483 | 0.99625 | 136.4003 | 0.271606 | 0.01527776 | 0.01632942 | 78.74189 | 16.57468 | 0.9323209 | 0.9964982
135.9677 | 0.06641616 | 0.00373589 | 0.004003134 | 81.42786 | 16.48752 | 0.9274184 | 0.9937606 | 132.9767 | 0.008702405 | 0.0004895078 | 0.0004778929 | 84.15952 | 18.08402 | 1.017221 | 0.9930843 | 136.2776 | 0.2144354 | 0.01206193 | 0.01258625 | 78.95674 | 16.97301 | 0.954727 | 0.9962278 | 136.3949 | 0.27117 | 0.01525324 | 0.01630321 | 78.7511 | 16.5745 | 0.9323111 | 0.9964877
135.9595 | 0.06673193 | 0.003753652 | 0.004022166 | 81.43888 | 16.487 | 0.9273888 | 0.9937288 | 132.9604 | 0.01004124 | 0.0005648167 | 0.0005514148 | 84.17642 | 18.08402 | 1.017221 | 0.9930843 | 136.2675 | 0.2147288 | 0.01207844 | 0.01260347 | 78.96424 | 16.97284 | 0.9547176 | 0.996218 | 136.3916 | 0.2715188 | 0.01527285 | 0.01632418 | 78.75875 | 16.57407 | 0.9322866 | 0.9964615
135.9537 | 0.06736346 | 0.003789175 | 0.004060231 | 81.45149 | 16.48689 | 0.9273829 | 0.9937225 | 132.943 | 0.01037594 | 0.0005836439 | 0.0005697953 | 84.19306 | 18.08368 | 1.017202 | 0.993066 | 136.2572 | 0.2151481 | 0.01210202 | 0.01262808 | 78.9703 | 16.97247 | 0.9546964 | 0.9961958 | 136.3884 | 0.271606 | 0.01527776 | 0.01632942 | 78.765 | 16.57359 | 0.9322596 | 0.9964327
135.9461 | 0.06852127 | 0.003854302 | 0.004130016 | 81.45911 | 16.48689 | 0.9273829 | 0.9937225 | 132.9269 | 0.01138007 | 0.0006401256 | 0.0006249368 | 84.21039 | 18.08343 | 1.017188 | 0.9930522 | 136.2467 | 0.215735 | 0.01213503 | 0.01266253 | 78.97774 | 16.97209 | 0.9546752 | 0.9961737 | 136.3845 | 0.271606 | 0.01527776 | 0.01632942 | 78.77166 | 16.57354 | 0.9322572 | 0.9964301
135.939 | 0.06910017 | 0.003886865 | 0.004164909 | 81.46624 | 16.48705 | 0.9273918 | 0.993732 | 132.9095 | 0.01204948 | 0.00067778 | 0.0006616978 | 84.22663 | 18.08259 | 1.017141 | 0.9930062 | 136.2356 | 0.2167831 | 0.01219399 | 0.01272404 | 78.98337 | 16.97221 | 0.9546822 | 0.9961811 | 136.3802 | 0.2719547 | 0.01529738 | 0.01635039 | 78.77762 | 16.57381 | 0.9322719 | 0.9964458
135.9316 | 0.06999484 | 0.00393719 | 0.004218834 | 81.47535 | 16.48679 | 0.927377 | 0.9937162 | 132.8933 | 0.01288625 | 0.0007248481 | 0.000707649 | 84.24341 | 18.08243 | 1.017131 | 0.992997 | 136.2256 | 0.2174119 | 0.01222936 | 0.01276095 | 78.98871 | 16.97247 | 0.9546964 | 0.9961958 | 136.3766 | 0.2719111 | 0.01529492 | 0.01634777 | 78.784 | 16.57324 | 0.93224 | 0.9964117
135.9259 | 0.07062637 | 0.003972714 | 0.004256898 | 81.48347 | 16.48657 | 0.9273651 | 0.9937035 | 132.8766 | 0.01389038 | 0.0007813297 | 0.0007627905 | 84.25959 | 18.08201 | 1.017108 | 0.9929741 | 136.2146 | 0.2179988 | 0.01226237 | 0.0127954 | 78.99331 | 16.97242 | 0.954694 | 0.9961934 | 136.3724 | 0.2721727 | 0.01530964 | 0.01636349 | 78.78944 | 16.57276 | 0.932213 | 0.9963829
135.9182 | 0.07099477 | 0.003993436 | 0.004279103 | 81.49199 | 16.48647 | 0.9273592 | 0.9936971 | 132.8602 | 0.01439244 | 0.0008095706 | 0.0007903613 | 84.27755 | 18.08159 | 1.017084 | 0.9929511 | 136.2045 | 0.2187534 | 0.01230482 | 0.01283969 | 78.9985 | 16.972 | 0.9546704 | 0.9961688 | 136.3665 | 0.2726087 | 0.01533416 | 0.0163897 | 78.79668 | 16.57254 | 0.9322008 | 0.9963698
135.9121 | 0.07099477 | 0.003993436 | 0.004279103 | 81.49939 | 16.48631 | 0.9273503 | 0.9936876 | 132.8434 | 0.01539656 | 0.0008660522 | 0.0008455028 | 84.29416 | 18.08092 | 1.017047 | 0.9929143 | 136.1941 | 0.2193404 | 0.01233783 | 0.01287414 | 79.00464 | 16.97188 | 0.9546634 | 0.9961614 | 136.3602 | 0.2728267 | 0.01534642 | 0.01640281 | 78.80299 | 16.57198 | 0.9321689 | 0.9963357
135.9054 | 0.07146842 | 0.004020078 | 0.004307651 | 81.50672 | 16.48626 | 0.9273474 | 0.9936844 | 132.826 | 0.0159823 | 0.0008989999 | 0.0008776686 | 84.31098 | 18.08125 | 1.017065 | 0.9929327 | 136.1831 | 0.220095 | 0.01238028 | 0.01291843 | 79.0093 | 16.97205 | 0.9546728 | 0.9961712 | 136.3529 | 0.2729139 | 0.01535133 | 0.01640805 | 78.8086 | 16.57171 | 0.9321542 | 0.99632
135.8938 | 0.07188944 | 0.004043761 | 0.004333028 | 81.51572 | 16.48594 | 0.9273296 | 0.9936654 | 132.8099 | 0.01740481 | 0.0009790156 | 0.0009557857 | 84.32836 | 18.08117 | 1.017061 | 0.9929281 | 136.1721 | 0.2206819 | 0.01241329 | 0.01295288 | 79.01543 | 16.9715 | 0.9546421 | 0.9961392 | 136.3458 | 0.2732626 | 0.01537095 | 0.01642902 | 78.81265 | 16.57154 | 0.9321444 | 0.9963095
135.8849 | 0.07252097 | 0.004079284 | 0.004371092 | 81.52375 | 16.48526 | 0.9272911 | 0.9936242 | 132.7915 | 0.01857629 | 0.001044911 | 0.001020117 | 84.34464 | 18.08117 | 1.017061 | 0.9929281 | 136.1634 | 0.2208496 | 0.01242273 | 0.01296273 | 79.02124 | 16.97138 | 0.9546351 | 0.9961319 | 136.3371 | 0.2730447 | 0.01535868 | 0.01641592 | 78.81812 | 16.57119 | 0.9321248 | 0.9962885
135.8786 | 0.07294199 | 0.004102966 | 0.004396469 | 81.5314 | 16.4851 | 0.9272823 | 0.9936147 | 132.7756 | 0.0203335 | 0.001143754 | 0.001116615 | 84.36234 | 18.0815 | 1.01708 | 0.9929465 | 136.1552 | 0.2209753 | 0.0124298 | 0.01297011 | 79.02618 | 16.97121 | 0.9546256 | 0.996122 | 136.3274 | 0.2729575 | 0.01535378 | 0.01641067 | 78.82326 | 16.57163 | 0.9321493 | 0.9963147
135.8727 | 0.07373141 | 0.004147371 | 0.00444405 | 81.54001 | 16.48536 | 0.9272971 | 0.9936305 | 132.7578 | 0.0210866 | 0.001186115 | 0.001157971 | 84.37924 | 18.08134 | 1.01707 | 0.9929373 | 136.1473 | 0.2214365 | 0.01245574 | 0.01299718 | 79.03246 | 16.97112 | 0.9546209 | 0.9961171 | 136.3194 | 0.2724779 | 0.0153268 | 0.01638184 | 78.82801 | 16.57128 | 0.9321297 | 0.9962938
135.8658 | 0.07425769 | 0.004176974 | 0.00447577 | 81.5524 | 16.48526 | 0.9272911 | 0.9936242 | 132.741 | 0.02225807 | 0.00125201 | 0.001222303 | 84.39599 | 18.08092 | 1.017047 | 0.9929143 | 136.1424 | 0.2215203 | 0.01246046 | 0.0130021 | 79.03931 | 16.97112 | 0.9546209 | 0.9961171 | 136.3118 | 0.2723471 | 0.01531945 | 0.01637398 | 78.83339 | 16.57102 | 0.9321149 | 0.996278
135.8584 | 0.07509973 | 0.004224338 | 0.004526523 | 81.5645 | 16.48531 | 0.9272941 | 0.9936273 | 132.7244 | 0.02376426 | 0.001336733 | 0.001305015 | 84.4133 | 18.08025 | 1.017009 | 0.9928776 | 136.1367 | 0.22173 | 0.01247225 | 0.0130144 | 79.04644 | 16.97138 | 0.9546351 | 0.9961319 | 136.3027 | 0.2724779 | 0.0153268 | 0.01638184 | 78.83958 | 16.57119 | 0.9321248 | 0.9962885
135.8536 | 0.07520498 | 0.004230259 | 0.004532867 | 81.57343 | 16.48521 | 0.9272882 | 0.993621 | 132.707 | 0.02468471 | 0.001388508 | 0.001355561 | 84.42926 | 18.08008 | 1.016999 | 0.9928684 | 136.1299 | 0.222275 | 0.0125029 | 0.01304639 | 79.0542 | 16.971 | 0.9546139 | 0.9961097 | 136.2934 | 0.2721727 | 0.01530964 | 0.01636349 | 78.84516 | 16.57106 | 0.9321174 | 0.9962807
135.8466 | 0.07536287 | 0.00423914 | 0.004542383 | 81.58155 | 16.48484 | 0.9272675 | 0.9935988 | 132.6901 | 0.02510309 | 0.001412042 | 0.001378537 | 84.44644 | 18.07958 | 1.016971 | 0.9928408 | 136.1231 | 0.2234907 | 0.01257129 | 0.01311775 | 79.06145 | 16.97087 | 0.9546068 | 0.9961023 | 136.2831 | 0.2725215 | 0.01532926 | 0.01638446 | 78.85232 | 16.57067 | 0.9320953 | 0.9962571
135.8406 | 0.07573126 | 0.004259862 | 0.004564588 | 81.59036 | 16.48473 | 0.9272615 | 0.9935924 | 132.6726 | 0.02619089 | 0.00147323 | 0.001438274 | 84.46284 | 18.07975 | 1.016981 | 0.99285 | 136.1161 | 0.2242034 | 0.01261138 | 0.01315958 | 79.06858 | 16.97104 | 0.9546162 | 0.9961122 | 136.2746 | 0.2730011 | 0.01535623 | 0.01641329 | 78.85751 | 16.57014 | 0.9320659 | 0.9962256
135.8342 | 0.07588915 | 0.004268743 | 0.004574104 | 81.59864 | 16.48436 | 0.9272408 | 0.9935702 | 132.6565 | 0.02677663 | 0.001506178 | 0.00147044 | 84.47955 | 18.07941 | 1.016962 | 0.9928316 | 136.1103 | 0.2245807 | 0.0126326 | 0.01318172 | 79.07669 | 16.97091 | 0.9546091 | 0.9961048 | 136.2662 | 0.2728267 | 0.01534642 | 0.01640281 | 78.86372 | 16.56997 | 0.9320561 | 0.9962151
135.8269 | 0.07667856 | 0.004313147 | 0.004621685 | 81.60786 | 16.48405 | 0.927223 | 0.9935512 | 132.6398 | 0.02769708 | 0.001557953 | 0.001520986 | 84.49608 | 18.07908 | 1.016943 | 0.9928132 | 136.103 | 0.2252934 | 0.01267269 | 0.01322356 | 79.08478 | 16.9705 | 0.9545856 | 0.9960802 | 136.2575 | 0.2727395 | 0.01534152 | 0.01639757 | 78.87092 | 16.56962 | 0.9320365 | 0.9961942
135.8197 | 0.07746798 | 0.004357552 | 0.004669266 | 81.61656 | 16.48373 | 0.9272053 | 0.9935322 | 132.6233 | 0.0287012 | 0.001614434 | 0.001576127 | 84.51319 | 18.07908 | 1.016943 | 0.9928132 | 136.0968 | 0.2257965 | 0.01270099 | 0.01325308 | 79.09381 | 16.97045 | 0.9545832 | 0.9960777 | 136.2481 | 0.2729139 | 0.01535133 | 0.01640805 | 78.87808 | 16.56993 | 0.9320536 | 0.9962125
135.8131 | 0.07815214 | 0.004396035 | 0.004710502 | 81.62395 | 16.48326 | 0.9271786 | 0.9935036 | 132.6066 | 0.03004003 | 0.001689743 | 0.001649649 | 84.52891 | 18.07891 | 1.016934 | 0.992804 | 136.09 | 0.2261738 | 0.01272221 | 0.01327523 | 79.10196 | 16.97008 | 0.954562 | 0.9960556 | 136.2394 | 0.2730883 | 0.01536114 | 0.01641854 | 78.88486 | 16.5698 | 0.9320463 | 0.9962047
135.8028 | 0.07836265 | 0.004407877 | 0.004723191 | 81.63368 | 16.48289 | 0.9271579 | 0.9934814 | 132.5907 | 0.03146254 | 0.001769759 | 0.001727766 | 84.54638 | 18.07841 | 1.016905 | 0.9927765 | 136.0825 | 0.2268445 | 0.01275994 | 0.0133146 | 79.10985 | 16.96982 | 0.9545478 | 0.9960408 | 136.2308 | 0.2732626 | 0.01537095 | 0.01642902 | 78.89191 | 16.56997 | 0.9320561 | 0.9962151
135.791 | 0.07831002 | 0.004404916 | 0.004720019 | 81.64266 | 16.4831 | 0.9271698 | 0.9934941 | 132.573 | 0.03238299 | 0.001821534 | 0.001778313 | 84.56369 | 18.07866 | 1.016919 | 0.9927903 | 136.0753 | 0.2277668 | 0.01281182 | 0.01336873 | 79.11818 | 16.96974 | 0.9545431 | 0.9960359 | 136.2221 | 0.2723035 | 0.015317 | 0.01637136 | 78.90156 | 16.57001 | 0.9320585 | 0.9962178
135.7839 | 0.0788363 | 0.004434519 | 0.004751739 | 81.65121 | 16.48342 | 0.9271875 | 0.9935131 | 132.5574 | 0.03363814 | 0.001892136 | 0.00184724 | 84.57947 | 18.07899 | 1.016938 | 0.9928086 | 136.0685 | 0.2284795 | 0.01285191 | 0.01341057 | 79.1267 | 16.96953 | 0.9545313 | 0.9960236 | 136.2139 | 0.2721291 | 0.01530719 | 0.01636087 | 78.91279 | 16.56971 | 0.9320414 | 0.9961994
135.7759 | 0.07978359 | 0.004487805 | 0.004808836 | 81.65932 | 16.48331 | 0.9271816 | 0.9935068 | 132.5397 | 0.03422388 | 0.001925083 | 0.001879406 | 84.59628 | 18.07849 | 1.01691 | 0.9927811 | 136.063 | 0.2290665 | 0.01288492 | 0.01344501 | 79.1356 | 16.96903 | 0.954503 | 0.9959941 | 136.2061 | 0.2722599 | 0.01531454 | 0.01636874 | 78.92299 | 16.56997 | 0.9320561 | 0.9962151
135.7681 | 0.08015199 | 0.004508527 | 0.00483104 | 81.67278 | 16.48279 | 0.927152 | 0.9934751 | 132.5245 | 0.03581374 | 0.002014513 | 0.001966713 | 84.61264 | 18.07858 | 1.016915 | 0.9927857 | 136.0564 | 0.2292341 | 0.01289436 | 0.01345486 | 79.14462 | 16.96853 | 0.9544747 | 0.9959645 | 136.1985 | 0.2720419 | 0.01530228 | 0.01635563 | 78.93235 | 16.56975 | 0.9320438 | 0.996202
135.7612 | 0.08052038 | 0.004529249 | 0.004853245 | 81.68579 | 16.48205 | 0.9271106 | 0.9934307 | 132.5076 | 0.03639948 | 0.00204746 | 0.001998879 | 84.62941 | 18.07791 | 1.016877 | 0.9927489 | 136.0507 | 0.2296953 | 0.0129203 | 0.01348192 | 79.15332 | 16.96857 | 0.9544771 | 0.995967 | 136.1898 | 0.2718676 | 0.01529247 | 0.01634515 | 78.94392 | 16.56953 | 0.9320316 | 0.9961889
135.7539 | 0.08125717 | 0.004570693 | 0.004897654 | 81.69335 | 16.48231 | 0.9271254 | 0.9934465 | 132.4927 | 0.03748728 | 0.002108649 | 0.002058615 | 84.64562 | 18.07724 | 1.016839 | 0.9927121 | 136.0437 | 0.2300726 | 0.01294152 | 0.01350407 | 79.16248 | 16.96911 | 0.9545077 | 0.995999 | 136.1815 | 0.2719983 | 0.01529983 | 0.01635301 | 78.95422 | 16.56927 | 0.9320169 | 0.9961732
135.746 | 0.0818887 | 0.004606216 | 0.004935718 | 81.70306 | 16.48215 | 0.9271165 | 0.993437 | 132.4756 | 0.03865876 | 0.002174544 | 0.002122947 | 84.66284 | 18.07665 | 1.016807 | 0.99268 | 136.0375 | 0.230408 | 0.01296038 | 0.01352376 | 79.17302 | 16.96869 | 0.9544842 | 0.9959744 | 136.1755 | 0.2721727 | 0.01530964 | 0.01636349 | 78.96376 | 16.5691 | 0.932007 | 0.9961627
135.7387 | 0.0818887 | 0.004606216 | 0.004935718 | 81.71203 | 16.48194 | 0.9271046 | 0.9934243 | 132.4599 | 0.03899347 | 0.002193371 | 0.002141328 | 84.67901 | 18.07674 | 1.016811 | 0.9926846 | 136.0306 | 0.2308272 | 0.01298397 | 0.01354836 | 79.18119 | 16.96836 | 0.9544653 | 0.9959547 | 136.1705 | 0.2727831 | 0.01534397 | 0.01640019 | 78.9737 | 16.56901 | 0.9320021 | 0.9961575
135.7297 | 0.08273075 | 0.004653581 | 0.004986471 | 81.72062 | 16.4821 | 0.9271135 | 0.9934338 | 132.4431 | 0.03941185 | 0.002216905 | 0.002164303 | 84.69506 | 18.07615 | 1.016778 | 0.9926524 | 136.0239 | 0.2309949 | 0.0129934 | 0.0135582 | 79.18955 | 16.96848 | 0.9544724 | 0.9959621 | 136.1641 | 0.2726959 | 0.01533907 | 0.01639495 | 78.98446 | 16.56914 | 0.9320095 | 0.9961653
135.7224 | 0.08336228 | 0.004689104 | 0.005024536 | 81.72984 | 16.48263 | 0.9271431 | 0.9934656 | 132.4271 | 0.0403323 | 0.00226868 | 0.00221485 | 84.71066 | 18.0754 | 1.016736 | 0.992611 | 136.0168 | 0.2311626 | 0.01300283 | 0.01356805 | 79.19928 | 16.96848 | 0.9544724 | 0.9959621 | 136.1574 | 0.2729575 | 0.01535378 | 0.01641067 | 78.99422 | 16.56888 | 0.9319948 | 0.9961496
135.714 | 0.08373067 | 0.004709827 | 0.00504674 | 81.73828 | 16.48226 | 0.9271224 | 0.9934434 | 132.4096 | 0.04167113 | 0.002343989 | 0.002288372 | 84.72812 | 18.07523 | 1.016726 | 0.9926019 | 136.0092 | 0.2318753 | 0.01304292 | 0.01360988 | 79.20875 | 16.96806 | 0.9544488 | 0.9959375 | 136.151 | 0.2731754 | 0.01536604 | 0.01642378 | 79.00194 | 16.56918 | 0.9320119 | 0.996168
135.7046 | 0.08425695 | 0.004739429 | 0.005078461 | 81.74718 | 16.48205 | 0.9271106 | 0.9934307 | 132.3933 | 0.04292628 | 0.002414591 | 0.002357298 | 84.74486 | 18.07456 | 1.016689 | 0.9925651 | 136.0022 | 0.2322945 | 0.0130665 | 0.01363448 | 79.21788 | 16.96785 | 0.954437 | 0.9959252 | 136.1436 | 0.2727395 | 0.01534152 | 0.01639757 | 79.01028 | 16.56936 | 0.9320218 | 0.9961784
135.6969 | 0.08478323 | 0.004769032 | 0.005110181 | 81.75561 | 16.48173 | 0.9270928 | 0.9934116 | 132.3771 | 0.04409776 | 0.002480487 | 0.00242163 | 84.76132 | 18.07448 | 1.016684 | 0.9925605 | 135.9945 | 0.2322107 | 0.01306178 | 0.01362956 | 79.22728 | 16.96769 | 0.9544276 | 0.9959153 | 136.136 | 0.2728267 | 0.01534642 | 0.01640281 | 79.01884 | 16.5694 | 0.9320242 | 0.9961811
135.6847 | 0.08504637 | 0.004783834 | 0.005126042 | 81.7632 | 16.48094 | 0.9270484 | 0.9933641 | 132.3608 | 0.04501821 | 0.002532261 | 0.002472177 | 84.77824 | 18.07422 | 1.01667 | 0.9925467 | 135.9868 | 0.2327557 | 0.01309244 | 0.01366155 | 79.23731 | 16.96735 | 0.9544087 | 0.9958956 | 136.1284 | 0.2730011 | 0.01535623 | 0.01641329 | 79.02651 | 16.56875 | 0.9319874 | 0.9961417
135.6721 | 0.08583578 | 0.004828238 | 0.005173622 | 81.77146 | 16.48047 | 0.9270217 | 0.9933355 | 132.3436 | 0.04552027 | 0.002560502 | 0.002499747 | 84.79486 | 18.07422 | 1.01667 | 0.9925467 | 135.9785 | 0.2333426 | 0.01312545 | 0.013696 | 79.24759 | 16.96744 | 0.9544134 | 0.9959006 | 136.121 | 0.2729139 | 0.01535133 | 0.01640805 | 79.0336 | 16.56884 | 0.9319923 | 0.996147
135.6634 | 0.08599366 | 0.004837119 | 0.005183139 | 81.77942 | 16.48021 | 0.9270069 | 0.9933197 | 132.3278 | 0.04618969 | 0.002598157 | 0.002536508 | 84.81088 | 18.07347 | 1.016628 | 0.9925054 | 135.9694 | 0.2338457 | 0.01315375 | 0.01372553 | 79.2571 | 16.96752 | 0.9544181 | 0.9959055 | 136.1141 | 0.2730011 | 0.01535623 | 0.01641329 | 79.03962 | 16.56892 | 0.9319972 | 0.9961522
135.6541 | 0.08651994 | 0.004866722 | 0.005214859 | 81.7875 | 16.48005 | 0.9269981 | 0.9933101 | 132.3101 | 0.04752852 | 0.002673466 | 0.00261003 | 84.82776 | 18.07372 | 1.016642 | 0.9925191 | 135.9612 | 0.2346422 | 0.01319856 | 0.01377228 | 79.26675 | 16.96689 | 0.9543828 | 0.9958686 | 136.1069 | 0.2729575 | 0.01535378 | 0.01641067 | 79.04644 | 16.56844 | 0.9319703 | 0.9961234
135.6456 | 0.08699359 | 0.004893365 | 0.005243408 | 81.79955 | 16.48015 | 0.927004 | 0.9933165 | 132.2946 | 0.04819793 | 0.00271112 | 0.002646791 | 84.84466 | 18.07314 | 1.016609 | 0.992487 | 135.9532 | 0.2351872 | 0.01322921 | 0.01380427 | 79.27689 | 16.9666 | 0.9543662 | 0.9958513 | 136.0995 | 0.2727395 | 0.01534152 | 0.01639757 | 79.05444 | 16.56796 | 0.9319433 | 0.9960946
135.6369 | 0.08736198 | 0.004914087 | 0.005265612 | 81.81151 | 16.48021 | 0.9270069 | 0.9933197 | 132.278 | 0.04953676 | 0.002786429 | 0.002720313 | 84.8607 | 18.07322 | 1.016614 | 0.9924916 | 135.9453 | 0.2355645 | 0.01325044 | 0.01382642 | 79.28696 | 16.96643 | 0.9543568 | 0.9958415 | 136.0926 | 0.2730883 | 0.01536114 | 0.01641854 | 79.06128 | 16.56779 | 0.9319335 | 0.9960841
135.6279 | 0.08778301 | 0.004937769 | 0.005290989 | 81.81963 | 16.4801 | 0.927001 | 0.9933133 | 132.2603 | 0.05062456 | 0.002847617 | 0.00278005 | 84.87812 | 18.07356 | 1.016632 | 0.9925099 | 135.9372 | 0.235858 | 0.01326694 | 0.01384364 | 79.29576 | 16.9663 | 0.9543497 | 0.9958341 | 136.086 | 0.2731754 | 0.01536604 | 0.01642378 | 79.06866 | 16.56762 | 0.9319237 | 0.9960736
135.618 | 0.08857242 | 0.004982174 | 0.005338569 | 81.82842 | 16.47979 | 0.9269833 | 0.9932943 | 132.2444 | 0.05204707 | 0.002927633 | 0.002858167 | 84.89395 | 18.07389 | 1.016651 | 0.9925283 | 135.9297 | 0.2361514 | 0.01328345 | 0.01386086 | 79.30574 | 16.96618 | 0.9543427 | 0.9958267 | 136.0802 | 0.2733062 | 0.0153734 | 0.01643164 | 79.0775 | 16.56744 | 0.9319139 | 0.9960631
135.6095 | 0.08899344 | 0.005005856 | 0.005363946 | 81.83536 | 16.47947 | 0.9269655 | 0.9932752 | 132.2274 | 0.05321855 | 0.002993528 | 0.002922499 | 84.91072 | 18.07305 | 1.016604 | 0.9924824 | 135.9222 | 0.236403 | 0.0132976 | 0.01387563 | 79.31508 | 16.96626 | 0.9543474 | 0.9958317 | 136.0747 | 0.2735678 | 0.01538811 | 0.01644737 | 79.08594 | 16.56753 | 0.9319188 | 0.9960684
135.6003 | 0.08957235 | 0.005038419 | 0.005398838 | 81.8434 | 16.47889 | 0.9269329 | 0.9932403 | 132.2098 | 0.05455738 | 0.003068837 | 0.002996021 | 84.92688 | 18.07238 | 1.016566 | 0.9924456 | 135.914 | 0.2364449 | 0.01329996 | 0.01387809 | 79.32494 | 16.96643 | 0.9543568 | 0.9958415 | 136.072 | 0.273655 | 0.01539302 | 0.01645261 | 79.09355 | 16.56714 | 0.9318967 | 0.9960448
135.5913 | 0.09015125 | 0.005070982 | 0.005433731 | 81.85161 | 16.47894 | 0.9269359 | 0.9932435 | 132.1939 | 0.05614724 | 0.003158267 | 0.003083328 | 84.94353 | 18.07155 | 1.016519 | 0.9923997 | 135.9052 | 0.2367383 | 0.01331646 | 0.01389531 | 79.33452 | 16.9666 | 0.9543662 | 0.9958513 | 136.0709 | 0.2733498 | 0.01537585 | 0.01643426 | 79.10039 | 16.56705 | 0.9318918 | 0.9960395
135.5813 | 0.09036176 | 0.005082823 | 0.005446419 | 81.859 | 16.47868 | 0.9269211 | 0.9932277 | 132.1769 | 0.05690034 | 0.003200628 | 0.003124684 | 84.9602 | 18.07063 | 1.016468 | 0.9923491 | 135.8965 | 0.2373253 | 0.01334948 | 0.01392976 | 79.34185 | 16.96647 | 0.9543592 | 0.995844 | 136.07 | 0.2732626 | 0.01537095 | 0.01642902 | 79.108 | 16.56692 | 0.9318844 | 0.9960317
135.5738 | 0.09088804 | 0.005112426 | 0.00547814 | 81.8663 | 16.47815 | 0.9268915 | 0.9931959 | 132.1601 | 0.0574024 | 0.003228869 | 0.003152255 | 84.97668 | 18.07088 | 1.016482 | 0.9923629 | 135.8884 | 0.237996 | 0.01338721 | 0.01396913 | 79.34894 | 16.96622 | 0.954345 | 0.9958292 | 136.0673 | 0.2731754 | 0.01536604 | 0.01642378 | 79.11532 | 16.56613 | 0.9318403 | 0.9959845
135.5591 | 0.09194059 | 0.005171632 | 0.005541581 | 81.87459 | 16.47794 | 0.9268797 | 0.9931833 | 132.1437 | 0.05706769 | 0.003210041 | 0.003133874 | 84.99316 | 18.07054 | 1.016463 | 0.9923445 | 135.8794 | 0.2385829 | 0.01342022 | 0.01400358 | 79.35902 | 16.96576 | 0.9543191 | 0.9958021 | 136.0629 | 0.2733062 | 0.0153734 | 0.01643164 | 79.12174 | 16.56618 | 0.9318427 | 0.9959871
135.5456 | 0.09267738 | 0.005213076 | 0.00558599 | 81.88339 | 16.47794 | 0.9268797 | 0.9931833 | 132.1267 | 0.05731872 | 0.003224162 | 0.00314766 | 85.00964 | 18.07038 | 1.016453 | 0.9923353 | 135.871 | 0.2392118 | 0.01345559 | 0.01404049 | 79.3689 | 16.96513 | 0.9542837 | 0.9957652 | 136.0573 | 0.2733498 | 0.01537585 | 0.01643426 | 79.12769 | 16.5667 | 0.9318722 | 0.9960186
135.5372 | 0.09351942 | 0.005260441 | 0.005636743 | 81.89062 | 16.47794 | 0.9268797 | 0.9931833 | 132.1097 | 0.05840652 | 0.00328535 | 0.003207396 | 85.02656 | 18.06971 | 1.016416 | 0.9922986 | 135.8624 | 0.2395472 | 0.01347446 | 0.01406018 | 79.37758 | 16.96496 | 0.9542743 | 0.9957554 | 136.0501 | 0.2731318 | 0.01536359 | 0.01642116 | 79.1355 | 16.56622 | 0.9318452 | 0.9959897
135.5278 | 0.09388782 | 0.005281163 | 0.005658947 | 81.8977 | 16.47815 | 0.9268915 | 0.9931959 | 132.0935 | 0.059578 | 0.003351246 | 0.003271728 | 85.04398 | 18.06996 | 1.01643 | 0.9923124 | 135.8539 | 0.2397987 | 0.01348861 | 0.01407494 | 79.38779 | 16.96526 | 0.9542908 | 0.9957726 | 136.0431 | 0.273437 | 0.01538075 | 0.01643951 | 79.14376 | 16.56635 | 0.9318525 | 0.9959976
135.5186 | 0.0940457 | 0.005290044 | 0.005668463 | 81.91052 | 16.47773 | 0.9268678 | 0.9931706 | 132.0766 | 0.06108419 | 0.003435968 | 0.00335444 | 85.06049 | 18.06954 | 1.016406 | 0.9922894 | 135.8456 | 0.2404695 | 0.01352634 | 0.01411431 | 79.39802 | 16.96484 | 0.9542672 | 0.995748 | 136.0342 | 0.2733062 | 0.0153734 | 0.01643164 | 79.15089 | 16.5657 | 0.9318158 | 0.9959583
135.5099 | 0.09420358 | 0.005298925 | 0.005677979 | 81.92194 | 16.47721 | 0.9268382 | 0.9931388 | 132.0602 | 0.06225566 | 0.003501863 | 0.003418772 | 85.0767 | 18.06971 | 1.016416 | 0.9922986 | 135.8376 | 0.2410564 | 0.01355935 | 0.01414876 | 79.40638 | 16.96437 | 0.9542413 | 0.9957209 | 136.0252 | 0.273437 | 0.01538075 | 0.01643951 | 79.15851 | 16.5657 | 0.9318158 | 0.9959583
135.5002 | 0.0944141 | 0.005310766 | 0.005690667 | 81.93139 | 16.477 | 0.9268264 | 0.9931262 | 132.044 | 0.06317611 | 0.003553638 | 0.003469318 | 85.09368 | 18.06979 | 1.016421 | 0.9923032 | 135.8295 | 0.2414756 | 0.01358293 | 0.01417337 | 79.417 | 16.96446 | 0.954246 | 0.9957258 | 136.0144 | 0.2735242 | 0.01538566 | 0.01644475 | 79.16724 | 16.56544 | 0.9318011 | 0.9959425
135.4913 | 0.09451935 | 0.005316687 | 0.005697012 | 81.93938 | 16.47684 | 0.9268175 | 0.9931166 | 132.0267 | 0.06401288 | 0.003600706 | 0.00351527 | 85.11014 | 18.06887 | 1.016369 | 0.9922526 | 135.823 | 0.241811 | 0.0136018 | 0.01419305 | 79.42755 | 16.96433 | 0.9542389 | 0.9957185 | 136.0022 | 0.2735678 | 0.01538811 | 0.01644737 | 79.17566 | 16.56469 | 0.9317594 | 0.995898
135.4825 | 0.09557191 | 0.005375893 | 0.005760453 | 81.94775 | 16.47668 | 0.9268086 | 0.9931071 | 132.0096 | 0.06510068 | 0.003661895 | 0.003575006 | 85.12593 | 18.06837 | 1.016341 | 0.9922251 | 135.817 | 0.2425656 | 0.01364425 | 0.01423734 | 79.43629 | 16.96375 | 0.9542059 | 0.995684 | 135.9883 | 0.2739602 | 0.01541018 | 0.01647096 | 79.18384 | 16.56461 | 0.9317545 | 0.9958927
135.4717 | 0.09583504 | 0.005390694 | 0.005776313 | 81.95531 | 16.47658 | 0.9268027 | 0.9931008 | 131.9939 | 0.06593745 | 0.003708963 | 0.003620957 | 85.14238 | 18.0687 | 1.016359 | 0.9922434 | 135.8066 | 0.2434041 | 0.01369141 | 0.01428656 | 79.44549 | 16.96341 | 0.954187 | 0.9956643 | 135.9755 | 0.2739166 | 0.01540773 | 0.01646834 | 79.18997 | 16.56469 | 0.9317594 | 0.995898
135.4623 | 0.09615081 | 0.005408456 | 0.005795345 | 81.96356 | 16.47621 | 0.926782 | 0.9930786 | 131.976 | 0.06669054 | 0.003751324 | 0.003662314 | 85.15926 | 18.06828 | 1.016336 | 0.9922205 | 135.7972 | 0.2435718 | 0.01370084 | 0.0142964 | 79.45484 | 16.96333 | 0.9541823 | 0.9956594 | 135.9626 | 0.2737858 | 0.01540037 | 0.01646047 | 79.19653 | 16.56456 | 0.931752 | 0.9958901
135.4537 | 0.09699285 | 0.00545582 | 0.005846098 | 81.97109 | 16.47631 | 0.9267879 | 0.9930849 | 131.9596 | 0.06786202 | 0.003817219 | 0.003726645 | 85.17648 | 18.06828 | 1.016336 | 0.9922205 | 135.7876 | 0.2438233 | 0.01371499 | 0.01431116 | 79.4633 | 16.96316 | 0.9541729 | 0.9956496 | 135.949 | 0.2747013 | 0.01545187 | 0.01651552 | 79.20398 | 16.56408 | 0.931725 | 0.9958613
135.443 | 0.09772964 | 0.005497265 | 0.005890507 | 81.98048 | 16.47642 | 0.9267938 | 0.9930913 | 131.9437 | 0.06861511 | 0.003859581 | 0.003768001 | 85.19141 | 18.06845 | 1.016345 | 0.9922296 | 135.7776 | 0.2444941 | 0.01375272 | 0.01435053 | 79.47128 | 16.96324 | 0.9541776 | 0.9956545 | 135.9369 | 0.2744397 | 0.01543716 | 0.01649979 | 79.21204 | 16.56413 | 0.9317275 | 0.9958639
135.4291 | 0.09862431 | 0.00554759 | 0.005944432 | 81.98908 | 16.47636 | 0.9267908 | 0.9930881 | 131.9258 | 0.06945188 | 0.003906649 | 0.003813953 | 85.20793 | 18.06812 | 1.016326 | 0.9922113 | 135.7683 | 0.245081 | 0.01378574 | 0.01438498 | 79.47916 | 16.96291 | 0.9541587 | 0.9956348 | 135.929 | 0.2741346 | 0.01541999 | 0.01648144 | 79.218 | 16.56413 | 0.9317275 | 0.9958639
135.4158 | 0.0993611 | 0.005589034 | 0.005988841 | 81.99706 | 16.47642 | 0.9267938 | 0.9930913 | 131.91 | 0.07112542 | 0.004000785 | 0.003905855 | 85.22508 | 18.06736 | 1.016284 | 0.9921699 | 135.7588 | 0.2459194 | 0.0138329 | 0.0144342 | 79.48666 | 16.96274 | 0.9541493 | 0.995625 | 135.9201 | 0.273655 | 0.01539302 | 0.01645261 | 79.22379 | 16.56413 | 0.9317275 | 0.9958639
135.4071 | 0.09946636 | 0.005594954 | 0.005995185 | 82.00542 | 16.47621 | 0.926782 | 0.9930786 | 131.8941 | 0.07146013 | 0.004019612 | 0.003924236 | 85.24136 | 18.06602 | 1.016209 | 0.9920964 | 135.7498 | 0.2467579 | 0.01388006 | 0.01448341 | 79.49469 | 16.96224 | 0.954121 | 0.9955954 | 135.9103 | 0.2736986 | 0.01539547 | 0.01645523 | 79.2316 | 16.56395 | 0.9317177 | 0.9958534
135.3979 | 0.1003084 | 0.005642319 | 0.006045938 | 82.01431 | 16.47579 | 0.9267583 | 0.9930532 | 131.8776 | 0.07221322 | 0.004061973 | 0.003965592 | 85.25738 | 18.06552 | 1.016181 | 0.9920688 | 135.7409 | 0.2470933 | 0.01389893 | 0.0145031 | 79.50259 | 16.96165 | 0.954088 | 0.995561 | 135.9001 | 0.273655 | 0.01539302 | 0.01645261 | 79.23892 | 16.56369 | 0.931703 | 0.9958377
135.3884 | 0.1008347 | 0.005671922 | 0.006077658 | 82.02601 | 16.47531 | 0.9267316 | 0.9930247 | 131.8618 | 0.07279896 | 0.004094921 | 0.003997758 | 85.27391 | 18.0651 | 1.016157 | 0.9920458 | 135.7324 | 0.2473867 | 0.01391543 | 0.01452032 | 79.5098 | 16.9619 | 0.9541021 | 0.9955757 | 135.8938 | 0.2736114 | 0.01539056 | 0.01644999 | 79.24616 | 16.56352 | 0.9316932 | 0.9958272
135.3796 | 0.1011504 | 0.005689684 | 0.006096691 | 82.0397 | 16.47505 | 0.9267168 | 0.9930088 | 131.8465 | 0.07346838 | 0.004132575 | 0.004034519 | 85.29025 | 18.06577 | 1.016195 | 0.9920826 | 135.7223 | 0.247806 | 0.01393902 | 0.01454493 | 79.51826 | 16.96178 | 0.9540951 | 0.9955684 | 135.8878 | 0.273437 | 0.01538075 | 0.01643951 | 79.25391 | 16.56321 | 0.931676 | 0.9958089
135.3705 | 0.1014662 | 0.005707445 | 0.006115723 | 82.04681 | 16.47542 | 0.9267376 | 0.993031 | 131.8312 | 0.07397044 | 0.004160816 | 0.004062089 | 85.3059 | 18.06544 | 1.016176 | 0.9920642 | 135.7139 | 0.248351 | 0.01396967 | 0.01457692 | 79.52597 | 16.96173 | 0.9540927 | 0.9955659 | 135.881 | 0.2737422 | 0.01539792 | 0.01645785 | 79.26372 | 16.56295 | 0.9316613 | 0.9957931
135.3609 | 0.1021504 | 0.005745929 | 0.00615696 | 82.05592 | 16.47531 | 0.9267316 | 0.9930247 | 131.8161 | 0.07497456 | 0.004217298 | 0.004117231 | 85.32209 | 18.06561 | 1.016185 | 0.9920734 | 135.7053 | 0.2486863 | 0.01398854 | 0.0145966 | 79.53369 | 16.96178 | 0.9540951 | 0.9955684 | 135.8748 | 0.2735242 | 0.01538566 | 0.01644475 | 79.2735 | 16.56299 | 0.9316637 | 0.9957958
135.3526 | 0.1025188 | 0.005766651 | 0.006179164 | 82.06422 | 16.4751 | 0.9267198 | 0.993012 | 131.8017 | 0.07614604 | 0.004283193 | 0.004181563 | 85.3392 | 18.06586 | 1.016199 | 0.9920872 | 135.6974 | 0.2489379 | 0.01400269 | 0.01461136 | 79.5416 | 16.96173 | 0.9540927 | 0.9955659 | 135.8693 | 0.2730883 | 0.01536114 | 0.01641854 | 79.28144 | 16.56247 | 0.9316343 | 0.9957643
135.3422 | 0.1029398 | 0.005790334 | 0.00620454 | 82.07191 | 16.47479 | 0.926702 | 0.9929929 | 131.7851 | 0.07715016 | 0.004339675 | 0.004236704 | 85.3545 | 18.06561 | 1.016185 | 0.9920734 | 135.691 | 0.249441 | 0.01403098 | 0.01464089 | 79.54853 | 16.96157 | 0.9540833 | 0.9955561 | 135.8625 | 0.2731754 | 0.01536604 | 0.01642378 | 79.28916 | 16.56204 | 0.9316098 | 0.9957381
135.3342 | 0.1037292 | 0.005834738 | 0.006252121 | 82.08028 | 16.47458 | 0.9266902 | 0.9929802 | 131.7708 | 0.07848899 | 0.004414984 | 0.004310226 | 85.37168 | 18.06544 | 1.016176 | 0.9920642 | 135.6834 | 0.2500279 | 0.014064 | 0.01467534 | 79.55639 | 16.96152 | 0.9540809 | 0.9955536 | 135.8554 | 0.2727831 | 0.01534397 | 0.01640019 | 79.29814 | 16.56151 | 0.9315803 | 0.9957066
135.3257 | 0.1041502 | 0.00585842 | 0.006277498 | 82.0882 | 16.47437 | 0.9266784 | 0.9929676 | 131.7566 | 0.07915841 | 0.004452638 | 0.004346987 | 85.38795 | 18.06536 | 1.016171 | 0.9920596 | 135.6766 | 0.2506567 | 0.01409937 | 0.01471225 | 79.56299 | 16.96131 | 0.9540691 | 0.9955413 | 135.8484 | 0.2733934 | 0.0153783 | 0.01643688 | 79.3071 | 16.56169 | 0.9315902 | 0.9957171
135.3165 | 0.1046765 | 0.005888023 | 0.006309218 | 82.09564 | 16.47389 | 0.9266517 | 0.992939 | 131.7412 | 0.08049724 | 0.004527947 | 0.004420509 | 85.40437 | 18.06527 | 1.016166 | 0.992055 | 135.6708 | 0.2512436 | 0.01413238 | 0.0147467 | 79.57072 | 16.96073 | 0.9540361 | 0.9955068 | 135.8419 | 0.2731754 | 0.01536604 | 0.01642378 | 79.31411 | 16.56225 | 0.931622 | 0.9957512
135.3078 | 0.1050449 | 0.005908745 | 0.006331423 | 82.10384 | 16.47421 | 0.9266695 | 0.992958 | 131.7266 | 0.08166872 | 0.004593842 | 0.004484841 | 85.42024 | 18.06485 | 1.016143 | 0.9920321 | 135.6633 | 0.2513275 | 0.0141371 | 0.01475162 | 79.57862 | 16.96073 | 0.9540361 | 0.9955068 | 135.8368 | 0.2730011 | 0.01535623 | 0.01641329 | 79.3203 | 16.5619 | 0.9316024 | 0.9957302
135.2945 | 0.1059922 | 0.005962031 | 0.00638852 | 82.11238 | 16.47368 | 0.9266399 | 0.9929263 | 131.7106 | 0.08250549 | 0.00464091 | 0.004530792 | 85.43692 | 18.0646 | 1.016129 | 0.9920183 | 135.6563 | 0.2514952 | 0.01414653 | 0.01476146 | 79.58597 | 16.96085 | 0.9540432 | 0.9955142 | 135.8293 | 0.2735242 | 0.01538566 | 0.01644475 | 79.32919 | 16.56121 | 0.9315632 | 0.9956883
135.2814 | 0.1072553 | 0.006033078 | 0.006464649 | 82.12036 | 16.47331 | 0.9266191 | 0.9929041 | 131.6958 | 0.0831749 | 0.004678565 | 0.004567553 | 85.45305 | 18.06368 | 1.016077 | 0.9919677 | 135.6496 | 0.2519144 | 0.01417011 | 0.01478607 | 79.59266 | 16.96064 | 0.9540314 | 0.9955019 | 135.8221 | 0.2738294 | 0.01540283 | 0.01646309 | 79.33804 | 16.56081 | 0.9315411 | 0.9956647
135.273 | 0.1080973 | 0.006080442 | 0.006515402 | 82.12934 | 16.47331 | 0.9266191 | 0.9929041 | 131.6808 | 0.083928 | 0.004720926 | 0.004608909 | 85.46996 | 18.06351 | 1.016068 | 0.9919585 | 135.6425 | 0.252124 | 0.0141819 | 0.01479837 | 79.60012 | 16.96039 | 0.9540172 | 0.9954872 | 135.8148 | 0.2740474 | 0.01541509 | 0.0164762 | 79.34659 | 16.5609 | 0.931546 | 0.99567
135.2642 | 0.1086236 | 0.006110045 | 0.006547122 | 82.13642 | 16.47368 | 0.9266399 | 0.9929263 | 131.6646 | 0.08434638 | 0.00474446 | 0.004631885 | 85.48563 | 18.06318 | 1.016049 | 0.9919402 | 135.6354 | 0.2525013 | 0.01420313 | 0.01482052 | 79.60663 | 16.96043 | 0.9540196 | 0.9954896 | 135.8084 | 0.2737422 | 0.01539792 | 0.01645785 | 79.35405 | 16.56064 | 0.9315313 | 0.9956542
135.256 | 0.109413 | 0.00615445 | 0.006594703 | 82.14989 | 16.47347 | 0.926628 | 0.9929136 | 131.649 | 0.08526683 | 0.004796235 | 0.004682431 | 85.50224 | 18.06385 | 1.016086 | 0.9919769 | 135.6278 | 0.2529625 | 0.01422907 | 0.01484759 | 79.61338 | 16.96006 | 0.9539984 | 0.9954675 | 135.8008 | 0.2734806 | 0.01538321 | 0.01644213 | 79.36259 | 16.56064 | 0.9315313 | 0.9956542
135.2469 | 0.109834 | 0.006178132 | 0.00662008 | 82.16161 | 16.473 | 0.9266014 | 0.9928851 | 131.6339 | 0.08601992 | 0.004838596 | 0.004723787 | 85.51984 | 18.06284 | 1.01603 | 0.9919218 | 135.6203 | 0.2535075 | 0.01425972 | 0.01487958 | 79.6198 | 16.95951 | 0.9539677 | 0.9954355 | 135.7927 | 0.2736986 | 0.01539547 | 0.01645523 | 79.37144 | 16.56038 | 0.9315166 | 0.9956385
135.2405 | 0.1099919 | 0.006187013 | 0.006629596 | 82.17031 | 16.47247 | 0.9265718 | 0.9928534 | 131.6186 | 0.08752611 | 0.004923319 | 0.004806499 | 85.53551 | 18.06243 | 1.016006 | 0.9918988 | 135.6123 | 0.253759 | 0.01427387 | 0.01489434 | 79.62691 | 16.95934 | 0.9539583 | 0.9954256 | 135.7833 | 0.2740474 | 0.01541509 | 0.0164762 | 79.3791 | 16.56064 | 0.9315313 | 0.9956542
135.2318 | 0.1107287 | 0.006228457 | 0.006674005 | 82.18004 | 16.47252 | 0.9265747 | 0.9928565 | 131.6032 | 0.08819552 | 0.004960973 | 0.00484326 | 85.55144 | 18.06192 | 1.015978 | 0.9918712 | 135.6047 | 0.2541363 | 0.0142951 | 0.01491649 | 79.63408 | 16.95955 | 0.9539701 | 0.9954379 | 135.7746 | 0.2747449 | 0.01545432 | 0.01651814 | 79.38697 | 16.56073 | 0.9315362 | 0.9956595
135.2232 | 0.1116234 | 0.006278782 | 0.00672793 | 82.18863 | 16.47252 | 0.9265747 | 0.9928565 | 131.5866 | 0.089367 | 0.005026868 | 0.004907592 | 85.56863 | 18.06159 | 1.015959 | 0.9918528 | 135.5959 | 0.2544717 | 0.01431396 | 0.01493617 | 79.64214 | 16.9593 | 0.9539559 | 0.9954232 | 135.7658 | 0.2754861 | 0.01549601 | 0.0165627 | 79.3964 | 16.56038 | 0.9315166 | 0.9956385
135.2162 | 0.1119391 | 0.006296544 | 0.006746962 | 82.19708 | 16.47231 | 0.9265629 | 0.9928438 | 131.572 | 0.09012009 | 0.00506923 | 0.004948948 | 85.58497 | 18.06142 | 1.01595 | 0.9918437 | 135.5883 | 0.2546394 | 0.01432339 | 0.01494601 | 79.64914 | 16.9596 | 0.9539724 | 0.9954404 | 135.7549 | 0.2754861 | 0.01549601 | 0.0165627 | 79.40588 | 16.56055 | 0.9315264 | 0.995649
135.2084 | 0.1124128 | 0.006323186 | 0.00677551 | 82.20525 | 16.47205 | 0.9265481 | 0.992828 | 131.5538 | 0.09120789 | 0.005130418 | 0.005008685 | 85.60124 | 18.06067 | 1.015908 | 0.9918023 | 135.5802 | 0.2551425 | 0.01435169 | 0.01497554 | 79.65726 | 16.95985 | 0.9539866 | 0.9954552 | 135.7447 | 0.2752681 | 0.01548375 | 0.01654959 | 79.41424 | 16.56051 | 0.9315239 | 0.9956464
135.2008 | 0.1128338 | 0.006346869 | 0.006800887 | 82.21371 | 16.47194 | 0.9265422 | 0.9928216 | 131.5374 | 0.09271408 | 0.005215141 | 0.005091397 | 85.61769 | 18.05967 | 1.015851 | 0.9917472 | 135.5723 | 0.2555617 | 0.01437527 | 0.01500015 | 79.66347 | 16.95926 | 0.9539536 | 0.9954207 | 135.7363 | 0.2755732 | 0.01550092 | 0.01656794 | 79.42116 | 16.56016 | 0.9315043 | 0.9956254
135.1934 | 0.1134653 | 0.006382392 | 0.006838952 | 82.22305 | 16.47189 | 0.9265392 | 0.9928185 | 131.5231 | 0.09388556 | 0.005281036 | 0.005155729 | 85.63399 | 18.05916 | 1.015823 | 0.9917196 | 135.5647 | 0.2563582 | 0.01442008 | 0.0150469 | 79.67124 | 16.95872 | 0.9539229 | 0.9953887 | 135.7271 | 0.2757912 | 0.01551318 | 0.01658104 | 79.4283 | 16.55955 | 0.93147 | 0.9955887
135.1826 | 0.11436 | 0.006432717 | 0.006892877 | 82.23164 | 16.47173 | 0.9265303 | 0.992809 | 131.5071 | 0.09522439 | 0.005356345 | 0.005229251 | 85.65054 | 18.05883 | 1.015804 | 0.9917012 | 135.5573 | 0.2568194 | 0.01444602 | 0.01507397 | 79.67921 | 16.95851 | 0.9539111 | 0.9953764 | 135.7171 | 0.2764452 | 0.01554996 | 0.01662036 | 79.43676 | 16.55955 | 0.93147 | 0.9955887
135.1728 | 0.1150968 | 0.006474161 | 0.006937285 | 82.2406 | 16.47184 | 0.9265363 | 0.9928153 | 131.491 | 0.09597748 | 0.005398706 | 0.005270607 | 85.66705 | 18.05816 | 1.015766 | 0.9916644 | 135.5478 | 0.2571548 | 0.01446488 | 0.01509365 | 79.68439 | 16.9583 | 0.9538993 | 0.9953641 | 135.7073 | 0.2763144 | 0.01554261 | 0.0166125 | 79.4444 | 16.55986 | 0.9314872 | 0.995607
135.1663 | 0.1156757 | 0.006506725 | 0.006972178 | 82.24976 | 16.47142 | 0.9265126 | 0.9927899 | 131.475 | 0.09765102 | 0.005492842 | 0.005362509 | 85.68316 | 18.05782 | 1.015747 | 0.9916461 | 135.5394 | 0.2573225 | 0.01447431 | 0.0151035 | 79.69162 | 16.95821 | 0.9538946 | 0.9953592 | 135.6992 | 0.2764888 | 0.01555242 | 0.01662298 | 79.45175 | 16.55907 | 0.931443 | 0.9955599
135.158 | 0.1161493 | 0.006533367 | 0.007000726 | 82.25888 | 16.47079 | 0.9264771 | 0.9927519 | 131.4582 | 0.09848779 | 0.00553991 | 0.005408461 | 85.69924 | 18.05774 | 1.015743 | 0.9916415 | 135.5302 | 0.2574063 | 0.01447903 | 0.01510842 | 79.69992 | 16.95809 | 0.9538875 | 0.9953518 | 135.691 | 0.2767068 | 0.01556468 | 0.01663609 | 79.45884 | 16.55924 | 0.9314528 | 0.9955704
135.1526 | 0.1163598 | 0.006545208 | 0.007013415 | 82.27166 | 16.46994 | 0.9264297 | 0.9927011 | 131.4418 | 0.09982662 | 0.005615219 | 0.005481983 | 85.71541 | 18.05757 | 1.015733 | 0.9916323 | 135.5205 | 0.2580351 | 0.0145144 | 0.01514533 | 79.70757 | 16.95838 | 0.953904 | 0.995369 | 135.6824 | 0.2767068 | 0.01556468 | 0.01663609 | 79.46519 | 16.55968 | 0.9314773 | 0.9955966
135.1456 | 0.1170966 | 0.006586652 | 0.007057823 | 82.28375 | 16.46937 | 0.9263971 | 0.9926662 | 131.4266 | 0.1010818 | 0.005685821 | 0.005550909 | 85.73178 | 18.05657 | 1.015677 | 0.9915771 | 135.5118 | 0.2585801 | 0.01454506 | 0.01517731 | 79.71724 | 16.95809 | 0.9538875 | 0.9953518 | 135.676 | 0.2765324 | 0.01555487 | 0.0166256 | 79.47118 | 16.55942 | 0.9314626 | 0.9955808
135.1389 | 0.1173598 | 0.006601454 | 0.007073684 | 82.29306 | 16.46968 | 0.9264149 | 0.9926852 | 131.4117 | 0.1015002 | 0.005709355 | 0.005573885 | 85.74778 | 18.05623 | 1.015658 | 0.9915588 | 135.5016 | 0.2584963 | 0.01454034 | 0.01517239 | 79.72644 | 16.95783 | 0.9538734 | 0.9953371 | 135.6693 | 0.2762272 | 0.0155377 | 0.01660726 | 79.47714 | 16.55903 | 0.9314406 | 0.9955572
135.1303 | 0.1175177 | 0.006610335 | 0.0070832 | 82.30079 | 16.46931 | 0.9263942 | 0.992663 | 131.3946 | 0.1029227 | 0.005789371 | 0.005652002 | 85.76424 | 18.05556 | 1.01562 | 0.991522 | 135.4917 | 0.2587478 | 0.01455449 | 0.01518716 | 79.73587 | 16.95767 | 0.953864 | 0.9953272 | 135.6634 | 0.2763144 | 0.01554261 | 0.0166125 | 79.48286 | 16.55881 | 0.9314283 | 0.9955441
135.1244 | 0.1182018 | 0.006648819 | 0.007124437 | 82.31016 | 16.46915 | 0.9263853 | 0.9926535 | 131.3786 | 0.1039268 | 0.005845853 | 0.005707144 | 85.78103 | 18.05556 | 1.01562 | 0.991522 | 135.4816 | 0.2589994 | 0.01456864 | 0.01520192 | 79.74379 | 16.95767 | 0.953864 | 0.9953272 | 135.6554 | 0.2770991 | 0.01558675 | 0.01665968 | 79.49024 | 16.55903 | 0.9314406 | 0.9955572
135.116 | 0.118886 | 0.006687302 | 0.007165673 | 82.3186 | 16.4691 | 0.9263823 | 0.9926503 | 131.3621 | 0.1050983 | 0.005911748 | 0.005771475 | 85.79738 | 18.05573 | 1.01563 | 0.9915312 | 135.4718 | 0.2594186 | 0.01459222 | 0.01522653 | 79.7536 | 16.95721 | 0.953838 | 0.9953002 | 135.6478 | 0.2769247 | 0.01557694 | 0.01664919 | 79.49818 | 16.5589 | 0.9314332 | 0.9955494
135.1081 | 0.1192017 | 0.006705064 | 0.007184706 | 82.32724 | 16.46905 | 0.9263794 | 0.9926472 | 131.3466 | 0.1060187 | 0.005963523 | 0.005822022 | 85.81332 | 18.05515 | 1.015597 | 0.991499 | 135.4637 | 0.2595444 | 0.0145993 | 0.01523391 | 79.76328 | 16.95721 | 0.953838 | 0.9953002 | 135.6408 | 0.276358 | 0.01554506 | 0.01661512 | 79.50361 | 16.55903 | 0.9314406 | 0.9955572
135.1005 | 0.1202543 | 0.00676427 | 0.007248147 | 82.33528 | 16.46873 | 0.9263616 | 0.9926281 | 131.3308 | 0.1074412 | 0.006043538 | 0.005900139 | 85.83035 | 18.0549 | 1.015583 | 0.9914852 | 135.4559 | 0.2601732 | 0.01463467 | 0.01527082 | 79.7732 | 16.95742 | 0.9538498 | 0.9953125 | 135.6334 | 0.2765324 | 0.01555487 | 0.0166256 | 79.5094 | 16.55863 | 0.9314185 | 0.9955337
135.0929 | 0.1207279 | 0.006790913 | 0.007276695 | 82.34474 | 16.46879 | 0.9263646 | 0.9926313 | 131.3138 | 0.108529 | 0.006104727 | 0.005959875 | 85.84668 | 18.05439 | 1.015554 | 0.9914577 | 135.4456 | 0.2607182 | 0.01466533 | 0.01530281 | 79.78212 | 16.95737 | 0.9538475 | 0.99531 | 135.6269 | 0.2766632 | 0.01556222 | 0.01663347 | 79.51448 | 16.5589 | 0.9314332 | 0.9955494
135.0821 | 0.1213069 | 0.006823476 | 0.007311588 | 82.35322 | 16.4681 | 0.9263261 | 0.9925901 | 131.2977 | 0.1097005 | 0.006170622 | 0.006024207 | 85.86239 | 18.05431 | 1.01555 | 0.9914531 | 135.436 | 0.2611374 | 0.01468891 | 0.01532741 | 79.79066 | 16.95737 | 0.9538475 | 0.99531 | 135.6204 | 0.2766196 | 0.01555977 | 0.01663085 | 79.5207 | 16.55916 | 0.9314479 | 0.9955651
135.0701 | 0.1222541 | 0.006876761 | 0.007368685 | 82.36076 | 16.46731 | 0.9262817 | 0.9925425 | 131.2821 | 0.1109557 | 0.006241224 | 0.006093134 | 85.87974 | 18.05331 | 1.015493 | 0.9913979 | 135.4262 | 0.2616405 | 0.0147172 | 0.01535694 | 79.79918 | 16.95683 | 0.9538168 | 0.995278 | 135.6146 | 0.2767068 | 0.01556468 | 0.01663609 | 79.52501 | 16.55898 | 0.9314381 | 0.9955546
135.0628 | 0.1226225 | 0.006897483 | 0.007390889 | 82.36864 | 16.46673 | 0.9262491 | 0.9925076 | 131.2661 | 0.1121271 | 0.00630712 | 0.006157466 | 85.89575 | 18.05372 | 1.015517 | 0.9914209 | 135.4169 | 0.261892 | 0.01473135 | 0.01537171 | 79.80708 | 16.95658 | 0.9538026 | 0.9952632 | 135.6088 | 0.2764888 | 0.01555242 | 0.01662298 | 79.52922 | 16.55894 | 0.9314357 | 0.995552
135.0558 | 0.1232541 | 0.006933007 | 0.007428954 | 82.37736 | 16.46652 | 0.9262373 | 0.9924949 | 131.2501 | 0.113466 | 0.006382428 | 0.006230988 | 85.91269 | 18.05331 | 1.015493 | 0.9913979 | 135.408 | 0.2625209 | 0.01476673 | 0.01540862 | 79.81456 | 16.95654 | 0.9538003 | 0.9952608 | 135.6014 | 0.2763144 | 0.01554261 | 0.0166125 | 79.53503 | 16.55898 | 0.9314381 | 0.9955546
135.0478 | 0.1242014 | 0.006986292 | 0.007486051 | 82.38922 | 16.46647 | 0.9262343 | 0.9924917 | 131.2337 | 0.1153905 | 0.006490685 | 0.006336676 | 85.92965 | 18.05264 | 1.015456 | 0.9913612 | 135.3981 | 0.2623113 | 0.01475493 | 0.01539631 | 79.82249 | 16.95654 | 0.9538003 | 0.9952608 | 135.5939 | 0.2767068 | 0.01556468 | 0.01663609 | 79.54292 | 16.55859 | 0.931416 | 0.995531
135.0409 | 0.1248329 | 0.007021816 | 0.007524116 | 82.40195 | 16.46642 | 0.9262314 | 0.9924886 | 131.217 | 0.1159763 | 0.006523633 | 0.006368841 | 85.94581 | 18.05155 | 1.015394 | 0.9913014 | 135.3897 | 0.2623532 | 0.01475729 | 0.01539877 | 79.82959 | 16.95666 | 0.9538074 | 0.9952682 | 135.5876 | 0.2768375 | 0.01557203 | 0.01664395 | 79.55012 | 16.55811 | 0.9313891 | 0.9955022
135.0324 | 0.1253592 | 0.007051418 | 0.007555836 | 82.41035 | 16.46552 | 0.926181 | 0.9924346 | 131.2017 | 0.1168967 | 0.006575407 | 0.006419388 | 85.96308 | 18.05096 | 1.015362 | 0.9912693 | 135.3818 | 0.2627724 | 0.01478087 | 0.01542338 | 79.8375 | 16.95645 | 0.9537956 | 0.9952559 | 135.5826 | 0.2769683 | 0.01557939 | 0.01665181 | 79.55784 | 16.55741 | 0.9313498 | 0.9954603
135.0252 | 0.1259907 | 0.007086942 | 0.007593901 | 82.41839 | 16.46563 | 0.9261869 | 0.992441 | 131.1854 | 0.1169804 | 0.006580114 | 0.006423983 | 85.97972 | 18.05038 | 1.015329 | 0.9912371 | 135.3736 | 0.2630659 | 0.01479738 | 0.0154406 | 79.84594 | 16.95628 | 0.9537861 | 0.995246 | 135.5774 | 0.2773607 | 0.01560146 | 0.0166754 | 79.56534 | 16.55759 | 0.9313596 | 0.9954707
135.018 | 0.1267275 | 0.007128386 | 0.00763831 | 82.42744 | 16.46526 | 0.9261662 | 0.9924188 | 131.1697 | 0.1177335 | 0.006622475 | 0.006465339 | 85.9954 | 18.05046 | 1.015333 | 0.9912417 | 135.3658 | 0.2631917 | 0.01480446 | 0.01544799 | 79.85266 | 16.95633 | 0.9537885 | 0.9952485 | 135.5727 | 0.2769683 | 0.01557939 | 0.01665181 | 79.57406 | 16.55772 | 0.931367 | 0.9954786
135.0096 | 0.1270959 | 0.007149108 | 0.007660514 | 82.43496 | 16.46521 | 0.9261633 | 0.9924156 | 131.1536 | 0.1185703 | 0.006669544 | 0.00651129 | 86.01212 | 18.05054 | 1.015338 | 0.9912463 | 135.3588 | 0.2637786 | 0.01483747 | 0.01548244 | 79.86126 | 16.95549 | 0.9537413 | 0.9951993 | 135.568 | 0.2764016 | 0.01554751 | 0.01661774 | 79.58074 | 16.55737 | 0.9313474 | 0.9954576
135.0022 | 0.1279906 | 0.007199433 | 0.007714439 | 82.44353 | 16.46531 | 0.9261692 | 0.992422 | 131.1374 | 0.1202438 | 0.00676368 | 0.006603193 | 86.02784 | 18.04996 | 1.015305 | 0.9912141 | 135.3515 | 0.2641559 | 0.01485869 | 0.01550458 | 79.87 | 16.95498 | 0.953713 | 0.9951697 | 135.5617 | 0.2766196 | 0.01555977 | 0.01663085 | 79.58753 | 16.55711 | 0.9313327 | 0.9954419
134.9956 | 0.1282537 | 0.007214235 | 0.007730299 | 82.45328 | 16.4651 | 0.9261573 | 0.9924093 | 131.1208 | 0.1215826 | 0.006838989 | 0.006676715 | 86.04489 | 18.04929 | 1.015267 | 0.9911774 | 135.3439 | 0.2645751 | 0.01488227 | 0.01552919 | 79.87878 | 16.95486 | 0.953706 | 0.9951624 | 135.5556 | 0.2769683 | 0.01557939 | 0.01665181 | 79.59518 | 16.55628 | 0.9312861 | 0.9953921
134.9882 | 0.12878 | 0.007243838 | 0.00776202 | 82.46118 | 16.46468 | 0.9261337 | 0.9923839 | 131.1054 | 0.1220847 | 0.006867229 | 0.006704285 | 86.06155 | 18.04862 | 1.01523 | 0.9911406 | 135.3363 | 0.265204 | 0.01491765 | 0.0155661 | 79.88745 | 16.95498 | 0.953713 | 0.9951697 | 135.5463 | 0.2771863 | 0.01559165 | 0.01666492 | 79.60359 | 16.55628 | 0.9312861 | 0.9953921
134.9808 | 0.1295694 | 0.007288242 | 0.007809601 | 82.46887 | 16.46426 | 0.92611 | 0.9923585 | 131.0901 | 0.1234235 | 0.006942538 | 0.006777807 | 86.07916 | 18.04787 | 1.015187 | 0.9910992 | 135.329 | 0.2654136 | 0.01492944 | 0.0155784 | 79.89514 | 16.9549 | 0.9537083 | 0.9951648 | 135.5373 | 0.276794 | 0.01556958 | 0.01664133 | 79.61018 | 16.55645 | 0.9312959 | 0.9954026
134.9686 | 0.130622 | 0.007347448 | 0.007873042 | 82.47821 | 16.46437 | 0.9261159 | 0.9923649 | 131.0738 | 0.1238419 | 0.006966072 | 0.006800783 | 86.09522 | 18.04703 | 1.01514 | 0.9910533 | 135.3216 | 0.2655813 | 0.01493887 | 0.01558824 | 79.90411 | 16.95532 | 0.9537319 | 0.9951894 | 135.53 | 0.2770991 | 0.01558675 | 0.01665968 | 79.61868 | 16.55659 | 0.9313032 | 0.9954105
134.9574 | 0.131885 | 0.007418495 | 0.007949171 | 82.4861 | 16.46389 | 0.9260893 | 0.9923363 | 131.0584 | 0.1250134 | 0.007031968 | 0.006865115 | 86.11106 | 18.04787 | 1.015187 | 0.9910992 | 135.3138 | 0.2659586 | 0.01496009 | 0.01561039 | 79.91199 | 16.95511 | 0.9537201 | 0.9951771 | 135.5231 | 0.2770991 | 0.01558675 | 0.01665968 | 79.62682 | 16.55667 | 0.9313081 | 0.9954157
134.9488 | 0.1326218 | 0.007459939 | 0.00799358 | 82.49444 | 16.46379 | 0.9260833 | 0.99233 | 131.0414 | 0.1262685 | 0.00710257 | 0.006934042 | 86.12832 | 18.04745 | 1.015164 | 0.9910763 | 135.3056 | 0.2665036 | 0.01499075 | 0.01564238 | 79.919 | 16.95486 | 0.953706 | 0.9951624 | 135.5146 | 0.276794 | 0.01556958 | 0.01664133 | 79.63528 | 16.55645 | 0.9312959 | 0.9954026
134.9413 | 0.1325166 | 0.007454018 | 0.007987236 | 82.50394 | 16.46347 | 0.9260656 | 0.9923109 | 131.026 | 0.1276911 | 0.007182585 | 0.007012159 | 86.14462 | 18.0472 | 1.01515 | 0.9910625 | 135.2974 | 0.2668389 | 0.01500961 | 0.01566206 | 79.92732 | 16.9549 | 0.9537083 | 0.9951648 | 135.5054 | 0.276576 | 0.01555732 | 0.01662822 | 79.64538 | 16.55584 | 0.9312615 | 0.9953659
134.934 | 0.1335691 | 0.007513224 | 0.008050677 | 82.51562 | 16.46305 | 0.9260419 | 0.9922856 | 131.009 | 0.1285278 | 0.007229653 | 0.00705811 | 86.16258 | 18.0467 | 1.015121 | 0.9910349 | 135.2905 | 0.2674259 | 0.01504263 | 0.01569651 | 79.93598 | 16.95519 | 0.9537248 | 0.995182 | 135.4951 | 0.2766632 | 0.01556222 | 0.01663347 | 79.65418 | 16.55602 | 0.9312714 | 0.9953764
134.9266 | 0.1340428 | 0.007539867 | 0.008079225 | 82.52871 | 16.46279 | 0.9260271 | 0.9922697 | 130.9932 | 0.1296156 | 0.007290842 | 0.007117847 | 86.17925 | 18.04636 | 1.015103 | 0.9910165 | 135.2831 | 0.2678032 | 0.01506385 | 0.01571866 | 79.945 | 16.95494 | 0.9537107 | 0.9951673 | 135.4856 | 0.2767504 | 0.01556713 | 0.01663871 | 79.66336 | 16.5555 | 0.9312419 | 0.9953449
134.918 | 0.1338849 | 0.007530986 | 0.008069709 | 82.53704 | 16.46263 | 0.9260182 | 0.9922602 | 130.9753 | 0.1305361 | 0.007342617 | 0.007168393 | 86.19638 | 18.04611 | 1.015089 | 0.9910027 | 135.275 | 0.2682643 | 0.01508979 | 0.01574573 | 79.95253 | 16.95486 | 0.953706 | 0.9951624 | 135.4733 | 0.2767068 | 0.01556468 | 0.01663609 | 79.6737 | 16.55532 | 0.9312321 | 0.9953345
134.9103 | 0.134148 | 0.007545787 | 0.008085569 | 82.5459 | 16.46273 | 0.9260241 | 0.9922665 | 130.96 | 0.1312055 | 0.007380271 | 0.007205154 | 86.21397 | 18.04628 | 1.015098 | 0.9910119 | 135.2682 | 0.2685159 | 0.01510394 | 0.01576049 | 79.9609 | 16.95498 | 0.953713 | 0.9951697 | 135.4615 | 0.2763144 | 0.01554261 | 0.0166125 | 79.68289 | 16.55489 | 0.9312076 | 0.9953082
134.9029 | 0.1346743 | 0.00757539 | 0.00811729 | 82.55413 | 16.463 | 0.9260389 | 0.9922824 | 130.9426 | 0.1324606 | 0.007450873 | 0.007274081 | 86.23074 | 18.04594 | 1.015079 | 0.9909936 | 135.2612 | 0.2690609 | 0.0151346 | 0.01579248 | 79.96894 | 16.95515 | 0.9537225 | 0.9951796 | 135.4508 | 0.2764016 | 0.01554751 | 0.01661774 | 79.68974 | 16.55401 | 0.9311586 | 0.9952558
134.8949 | 0.1353584 | 0.007613874 | 0.008158527 | 82.56246 | 16.46289 | 0.926033 | 0.992276 | 130.9263 | 0.1340505 | 0.007540303 | 0.007361388 | 86.24782 | 18.04536 | 1.015046 | 0.9909614 | 135.2549 | 0.2694382 | 0.01515582 | 0.01581462 | 79.97788 | 16.9549 | 0.9537083 | 0.9951648 | 135.4397 | 0.2767504 | 0.01556713 | 0.01663871 | 79.69718 | 16.55406 | 0.931161 | 0.9952584
134.8858 | 0.1358847 | 0.007643477 | 0.008190247 | 82.5705 | 16.46294 | 0.926036 | 0.9922792 | 130.9096 | 0.1348036 | 0.007582664 | 0.007402744 | 86.26441 | 18.04527 | 1.015041 | 0.9909568 | 135.2475 | 0.2693962 | 0.01515346 | 0.01581216 | 79.98603 | 16.95469 | 0.9536965 | 0.9951525 | 135.4277 | 0.2769683 | 0.01557939 | 0.01665181 | 79.705 | 16.55432 | 0.9311757 | 0.9952742
134.8789 | 0.1366741 | 0.007687882 | 0.008237828 | 82.57976 | 16.46331 | 0.9260567 | 0.9923014 | 130.8929 | 0.135473 | 0.007620318 | 0.007439505 | 86.28137 | 18.04494 | 1.015023 | 0.9909384 | 135.2417 | 0.2694801 | 0.01515818 | 0.01581708 | 79.99462 | 16.95494 | 0.9537107 | 0.9951673 | 135.4163 | 0.2773607 | 0.01560146 | 0.0166754 | 79.71358 | 16.55366 | 0.9311389 | 0.9952349
134.8702 | 0.1369899 | 0.007705643 | 0.00825686 | 82.5875 | 16.46331 | 0.9260567 | 0.9923014 | 130.876 | 0.1358914 | 0.007643852 | 0.007462481 | 86.2985 | 18.04485 | 1.015018 | 0.9909338 | 135.235 | 0.2698993 | 0.01518176 | 0.01584169 | 80.0035 | 16.95465 | 0.9536942 | 0.9951501 | 135.4081 | 0.2777967 | 0.01562598 | 0.01670161 | 79.72101 | 16.55332 | 0.9311193 | 0.9952139
134.8585 | 0.1380951 | 0.007767809 | 0.008323474 | 82.59595 | 16.46331 | 0.9260567 | 0.9923014 | 130.8596 | 0.1364771 | 0.0076768 | 0.007494647 | 86.31445 | 18.04544 | 1.015051 | 0.990966 | 135.228 | 0.2700251 | 0.01518883 | 0.01584907 | 80.01312 | 16.95473 | 0.9536989 | 0.995155 | 135.4015 | 0.2770991 | 0.01558675 | 0.01665968 | 79.72876 | 16.55371 | 0.9311414 | 0.9952375
134.8458 | 0.1389898 | 0.007818134 | 0.008377398 | 82.60455 | 16.46342 | 0.9260626 | 0.9923078 | 130.8429 | 0.1375649 | 0.007737988 | 0.007554383 | 86.33156 | 18.04594 | 1.015079 | 0.9909936 | 135.2221 | 0.2701508 | 0.01519591 | 0.01585646 | 80.0213 | 16.95486 | 0.953706 | 0.9951624 | 135.394 | 0.276576 | 0.01555732 | 0.01662822 | 79.73757 | 16.55414 | 0.9311659 | 0.9952637
134.8378 | 0.1398844 | 0.007868459 | 0.008431323 | 82.61238 | 16.46294 | 0.926036 | 0.9922792 | 130.8272 | 0.1388201 | 0.007808591 | 0.00762331 | 86.34853 | 18.04502 | 1.015027 | 0.990943 | 135.2161 | 0.2704024 | 0.01521006 | 0.01587122 | 80.03014 | 16.95469 | 0.9536965 | 0.9951525 | 135.3868 | 0.27614 | 0.0155328 | 0.01660201 | 79.7455 | 16.55353 | 0.9311316 | 0.995227
134.8297 | 0.140516 | 0.007903983 | 0.008469388 | 82.6211 | 16.46258 | 0.9260152 | 0.992257 | 130.8112 | 0.1398242 | 0.007865072 | 0.007678452 | 86.36482 | 18.04444 | 1.014994 | 0.9909108 | 135.2096 | 0.2701508 | 0.01519591 | 0.01585646 | 80.03894 | 16.95419 | 0.9536682 | 0.995123 | 135.3802 | 0.27614 | 0.0155328 | 0.01660201 | 79.75288 | 16.55323 | 0.9311144 | 0.9952086
134.821 | 0.1408317 | 0.007921745 | 0.00848842 | 82.63387 | 16.46221 | 0.9259945 | 0.9922348 | 130.7945 | 0.1408283 | 0.007921554 | 0.007733593 | 86.38101 | 18.04368 | 1.014952 | 0.9908695 | 135.2034 | 0.2702347 | 0.01520062 | 0.01586138 | 80.0458 | 16.95394 | 0.9536541 | 0.9951082 | 135.3758 | 0.2762272 | 0.0155377 | 0.01660726 | 79.7605 | 16.55314 | 0.9311095 | 0.9952034
134.8123 | 0.1410422 | 0.007933586 | 0.008501109 | 82.64641 | 16.46179 | 0.9259708 | 0.9922094 | 130.7777 | 0.1421672 | 0.007996863 | 0.007807115 | 86.39853 | 18.04335 | 1.014933 | 0.9908511 | 135.1968 | 0.2709474 | 0.01524071 | 0.01590321 | 80.05305 | 16.95385 | 0.9536494 | 0.9951033 | 135.3732 | 0.2757476 | 0.01551073 | 0.01657842 | 79.76938 | 16.55332 | 0.9311193 | 0.9952139
134.8052 | 0.1415685 | 0.007963189 | 0.008532829 | 82.65358 | 16.46173 | 0.9259679 | 0.9922063 | 130.7612 | 0.1431713 | 0.008053344 | 0.007862257 | 86.414 | 18.04343 | 1.014938 | 0.9908557 | 135.1907 | 0.2712828 | 0.01525958 | 0.01592289 | 80.06131 | 16.95318 | 0.9536116 | 0.9950639 | 135.371 | 0.2752681 | 0.01548375 | 0.01654959 | 79.77908 | 16.55314 | 0.9311095 | 0.9952034
134.7966 | 0.1417264 | 0.00797207 | 0.008542345 | 82.66197 | 16.46137 | 0.9259472 | 0.9921841 | 130.744 | 0.1450959 | 0.008161601 | 0.007967944 | 86.43266 | 18.04385 | 1.014961 | 0.9908787 | 135.1839 | 0.2715762 | 0.01527609 | 0.01594012 | 80.0693 | 16.95285 | 0.9535928 | 0.9950442 | 135.3678 | 0.2752681 | 0.01548375 | 0.01654959 | 79.78558 | 16.55301 | 0.9311021 | 0.9951955
134.788 | 0.1424106 | 0.008010554 | 0.008583582 | 82.66993 | 16.461 | 0.9259264 | 0.9921619 | 130.7275 | 0.1465184 | 0.008241617 | 0.008046062 | 86.44891 | 18.04293 | 1.01491 | 0.9908281 | 135.1763 | 0.2718278 | 0.01529023 | 0.01595488 | 80.07774 | 16.95289 | 0.9535951 | 0.9950467 | 135.364 | 0.2751809 | 0.01547885 | 0.01654435 | 79.79276 | 16.55297 | 0.9310997 | 0.9951929
134.7801 | 0.1429368 | 0.008040156 | 0.008615303 | 82.67847 | 16.46121 | 0.9259383 | 0.9921745 | 130.7108 | 0.1471041 | 0.008274564 | 0.008078227 | 86.46598 | 18.04285 | 1.014905 | 0.9908235 | 135.1691 | 0.272247 | 0.01531382 | 0.01597949 | 80.08546 | 16.95259 | 0.9535786 | 0.9950295 | 135.3581 | 0.2754861 | 0.01549601 | 0.0165627 | 79.80014 | 16.55275 | 0.9310874 | 0.9951798
134.7721 | 0.1434631 | 0.008069759 | 0.008647023 | 82.68712 | 16.46158 | 0.925959 | 0.9921967 | 130.6947 | 0.1482756 | 0.00834046 | 0.008142559 | 86.48208 | 18.04251 | 1.014886 | 0.9908052 | 135.1622 | 0.2727501 | 0.01534211 | 0.01600902 | 80.09199 | 16.95251 | 0.9535739 | 0.9950246 | 135.3511 | 0.2752245 | 0.0154813 | 0.01654697 | 79.80738 | 16.55275 | 0.9310874 | 0.9951798
134.7635 | 0.143621 | 0.00807864 | 0.008656539 | 82.69631 | 16.46163 | 0.925962 | 0.9921999 | 130.6793 | 0.1487776 | 0.0083687 | 0.00817013 | 86.49899 | 18.04193 | 1.014853 | 0.990773 | 135.1549 | 0.2730435 | 0.01535862 | 0.01602624 | 80.09889 | 16.95293 | 0.9535975 | 0.9950492 | 135.3442 | 0.2752681 | 0.01548375 | 0.01654959 | 79.813 | 16.55227 | 0.9310605 | 0.995151
134.7553 | 0.1439368 | 0.008096402 | 0.008675572 | 82.70497 | 16.46105 | 0.9259294 | 0.992165 | 130.661 | 0.1497818 | 0.008425182 | 0.008225271 | 86.51601 | 18.04167 | 1.014839 | 0.9907592 | 135.147 | 0.273337 | 0.01537513 | 0.01604346 | 80.10678 | 16.95268 | 0.9535833 | 0.9950344 | 135.3384 | 0.2753989 | 0.01549111 | 0.01655745 | 79.81942 | 16.55166 | 0.9310261 | 0.9951143
134.7431 | 0.1449893 | 0.008155608 | 0.008739013 | 82.7141 | 16.46079 | 0.9259146 | 0.9921492 | 130.6449 | 0.1513716 | 0.008514611 | 0.008312579 | 86.53411 | 18.04117 | 1.014811 | 0.9907316 | 135.1406 | 0.2737562 | 0.01539871 | 0.01606807 | 80.11352 | 16.95188 | 0.9535385 | 0.9949876 | 135.3306 | 0.2750065 | 0.01546904 | 0.01653386 | 79.82734 | 16.55192 | 0.9310408 | 0.99513
134.7315 | 0.1462524 | 0.008226655 | 0.008815142 | 82.72208 | 16.46031 | 0.925888 | 0.9921206 | 130.6284 | 0.1527941 | 0.008594627 | 0.008390696 | 86.55028 | 18.04067 | 1.014783 | 0.9907041 | 135.1344 | 0.2741754 | 0.01542229 | 0.01609268 | 80.12079 | 16.9518 | 0.9535338 | 0.9949827 | 135.3234 | 0.2749629 | 0.01546658 | 0.01653124 | 79.83412 | 16.55105 | 0.9309918 | 0.9950776
134.7224 | 0.1469365 | 0.008265139 | 0.008856379 | 82.73064 | 16.46058 | 0.9259028 | 0.9921365 | 130.6116 | 0.1537983 | 0.008651109 | 0.008445837 | 86.5672 | 18.04008 | 1.01475 | 0.9906719 | 135.1264 | 0.2749301 | 0.01546474 | 0.01613697 | 80.12812 | 16.95197 | 0.9535433 | 0.9949926 | 135.3164 | 0.2748321 | 0.01545923 | 0.01652338 | 79.8396 | 16.55061 | 0.9309673 | 0.9950514
134.7146 | 0.1476207 | 0.008303623 | 0.008897616 | 82.73941 | 16.46063 | 0.9259057 | 0.9921396 | 130.5948 | 0.1548024 | 0.00870759 | 0.008500979 | 86.58303 | 18.04025 | 1.014759 | 0.9906811 | 135.1184 | 0.275475 | 0.01549539 | 0.01616896 | 80.13452 | 16.95159 | 0.953522 | 0.9949704 | 135.3087 | 0.2749193 | 0.01546413 | 0.01652862 | 79.84501 | 16.55035 | 0.9309526 | 0.9950356
134.7059 | 0.1479891 | 0.008324345 | 0.00891982 | 82.7523 | 16.46005 | 0.9258732 | 0.9921048 | 130.5778 | 0.1557228 | 0.008759365 | 0.008551525 | 86.59972 | 18.03975 | 1.014731 | 0.9906535 | 135.1092 | 0.2759362 | 0.01552133 | 0.01619603 | 80.1414 | 16.95134 | 0.9535079 | 0.9949557 | 135.2993 | 0.2747013 | 0.01545187 | 0.01651552 | 79.85043 | 16.54944 | 0.9309011 | 0.9949806
134.6978 | 0.1490416 | 0.00838355 | 0.008983261 | 82.76444 | 16.45952 | 0.9258436 | 0.992073 | 130.5602 | 0.1568106 | 0.008820554 | 0.008611262 | 86.61609 | 18.03992 | 1.01474 | 0.9906627 | 135.1012 | 0.2762716 | 0.0155402 | 0.01621571 | 80.14978 | 16.95142 | 0.9535126 | 0.9949606 | 135.2898 | 0.2747885 | 0.01545678 | 0.01652076 | 79.85657 | 16.549 | 0.9308765 | 0.9949544
134.6897 | 0.1500942 | 0.008442756 | 0.009046702 | 82.77374 | 16.45952 | 0.9258436 | 0.992073 | 130.5438 | 0.1581495 | 0.008895863 | 0.008684784 | 86.63426 | 18.03992 | 1.01474 | 0.9906627 | 135.0926 | 0.2765231 | 0.01555435 | 0.01623047 | 80.15797 | 16.95129 | 0.9535055 | 0.9949532 | 135.2801 | 0.2749193 | 0.01546413 | 0.01652862 | 79.8635 | 16.54869 | 0.9308594 | 0.994936
134.6797 | 0.1507257 | 0.00847828 | 0.009084767 | 82.7811 | 16.45931 | 0.9258317 | 0.9920603 | 130.5279 | 0.159823 | 0.008989999 | 0.008776686 | 86.6502 | 18.03908 | 1.014693 | 0.9906168 | 135.0837 | 0.2768585 | 0.01557321 | 0.01625016 | 80.16574 | 16.95142 | 0.9535126 | 0.9949606 | 135.2732 | 0.2748757 | 0.01546168 | 0.016526 | 79.8712 | 16.54869 | 0.9308594 | 0.994936
134.672 | 0.1506731 | 0.00847532 | 0.009081595 | 82.78926 | 16.45942 | 0.9258376 | 0.9920667 | 130.5108 | 0.1605761 | 0.00903236 | 0.008818042 | 86.66704 | 18.03816 | 1.014641 | 0.9905662 | 135.0751 | 0.2771939 | 0.01559208 | 0.01626985 | 80.17407 | 16.95109 | 0.9534937 | 0.9949409 | 135.2651 | 0.274309 | 0.0154298 | 0.01649193 | 79.88129 | 16.54926 | 0.9308913 | 0.9949701
134.6635 | 0.151252 | 0.008507883 | 0.009116487 | 82.7984 | 16.45916 | 0.9258228 | 0.9920508 | 130.4938 | 0.1617476 | 0.009098255 | 0.008882374 | 86.68331 | 18.03732 | 1.014594 | 0.9905203 | 135.0655 | 0.2775293 | 0.01561094 | 0.01628953 | 80.18326 | 16.95079 | 0.9534772 | 0.9949237 | 135.2561 | 0.2741346 | 0.01541999 | 0.01648144 | 79.89156 | 16.54917 | 0.9308863 | 0.9949649
134.6552 | 0.1519362 | 0.008546367 | 0.009157724 | 82.80561 | 16.45931 | 0.9258317 | 0.9920603 | 130.4771 | 0.162668 | 0.00915003 | 0.00893292 | 86.70014 | 18.03699 | 1.014575 | 0.9905019 | 135.0569 | 0.2777389 | 0.01562273 | 0.01630183 | 80.19244 | 16.95046 | 0.9534584 | 0.994904 | 135.247 | 0.2740474 | 0.01541509 | 0.0164762 | 79.90151 | 16.54909 | 0.9308814 | 0.9949596
134.647 | 0.1525151 | 0.00857893 | 0.009192617 | 82.81319 | 16.45926 | 0.9258288 | 0.9920572 | 130.461 | 0.1639232 | 0.009220632 | 0.009001847 | 86.71778 | 18.03657 | 1.014552 | 0.9904789 | 135.0466 | 0.2784096 | 0.01566046 | 0.0163412 | 80.2002 | 16.95046 | 0.9534584 | 0.994904 | 135.2385 | 0.2732626 | 0.01537095 | 0.01642902 | 79.90982 | 16.54861 | 0.9308545 | 0.9949308
134.6382 | 0.1530414 | 0.008608533 | 0.009224337 | 82.82118 | 16.45895 | 0.925811 | 0.9920381 | 130.4439 | 0.1654294 | 0.009305355 | 0.009084559 | 86.73281 | 18.03682 | 1.014566 | 0.9904927 | 135.0379 | 0.278787 | 0.01568169 | 0.01636335 | 80.20806 | 16.95054 | 0.9534631 | 0.9949089 | 135.23 | 0.2735242 | 0.01538566 | 0.01644475 | 79.9188 | 16.54869 | 0.9308594 | 0.994936
134.626 | 0.1537255 | 0.008647017 | 0.009265574 | 82.82821 | 16.45842 | 0.9257814 | 0.9920064 | 130.4271 | 0.1667682 | 0.009380664 | 0.009158081 | 86.75024 | 18.03632 | 1.014538 | 0.9904651 | 135.0283 | 0.27929 | 0.01570998 | 0.01639288 | 80.21624 | 16.95054 | 0.9534631 | 0.9949089 | 135.2194 | 0.2733934 | 0.0153783 | 0.01643688 | 79.9276 | 16.54904 | 0.930879 | 0.994957
134.6136 | 0.153936 | 0.008658858 | 0.009278262 | 82.83632 | 16.45868 | 0.9257962 | 0.9920223 | 130.4107 | 0.1676886 | 0.009432438 | 0.009208628 | 86.76666 | 18.03582 | 1.01451 | 0.9904375 | 135.0181 | 0.2793739 | 0.0157147 | 0.0163978 | 80.22476 | 16.95012 | 0.9534395 | 0.9948843 | 135.2092 | 0.2733498 | 0.01537585 | 0.01643426 | 79.93624 | 16.54887 | 0.9308692 | 0.9949465
134.6054 | 0.1548307 | 0.008709183 | 0.009332187 | 82.84314 | 16.45847 | 0.9257843 | 0.9920096 | 130.3942 | 0.1685254 | 0.009479507 | 0.009254579 | 86.78358 | 18.03548 | 1.014491 | 0.9904192 | 135.0085 | 0.2793739 | 0.0157147 | 0.0163978 | 80.23306 | 16.95008 | 0.9534371 | 0.9948818 | 135.2004 | 0.2734806 | 0.01538321 | 0.01644213 | 79.94444 | 16.54909 | 0.9308814 | 0.9949596
134.5969 | 0.155357 | 0.008738786 | 0.009363908 | 82.85124 | 16.45805 | 0.9257607 | 0.9919842 | 130.3768 | 0.1696969 | 0.009545402 | 0.009318911 | 86.79975 | 18.0354 | 1.014486 | 0.9904146 | 134.999 | 0.2800446 | 0.01575243 | 0.01643717 | 80.24024 | 16.94991 | 0.9534277 | 0.994872 | 135.1942 | 0.2733498 | 0.01537585 | 0.01643426 | 79.95147 | 16.54996 | 0.9309305 | 0.9950121
134.5876 | 0.1558306 | 0.008765428 | 0.009392456 | 82.86295 | 16.45779 | 0.9257459 | 0.9919684 | 130.3616 | 0.170199 | 0.009573643 | 0.009346482 | 86.81598 | 18.03523 | 1.014477 | 0.9904054 | 134.9898 | 0.2804639 | 0.01577601 | 0.01646178 | 80.248 | 16.94966 | 0.9534136 | 0.9948572 | 135.1862 | 0.2736114 | 0.01539056 | 0.01644999 | 79.96103 | 16.54996 | 0.9309305 | 0.9950121
134.5784 | 0.1563043 | 0.008792071 | 0.009421005 | 82.87528 | 16.45768 | 0.9257399 | 0.991962 | 130.3447 | 0.1719562 | 0.009672486 | 0.009442979 | 86.83326 | 18.03515 | 1.014472 | 0.9904008 | 134.9801 | 0.2804639 | 0.01577601 | 0.01646178 | 80.2553 | 16.94966 | 0.9534136 | 0.9948572 | 135.1783 | 0.273873 | 0.01540528 | 0.01646572 | 79.97266 | 16.55022 | 0.9309452 | 0.9950278
134.5696 | 0.1570411 | 0.008833515 | 0.009465413 | 82.8832 | 16.45795 | 0.9257547 | 0.9919779 | 130.3283 | 0.173295 | 0.009747794 | 0.009516501 | 86.85047 | 18.03481 | 1.014453 | 0.9903824 | 134.9708 | 0.2807993 | 0.01579488 | 0.01648146 | 80.26324 | 16.94958 | 0.9534088 | 0.9948523 | 135.1708 | 0.2736114 | 0.01539056 | 0.01644999 | 79.98412 | 16.55083 | 0.9309795 | 0.9950645
134.561 | 0.1570411 | 0.008833515 | 0.009465413 | 82.89172 | 16.45773 | 0.9257429 | 0.9919652 | 130.3119 | 0.1744665 | 0.00981369 | 0.009580833 | 86.86699 | 18.03389 | 1.014401 | 0.9903319 | 134.9613 | 0.2809669 | 0.01580431 | 0.0164913 | 80.27228 | 16.94937 | 0.953397 | 0.99484 | 135.1626 | 0.2733498 | 0.01537585 | 0.01643426 | 79.99588 | 16.55066 | 0.9309697 | 0.995054
134.5528 | 0.1578831 | 0.00888088 | 0.009516166 | 82.8995 | 16.45721 | 0.9257133 | 0.9919335 | 130.2959 | 0.1751359 | 0.009851344 | 0.009617594 | 86.88312 | 18.03364 | 1.014387 | 0.9903181 | 134.9527 | 0.2809669 | 0.01580431 | 0.0164913 | 80.2808 | 16.94958 | 0.9534088 | 0.9948523 | 135.1539 | 0.2730883 | 0.01536114 | 0.01641854 | 80.00922 | 16.55026 | 0.9309477 | 0.9950304
134.545 | 0.1585146 | 0.008916403 | 0.009554231 | 82.90812 | 16.45716 | 0.9257103 | 0.9919303 | 130.2789 | 0.1764747 | 0.009926653 | 0.009691116 | 86.89972 | 18.03322 | 1.014364 | 0.9902951 | 134.9433 | 0.2811346 | 0.01581374 | 0.01650115 | 80.29121 | 16.94928 | 0.9533923 | 0.9948351 | 135.145 | 0.2730011 | 0.01535623 | 0.01641329 | 80.02261 | 16.54974 | 0.9309182 | 0.994999
134.5356 | 0.1591462 | 0.008951927 | 0.009592296 | 82.91608 | 16.45716 | 0.9257103 | 0.9919303 | 130.2627 | 0.1778972 | 0.01000667 | 0.009769233 | 86.91638 | 18.0328 | 1.01434 | 0.9902721 | 134.9343 | 0.2818892 | 0.01585619 | 0.01654544 | 80.3003 | 16.94911 | 0.9533829 | 0.9948252 | 135.1371 | 0.273219 | 0.01536849 | 0.0164264 | 80.03334 | 16.54992 | 0.930928 | 0.9950094
134.5267 | 0.1596724 | 0.00898153 | 0.009624016 | 82.92506 | 16.45716 | 0.9257103 | 0.9919303 | 130.2461 | 0.178985 | 0.01006786 | 0.009828969 | 86.93318 | 18.03272 | 1.014335 | 0.9902675 | 134.9265 | 0.2821827 | 0.0158727 | 0.01656266 | 80.31012 | 16.94865 | 0.953357 | 0.9947982 | 135.1285 | 0.2733498 | 0.01537585 | 0.01643426 | 80.04356 | 16.54992 | 0.930928 | 0.9950094
134.5191 | 0.1600408 | 0.009002252 | 0.009646221 | 82.93304 | 16.45752 | 0.9257311 | 0.9919525 | 130.2305 | 0.1804912 | 0.01015258 | 0.009911682 | 86.95009 | 18.03264 | 1.014331 | 0.9902629 | 134.9187 | 0.2818473 | 0.01585383 | 0.01654298 | 80.31965 | 16.9484 | 0.9533428 | 0.9947834 | 135.1198 | 0.2737858 | 0.01540037 | 0.01646047 | 80.05438 | 16.54957 | 0.9309084 | 0.9949885
134.5104 | 0.1604619 | 0.009025934 | 0.009671597 | 82.94124 | 16.45721 | 0.9257133 | 0.9919335 | 130.2142 | 0.181328 | 0.01019965 | 0.009957633 | 86.966 | 18.03172 | 1.014279 | 0.9902124 | 134.9118 | 0.2820989 | 0.01586798 | 0.01655774 | 80.32925 | 16.94849 | 0.9533475 | 0.9947883 | 135.1122 | 0.2737858 | 0.01540037 | 0.01646047 | 80.0636 | 16.54983 | 0.9309231 | 0.9950042
134.498 | 0.1610934 | 0.009061458 | 0.009709662 | 82.94913 | 16.45689 | 0.9256955 | 0.9919144 | 130.1978 | 0.1820811 | 0.01024201 | 0.009998989 | 86.98322 | 18.03147 | 1.014265 | 0.9901986 | 134.9032 | 0.2828954 | 0.01591279 | 0.01660449 | 80.33837 | 16.94865 | 0.953357 | 0.9947982 | 135.106 | 0.2733062 | 0.0153734 | 0.01643164 | 80.06936 | 16.55013 | 0.9309403 | 0.9950225
134.4856 | 0.1618828 | 0.009105862 | 0.009757243 | 82.95728 | 16.45679 | 0.9256896 | 0.9919081 | 130.182 | 0.1822484 | 0.01025142 | 0.01000818 | 86.99962 | 18.03121 | 1.014251 | 0.9901848 | 134.8964 | 0.2829373 | 0.01591514 | 0.01660695 | 80.34638 | 16.94899 | 0.9533758 | 0.9948179 | 135.0994 | 0.2728267 | 0.01534642 | 0.01640281 | 80.07465 | 16.55009 | 0.9309378 | 0.9950199
134.4783 | 0.1629354 | 0.009165068 | 0.009820684 | 82.96688 | 16.45695 | 0.9256985 | 0.9919176 | 130.1657 | 0.1836709 | 0.01033144 | 0.0100863 | 87.01684 | 18.03038 | 1.014204 | 0.9901389 | 134.8882 | 0.2830631 | 0.01592222 | 0.01661434 | 80.35493 | 16.94899 | 0.9533758 | 0.9948179 | 135.0922 | 0.2726959 | 0.01533907 | 0.01639495 | 80.08044 | 16.54978 | 0.9309207 | 0.9950016
134.47 | 0.1630406 | 0.009170988 | 0.009827028 | 82.9745 | 16.457 | 0.9257015 | 0.9919208 | 130.1489 | 0.184424 | 0.0103738 | 0.01012765 | 87.03256 | 18.02988 | 1.014175 | 0.9901113 | 134.8805 | 0.2831469 | 0.01592693 | 0.01661926 | 80.36211 | 16.94832 | 0.9533381 | 0.9947785 | 135.086 | 0.2728267 | 0.01534642 | 0.01640281 | 80.08552 | 16.54948 | 0.9309035 | 0.9949832
134.4622 | 0.1639353 | 0.009221313 | 0.009880953 | 82.98742 | 16.45689 | 0.9256955 | 0.9919144 | 130.1327 | 0.1854282 | 0.01043028 | 0.01018279 | 87.04889 | 18.03021 | 1.014194 | 0.9901297 | 134.8722 | 0.2833985 | 0.01594108 | 0.01663402 | 80.37014 | 16.94798 | 0.9533192 | 0.9947588 | 135.0814 | 0.2731754 | 0.01536604 | 0.01642378 | 80.09032 | 16.54965 | 0.9309133 | 0.9949937
134.4546 | 0.1650931 | 0.00928644 | 0.009950738 | 82.99859 | 16.45589 | 0.9256393 | 0.9918542 | 130.1157 | 0.1866833 | 0.01050088 | 0.01025172 | 87.06662 | 18.02962 | 1.014161 | 0.9900975 | 134.8641 | 0.2834823 | 0.0159458 | 0.01663894 | 80.37686 | 16.94823 | 0.9533334 | 0.9947736 | 135.0768 | 0.2726523 | 0.01533661 | 0.01639233 | 80.09644 | 16.54965 | 0.9309133 | 0.9949937
134.4462 | 0.1660404 | 0.009339725 | 0.01000783 | 83.00957 | 16.45521 | 0.9256008 | 0.9918129 | 130.0998 | 0.1874364 | 0.01054324 | 0.01029308 | 87.08422 | 18.02929 | 1.014142 | 0.9900791 | 134.8564 | 0.2842369 | 0.01598825 | 0.01668324 | 80.38332 | 16.9479 | 0.9533145 | 0.9947539 | 135.072 | 0.2719111 | 0.01529492 | 0.01634777 | 80.10343 | 16.54926 | 0.9308913 | 0.9949701
134.4401 | 0.1667246 | 0.009378209 | 0.01004907 | 83.01644 | 16.4551 | 0.9255949 | 0.9918066 | 130.0816 | 0.1888589 | 0.01062326 | 0.01037119 | 87.1007 | 18.02904 | 1.014128 | 0.9900653 | 134.8491 | 0.28474 | 0.01601654 | 0.01671276 | 80.38849 | 16.94731 | 0.9532815 | 0.9947194 | 135.0674 | 0.2723471 | 0.01531945 | 0.01637398 | 80.1107 | 16.54904 | 0.930879 | 0.994957
134.4324 | 0.1673035 | 0.009410772 | 0.01008396 | 83.02497 | 16.45479 | 0.9255771 | 0.9917875 | 130.0659 | 0.1902814 | 0.01070328 | 0.01044931 | 87.11688 | 18.02854 | 1.0141 | 0.9900378 | 134.8424 | 0.2850754 | 0.01603541 | 0.01673245 | 80.39403 | 16.94748 | 0.9532909 | 0.9947293 | 135.0624 | 0.2722163 | 0.01531209 | 0.01636611 | 80.11644 | 16.54878 | 0.9308643 | 0.9949413
134.4241 | 0.1677771 | 0.009437415 | 0.01011251 | 83.03353 | 16.45458 | 0.9255653 | 0.9917749 | 130.05 | 0.1914529 | 0.01076917 | 0.01051364 | 87.13429 | 18.0287 | 1.01411 | 0.990047 | 134.8351 | 0.2856623 | 0.01606842 | 0.0167669 | 80.39874 | 16.94777 | 0.9533074 | 0.9947465 | 135.0565 | 0.2719547 | 0.01529738 | 0.01635039 | 80.12141 | 16.54861 | 0.9308545 | 0.9949308
134.4163 | 0.1676719 | 0.009431494 | 0.01010617 | 83.04155 | 16.45463 | 0.9255682 | 0.991778 | 130.0324 | 0.1929591 | 0.01085389 | 0.01059636 | 87.15086 | 18.02904 | 1.014128 | 0.9900653 | 134.8281 | 0.2862911 | 0.0161038 | 0.01680381 | 80.40394 | 16.9479 | 0.9533145 | 0.9947539 | 135.0487 | 0.2715188 | 0.01527285 | 0.01632418 | 80.12694 | 16.54848 | 0.9308471 | 0.9949229
134.4088 | 0.1683034 | 0.009467018 | 0.01014423 | 83.04989 | 16.45421 | 0.9255446 | 0.9917527 | 130.0167 | 0.1943816 | 0.01093391 | 0.01067447 | 87.16726 | 18.02896 | 1.014124 | 0.9900607 | 134.82 | 0.2865846 | 0.0161203 | 0.01682103 | 80.40928 | 16.94752 | 0.9532933 | 0.9947317 | 135.0401 | 0.2715188 | 0.01527285 | 0.01632418 | 80.132 | 16.54791 | 0.9308152 | 0.9948889
134.4012 | 0.1686192 | 0.00948478 | 0.01016327 | 83.0578 | 16.45421 | 0.9255446 | 0.9917527 | 130.0005 | 0.1962225 | 0.01103746 | 0.01077556 | 87.18416 | 18.02804 | 1.014072 | 0.9900102 | 134.8121 | 0.2868781 | 0.01613681 | 0.01683826 | 80.41515 | 16.94723 | 0.9532768 | 0.9947145 | 135.0309 | 0.2715188 | 0.01527285 | 0.01632418 | 80.1353 | 16.54774 | 0.9308054 | 0.9948784
134.3896 | 0.1689875 | 0.009505502 | 0.01018547 | 83.06569 | 16.45416 | 0.9255416 | 0.9917495 | 129.9848 | 0.197394 | 0.01110335 | 0.0108399 | 87.20071 | 18.0277 | 1.014053 | 0.9899918 | 134.8039 | 0.2871296 | 0.01615096 | 0.01685302 | 80.41912 | 16.94714 | 0.9532721 | 0.9947096 | 135.0234 | 0.2713444 | 0.01526305 | 0.01631369 | 80.1384 | 16.54787 | 0.9308128 | 0.9948862
134.3784 | 0.1698822 | 0.009555827 | 0.0102394 | 83.07288 | 16.4541 | 0.9255386 | 0.9917463 | 129.9676 | 0.1989001 | 0.01118808 | 0.01092261 | 87.21741 | 18.02636 | 1.013978 | 0.9899183 | 134.7956 | 0.2876327 | 0.01617926 | 0.01688255 | 80.42374 | 16.94681 | 0.9532532 | 0.9946899 | 135.0148 | 0.2714316 | 0.01526795 | 0.01631893 | 80.14234 | 16.54765 | 0.9308005 | 0.9948731
134.3703 | 0.170198 | 0.009573588 | 0.01025843 | 83.08105 | 16.45389 | 0.9255268 | 0.9917336 | 129.9518 | 0.2001553 | 0.01125868 | 0.01099154 | 87.23418 | 18.02611 | 1.013964 | 0.9899045 | 134.7879 | 0.2883873 | 0.0162217 | 0.01692684 | 80.42999 | 16.94706 | 0.9532673 | 0.9947047 | 135.0046 | 0.2715624 | 0.01527531 | 0.0163268 | 80.14656 | 16.54782 | 0.9308103 | 0.9948836
134.3627 | 0.17104 | 0.009620953 | 0.01030918 | 83.08999 | 16.45384 | 0.9255238 | 0.9917305 | 129.9355 | 0.2013268 | 0.01132457 | 0.01105587 | 87.25048 | 18.02519 | 1.013912 | 0.989854 | 134.7829 | 0.288555 | 0.01623114 | 0.01693668 | 80.4353 | 16.9471 | 0.9532697 | 0.9947071 | 134.9929 | 0.2715188 | 0.01527285 | 0.01632418 | 80.15061 | 16.54756 | 0.9307956 | 0.9948679
134.3544 | 0.1719873 | 0.009674238 | 0.01036628 | 83.10176 | 16.45289 | 0.9254706 | 0.9916734 | 129.919 | 0.2025819 | 0.01139518 | 0.01112479 | 87.26694 | 18.02452 | 1.013874 | 0.9898172 | 134.7782 | 0.2889742 | 0.01625472 | 0.01696129 | 80.44044 | 16.94664 | 0.9532438 | 0.9946801 | 134.9821 | 0.271606 | 0.01527776 | 0.01632942 | 80.15411 | 16.54726 | 0.9307784 | 0.9948495
134.3459 | 0.17204 | 0.009677199 | 0.01036945 | 83.11254 | 16.45252 | 0.9254498 | 0.9916512 | 129.904 | 0.2024983 | 0.01139047 | 0.0111202 | 87.28351 | 18.02352 | 1.013818 | 0.9897621 | 134.7711 | 0.2890161 | 0.01625708 | 0.01696375 | 80.4472 | 16.94656 | 0.9532391 | 0.9946751 | 134.9722 | 0.2714316 | 0.01526795 | 0.01631893 | 80.15886 | 16.54704 | 0.9307662 | 0.9948364
134.3384 | 0.1725662 | 0.009706802 | 0.01040117 | 83.12003 | 16.45247 | 0.9254469 | 0.991648 | 129.8879 | 0.2034187 | 0.01144224 | 0.01117075 | 87.29968 | 18.02335 | 1.013808 | 0.9897529 | 134.7629 | 0.2890581 | 0.01625943 | 0.01696621 | 80.45298 | 16.94656 | 0.9532391 | 0.9946751 | 134.963 | 0.2715188 | 0.01527285 | 0.01632418 | 80.16448 | 16.54634 | 0.9307269 | 0.9947945
134.3305 | 0.1731451 | 0.009739365 | 0.01043606 | 83.12882 | 16.45237 | 0.925441 | 0.9916416 | 129.8718 | 0.2040881 | 0.0114799 | 0.01120751 | 87.3171 | 18.02327 | 1.013804 | 0.9897483 | 134.7559 | 0.2899384 | 0.01630895 | 0.01701788 | 80.46087 | 16.94656 | 0.9532391 | 0.9946751 | 134.9547 | 0.2715188 | 0.01527285 | 0.01632418 | 80.17066 | 16.54647 | 0.9307343 | 0.9948024
134.3226 | 0.1736714 | 0.009768968 | 0.01046778 | 83.13598 | 16.45242 | 0.9254439 | 0.9916448 | 129.8544 | 0.2052596 | 0.01154579 | 0.01127184 | 87.33374 | 18.02251 | 1.013761 | 0.9897069 | 134.7482 | 0.2906092 | 0.01634668 | 0.01705725 | 80.46774 | 16.94614 | 0.9532155 | 0.9946505 | 134.9479 | 0.271606 | 0.01527776 | 0.01632942 | 80.17624 | 16.54678 | 0.9307515 | 0.9948207
134.3143 | 0.1740924 | 0.00979265 | 0.01049316 | 83.14438 | 16.45216 | 0.9254291 | 0.9916289 | 129.8379 | 0.2063474 | 0.01160698 | 0.01133157 | 87.35114 | 18.02285 | 1.01378 | 0.9897253 | 134.7402 | 0.2909865 | 0.01636791 | 0.0170794 | 80.47438 | 16.9458 | 0.9531966 | 0.9946309 | 134.9409 | 0.2716932 | 0.01528266 | 0.01633466 | 80.18202 | 16.54656 | 0.9307392 | 0.9948076
134.3062 | 0.1749345 | 0.009840015 | 0.01054391 | 83.15239 | 16.45142 | 0.9253877 | 0.9915845 | 129.8212 | 0.2081883 | 0.01171053 | 0.01143267 | 87.36828 | 18.02251 | 1.013761 | 0.9897069 | 134.7322 | 0.2914896 | 0.01639621 | 0.01710893 | 80.48218 | 16.94564 | 0.9531872 | 0.994621 | 134.9322 | 0.2713444 | 0.01526305 | 0.01631369 | 80.18852 | 16.54634 | 0.9307269 | 0.9947945
134.2976 | 0.1751976 | 0.009854816 | 0.01055977 | 83.1607 | 16.45158 | 0.9253965 | 0.9915941 | 129.804 | 0.2097782 | 0.01179996 | 0.01151998 | 87.38446 | 18.02193 | 1.013728 | 0.9896748 | 134.724 | 0.2919088 | 0.01641979 | 0.01713353 | 80.48922 | 16.94538 | 0.953173 | 0.9946062 | 134.9225 | 0.270734 | 0.01522871 | 0.016277 | 80.1978 | 16.54634 | 0.9307269 | 0.9947945
134.29 | 0.175566 | 0.009875538 | 0.01058198 | 83.16913 | 16.45142 | 0.9253877 | 0.9915845 | 129.7886 | 0.2107823 | 0.01185644 | 0.01157512 | 87.40058 | 18.02117 | 1.013686 | 0.9896334 | 134.7156 | 0.2922023 | 0.01643629 | 0.01715076 | 80.4964 | 16.94526 | 0.9531659 | 0.9945989 | 134.9146 | 0.2705597 | 0.0152189 | 0.01626651 | 80.20641 | 16.54577 | 0.9306951 | 0.9947604
134.2774 | 0.1761975 | 0.009911062 | 0.01062004 | 83.17742 | 16.45116 | 0.9253729 | 0.9915687 | 129.7734 | 0.2129579 | 0.01197882 | 0.01169459 | 87.41735 | 18.02076 | 1.013662 | 0.9896104 | 134.7075 | 0.2926634 | 0.01646223 | 0.01717783 | 80.50321 | 16.94526 | 0.9531659 | 0.9945989 | 134.9065 | 0.2705161 | 0.01521645 | 0.01626389 | 80.21478 | 16.5456 | 0.9306853 | 0.9947499
134.2653 | 0.1765133 | 0.009928824 | 0.01063907 | 83.1853 | 16.45052 | 0.9253373 | 0.9915306 | 129.7566 | 0.2138783 | 0.0120306 | 0.01174514 | 87.43309 | 18.02017 | 1.013629 | 0.9895783 | 134.6999 | 0.2928311 | 0.01647167 | 0.01718767 | 80.51055 | 16.94484 | 0.9531424 | 0.9945743 | 134.897 | 0.2702545 | 0.01520174 | 0.01624817 | 80.22512 | 16.54573 | 0.9306926 | 0.9947578
134.2572 | 0.1773027 | 0.009973228 | 0.01068665 | 83.19331 | 16.45016 | 0.9253166 | 0.9915084 | 129.74 | 0.2155519 | 0.01212473 | 0.01183704 | 87.45019 | 18.02042 | 1.013644 | 0.989592 | 134.6912 | 0.2927473 | 0.01646695 | 0.01718275 | 80.5175 | 16.94455 | 0.9531259 | 0.994557 | 134.8888 | 0.2701673 | 0.01519683 | 0.01624292 | 80.23581 | 16.5459 | 0.9307024 | 0.9947683
134.2489 | 0.177829 | 0.01000283 | 0.01071838 | 83.20191 | 16.44984 | 0.9252989 | 0.9914894 | 129.7252 | 0.2164723 | 0.01217651 | 0.01188758 | 87.46715 | 18.02025 | 1.013634 | 0.9895829 | 134.6837 | 0.2929569 | 0.01647874 | 0.01719505 | 80.5251 | 16.94501 | 0.9531518 | 0.9945841 | 134.8817 | 0.2695133 | 0.01516005 | 0.01620361 | 80.24451 | 16.54625 | 0.930722 | 0.9947893
134.2422 | 0.1779869 | 0.01001171 | 0.01072789 | 83.21438 | 16.45037 | 0.9253285 | 0.9915211 | 129.7083 | 0.2174764 | 0.01223299 | 0.01194273 | 87.48344 | 18.01933 | 1.013582 | 0.9895323 | 134.6758 | 0.2935438 | 0.01651176 | 0.0172295 | 80.53437 | 16.94455 | 0.9531259 | 0.994557 | 134.8742 | 0.2698185 | 0.01517721 | 0.01622195 | 80.25376 | 16.54564 | 0.9306877 | 0.9947526
134.2327 | 0.1784605 | 0.01003835 | 0.01075644 | 83.2266 | 16.45026 | 0.9253225 | 0.9915148 | 129.6931 | 0.2186479 | 0.01229888 | 0.01200706 | 87.5003 | 18.01858 | 1.01354 | 0.989491 | 134.6679 | 0.2939211 | 0.01653298 | 0.01725165 | 80.5437 | 16.94446 | 0.9531211 | 0.9945521 | 134.8659 | 0.2703853 | 0.01520909 | 0.01625603 | 80.26363 | 16.54573 | 0.9306926 | 0.9947578
134.2244 | 0.1789342 | 0.010065 | 0.01078499 | 83.23462 | 16.45005 | 0.9253107 | 0.9915021 | 129.6777 | 0.2199031 | 0.01236949 | 0.01207598 | 87.51642 | 18.01799 | 1.013507 | 0.9894588 | 134.6588 | 0.2937953 | 0.0165259 | 0.01724426 | 80.55241 | 16.94455 | 0.9531259 | 0.994557 | 134.8589 | 0.2703417 | 0.01520664 | 0.01625341 | 80.27298 | 16.54595 | 0.9307049 | 0.9947709
134.2167 | 0.179671 | 0.01010644 | 0.0108294 | 83.2441 | 16.44984 | 0.9252989 | 0.9914894 | 129.6616 | 0.2213256 | 0.0124495 | 0.0121541 | 87.53345 | 18.01783 | 1.013498 | 0.9894496 | 134.6517 | 0.2940888 | 0.01654241 | 0.01726149 | 80.56105 | 16.94438 | 0.9531164 | 0.9945472 | 134.8513 | 0.2702545 | 0.01520174 | 0.01624817 | 80.28128 | 16.54564 | 0.9306877 | 0.9947526
134.209 | 0.1805656 | 0.01015677 | 0.01088332 | 83.25304 | 16.44989 | 0.9253018 | 0.9914925 | 129.6454 | 0.2230828 | 0.01254834 | 0.0122506 | 87.5513 | 18.01724 | 1.013465 | 0.9894174 | 134.6438 | 0.2943403 | 0.01655656 | 0.01727625 | 80.56976 | 16.94417 | 0.9531046 | 0.9945349 | 134.8427 | 0.2700365 | 0.01518948 | 0.01623506 | 80.28925 | 16.54542 | 0.9306755 | 0.9947395
134.1991 | 0.1811445 | 0.01018933 | 0.01091821 | 83.26156 | 16.44958 | 0.9252841 | 0.9914735 | 129.6304 | 0.2244216 | 0.01262365 | 0.01232412 | 87.56749 | 18.01749 | 1.013479 | 0.9894312 | 134.6357 | 0.2943403 | 0.01655656 | 0.01727625 | 80.57837 | 16.94404 | 0.9530976 | 0.9945275 | 134.8342 | 0.2700365 | 0.01518948 | 0.01623506 | 80.2979 | 16.54442 | 0.930619 | 0.9946792
134.1917 | 0.1812498 | 0.01019525 | 0.01092456 | 83.27051 | 16.44952 | 0.9252811 | 0.9914703 | 129.614 | 0.2262625 | 0.0127272 | 0.01242521 | 87.58369 | 18.01749 | 1.013479 | 0.9894312 | 134.6278 | 0.2946757 | 0.01657543 | 0.01729594 | 80.58709 | 16.94375 | 0.9530811 | 0.9945103 | 134.8261 | 0.2702981 | 0.01520419 | 0.01625079 | 80.30595 | 16.54425 | 0.9306092 | 0.9946687
134.1833 | 0.181934 | 0.01023373 | 0.0109658 | 83.27984 | 16.449 | 0.9252515 | 0.9914386 | 129.5993 | 0.2272666 | 0.01278368 | 0.01248036 | 87.6012 | 18.01758 | 1.013484 | 0.9894358 | 134.6196 | 0.2950111 | 0.01659429 | 0.01731562 | 80.5963 | 16.94287 | 0.9530315 | 0.9944586 | 134.8192 | 0.2698621 | 0.01517967 | 0.01622458 | 80.31314 | 16.54381 | 0.9305847 | 0.9946425
134.1761 | 0.1825129 | 0.0102663 | 0.01100069 | 83.28811 | 16.44879 | 0.9252397 | 0.9914259 | 129.5834 | 0.2286055 | 0.01285899 | 0.01255388 | 87.61876 | 18.01716 | 1.01346 | 0.9894128 | 134.6111 | 0.2950949 | 0.01659901 | 0.01732054 | 80.6057 | 16.94283 | 0.9530292 | 0.9944561 | 134.8124 | 0.2699929 | 0.01518702 | 0.01623244 | 80.32062 | 16.54294 | 0.9305357 | 0.9945901
134.1679 | 0.1828286 | 0.01028406 | 0.01101972 | 83.29678 | 16.449 | 0.9252515 | 0.9914386 | 129.5674 | 0.2301953 | 0.01294842 | 0.01264119 | 87.6353 | 18.01707 | 1.013455 | 0.9894082 | 134.6025 | 0.2952626 | 0.01660844 | 0.01733039 | 80.61462 | 16.94295 | 0.9530363 | 0.9944635 | 134.8054 | 0.2699493 | 0.01518457 | 0.01622982 | 80.3289 | 16.5432 | 0.9305504 | 0.9946058
134.1562 | 0.1832497 | 0.01030774 | 0.0110451 | 83.30731 | 16.44879 | 0.9252397 | 0.9914259 | 129.5529 | 0.2308648 | 0.01298608 | 0.01267795 | 87.65249 | 18.01707 | 1.013455 | 0.9894082 | 134.5939 | 0.2957657 | 0.01663674 | 0.01735991 | 80.62361 | 16.94266 | 0.9530197 | 0.9944463 | 134.7965 | 0.2695133 | 0.01516005 | 0.01620361 | 80.33794 | 16.54246 | 0.9305087 | 0.9945612
134.1443 | 0.1836707 | 0.01033142 | 0.01107047 | 83.3157 | 16.44889 | 0.9252456 | 0.9914323 | 129.5366 | 0.2323709 | 0.0130708 | 0.01276066 | 87.66897 | 18.01741 | 1.013474 | 0.9894266 | 134.5853 | 0.2960172 | 0.01665089 | 0.01737468 | 80.63232 | 16.94262 | 0.9530174 | 0.9944438 | 134.7904 | 0.269339 | 0.01515024 | 0.01619312 | 80.3462 | 16.54216 | 0.9304915 | 0.9945429
134.1361 | 0.1842496 | 0.01036399 | 0.01110537 | 83.32382 | 16.44889 | 0.9252456 | 0.9914323 | 129.5225 | 0.2332914 | 0.01312257 | 0.0128112 | 87.68651 | 18.01682 | 1.013441 | 0.9893945 | 134.5766 | 0.296143 | 0.01665796 | 0.01738206 | 80.64126 | 16.94224 | 0.9529962 | 0.9944217 | 134.7844 | 0.269339 | 0.01515024 | 0.01619312 | 80.3541 | 16.54263 | 0.9305185 | 0.9945717
134.1286 | 0.185039 | 0.01040839 | 0.01115295 | 83.3327 | 16.44905 | 0.9252545 | 0.9914418 | 129.5061 | 0.2343792 | 0.01318376 | 0.01287094 | 87.70332 | 18.01649 | 1.013422 | 0.9893761 | 134.5665 | 0.2964784 | 0.01667683 | 0.01740175 | 80.64961 | 16.94216 | 0.9529914 | 0.9944168 | 134.7774 | 0.2692518 | 0.01514534 | 0.01618788 | 80.36304 | 16.54246 | 0.9305087 | 0.9945612
134.1212 | 0.1852495 | 0.01042023 | 0.01116564 | 83.34595 | 16.44868 | 0.9252337 | 0.9914196 | 129.4911 | 0.2355507 | 0.01324966 | 0.01293527 | 87.72086 | 18.01624 | 1.013408 | 0.9893623 | 134.5568 | 0.2966461 | 0.01668626 | 0.01741159 | 80.65811 | 16.94195 | 0.9529797 | 0.9944045 | 134.7704 | 0.2689902 | 0.01513062 | 0.01617215 | 80.3724 | 16.54255 | 0.9305136 | 0.9945665
134.1129 | 0.1860389 | 0.01046464 | 0.01121322 | 83.35944 | 16.448 | 0.9251952 | 0.9913784 | 129.475 | 0.2369732 | 0.01332967 | 0.01301339 | 87.73756 | 18.01557 | 1.013371 | 0.9893255 | 134.5474 | 0.2969815 | 0.01670512 | 0.01743127 | 80.66668 | 16.94153 | 0.9529561 | 0.9943799 | 134.7635 | 0.2677695 | 0.01506196 | 0.01609876 | 80.38148 | 16.54216 | 0.9304915 | 0.9945429
134.1056 | 0.1864599 | 0.01048832 | 0.01123859 | 83.36778 | 16.44763 | 0.9251745 | 0.9913561 | 129.4596 | 0.238061 | 0.01339086 | 0.01307313 | 87.75401 | 18.01532 | 1.013356 | 0.9893117 | 134.538 | 0.2976522 | 0.01674285 | 0.01747064 | 80.67474 | 16.94153 | 0.9529561 | 0.9943799 | 134.7576 | 0.2675515 | 0.0150497 | 0.01608566 | 80.3927 | 16.54172 | 0.930467 | 0.9945167
134.0971 | 0.1871441 | 0.0105268 | 0.01127983 | 83.37572 | 16.44737 | 0.9251597 | 0.9913403 | 129.4434 | 0.2392324 | 0.01345676 | 0.01313746 | 87.7703 | 18.01498 | 1.013338 | 0.9892934 | 134.5292 | 0.2979876 | 0.01676172 | 0.01749033 | 80.683 | 16.94128 | 0.9529419 | 0.9943651 | 134.752 | 0.2676387 | 0.0150546 | 0.0160909 | 80.40278 | 16.54176 | 0.9304695 | 0.9945193
134.0889 | 0.1876178 | 0.01055345 | 0.01130838 | 83.38437 | 16.44684 | 0.9251301 | 0.9913086 | 129.4271 | 0.2404876 | 0.01352736 | 0.01320639 | 87.78847 | 18.01456 | 1.013314 | 0.9892704 | 134.5198 | 0.2985745 | 0.01679473 | 0.01752478 | 80.69169 | 16.94132 | 0.9529443 | 0.9943676 | 134.7446 | 0.2672463 | 0.01503253 | 0.01606731 | 80.41326 | 16.54176 | 0.9304695 | 0.9945193
134.0806 | 0.1880388 | 0.01057713 | 0.01133375 | 83.39276 | 16.44626 | 0.9250976 | 0.9912737 | 129.4122 | 0.2418264 | 0.01360267 | 0.01327991 | 87.80424 | 18.01406 | 1.013286 | 0.9892428 | 134.5111 | 0.2989099 | 0.0168136 | 0.01754446 | 80.70024 | 16.94144 | 0.9529514 | 0.9943749 | 134.738 | 0.2675515 | 0.0150497 | 0.01608566 | 80.42325 | 16.54189 | 0.9304768 | 0.9945272
134.0733 | 0.1882493 | 0.01058897 | 0.01134644 | 83.40102 | 16.44595 | 0.9250798 | 0.9912546 | 129.397 | 0.2427469 | 0.01365444 | 0.01333045 | 87.82201 | 18.01431 | 1.0133 | 0.9892566 | 134.5016 | 0.2992034 | 0.01683011 | 0.01756169 | 80.70674 | 16.94128 | 0.9529419 | 0.9943651 | 134.732 | 0.2677695 | 0.01506196 | 0.01609876 | 80.43261 | 16.54159 | 0.9304596 | 0.9945088
134.0644 | 0.1884072 | 0.01059785 | 0.01135596 | 83.40897 | 16.44574 | 0.925068 | 0.991242 | 129.3809 | 0.2441694 | 0.01373446 | 0.01340857 | 87.83894 | 18.01364 | 1.013262 | 0.9892198 | 134.4934 | 0.2997484 | 0.01686076 | 0.01759368 | 80.71256 | 16.94128 | 0.9529419 | 0.9943651 | 134.7256 | 0.2676823 | 0.01505705 | 0.01609352 | 80.44066 | 16.54124 | 0.93044 | 0.9944878
134.0564 | 0.1887229 | 0.01061561 | 0.01137499 | 83.41818 | 16.44563 | 0.925062 | 0.9912356 | 129.3656 | 0.2455082 | 0.01380977 | 0.01348209 | 87.85506 | 18.01339 | 1.013248 | 0.9892061 | 134.4843 | 0.2999161 | 0.01687019 | 0.01760352 | 80.72112 | 16.94136 | 0.9529466 | 0.99437 | 134.718 | 0.2675079 | 0.01504724 | 0.01608304 | 80.44901 | 16.54128 | 0.9304425 | 0.9944905
134.0447 | 0.189565 | 0.01066298 | 0.01142574 | 83.42626 | 16.44563 | 0.925062 | 0.9912356 | 129.3511 | 0.2469307 | 0.01388978 | 0.01356021 | 87.87112 | 18.01306 | 1.013229 | 0.9891877 | 134.4755 | 0.2997903 | 0.01686312 | 0.01759614 | 80.72928 | 16.94111 | 0.9529325 | 0.9943553 | 134.7103 | 0.2671155 | 0.01502517 | 0.01605945 | 80.45806 | 16.54076 | 0.9304131 | 0.994459
134.0322 | 0.1903018 | 0.01070442 | 0.01147015 | 83.43379 | 16.44489 | 0.9250206 | 0.9911912 | 129.335 | 0.2488553 | 0.01399804 | 0.0136659 | 87.88811 | 18.01331 | 1.013243 | 0.9892015 | 134.467 | 0.3002934 | 0.01689142 | 0.01762567 | 80.73766 | 16.94115 | 0.9529348 | 0.9943577 | 134.7038 | 0.2672899 | 0.01503498 | 0.01606993 | 80.46528 | 16.54085 | 0.930418 | 0.9944642
134.0246 | 0.1909333 | 0.01073994 | 0.01150822 | 83.44196 | 16.44442 | 0.9249939 | 0.9911627 | 129.319 | 0.2501105 | 0.01406864 | 0.01373482 | 87.90451 | 18.01289 | 1.01322 | 0.9891785 | 134.4584 | 0.3005868 | 0.01690792 | 0.01764289 | 80.7459 | 16.94077 | 0.9529136 | 0.9943356 | 134.6968 | 0.2673335 | 0.01503743 | 0.01607255 | 80.47247 | 16.54089 | 0.9304204 | 0.9944669
134.0165 | 0.1916701 | 0.01078139 | 0.01155263 | 83.45028 | 16.44426 | 0.9249851 | 0.9911531 | 129.3021 | 0.2517003 | 0.01415807 | 0.01382213 | 87.92211 | 18.01264 | 1.013206 | 0.9891647 | 134.4496 | 0.3008803 | 0.01692443 | 0.01766011 | 80.75343 | 16.94069 | 0.9529089 | 0.9943307 | 134.6904 | 0.2676823 | 0.01505705 | 0.01609352 | 80.47832 | 16.5405 | 0.9303983 | 0.9944433
134.0096 | 0.1921437 | 0.01080803 | 0.01158117 | 83.46174 | 16.44421 | 0.9249821 | 0.99115 | 129.2867 | 0.2528718 | 0.01422397 | 0.01388646 | 87.93879 | 18.01172 | 1.013154 | 0.9891142 | 134.4408 | 0.3012995 | 0.01694801 | 0.01768472 | 80.76124 | 16.94065 | 0.9529066 | 0.9943282 | 134.6838 | 0.2671591 | 0.01502763 | 0.01606207 | 80.48362 | 16.5408 | 0.9304155 | 0.9944616
134.0022 | 0.1923542 | 0.01081987 | 0.01159386 | 83.473 | 16.44437 | 0.924991 | 0.9911595 | 129.2705 | 0.2547127 | 0.01432752 | 0.01398756 | 87.95478 | 18.01063 | 1.013093 | 0.9890544 | 134.432 | 0.3012995 | 0.01694801 | 0.01768472 | 80.76907 | 16.93998 | 0.9528688 | 0.9942888 | 134.678 | 0.266636 | 0.0149982 | 0.01603061 | 80.48845 | 16.54111 | 0.9304327 | 0.99448
133.994 | 0.1934068 | 0.01087908 | 0.0116573 | 83.48132 | 16.44416 | 0.9249791 | 0.9911468 | 129.2552 | 0.2563025 | 0.01441695 | 0.01407486 | 87.97056 | 18.01122 | 1.013126 | 0.9890866 | 134.4258 | 0.3013414 | 0.01695037 | 0.01768718 | 80.77761 | 16.94002 | 0.9528712 | 0.9942913 | 134.6708 | 0.266418 | 0.01498594 | 0.01601751 | 80.4932 | 16.54041 | 0.9303934 | 0.994438
133.986 | 0.1944067 | 0.01093532 | 0.01171757 | 83.48972 | 16.44368 | 0.9249525 | 0.9911182 | 129.2394 | 0.2575577 | 0.01448755 | 0.01414379 | 87.98739 | 18.01097 | 1.013112 | 0.9890728 | 134.4198 | 0.3016768 | 0.01696924 | 0.01770687 | 80.7865 | 16.93989 | 0.9528641 | 0.9942839 | 134.6631 | 0.2662872 | 0.01497858 | 0.01600965 | 80.49774 | 16.54041 | 0.9303934 | 0.994438
133.9787 | 0.1945646 | 0.0109442 | 0.01172709 | 83.49755 | 16.44374 | 0.9249555 | 0.9911214 | 129.2239 | 0.2583108 | 0.01452991 | 0.01418515 | 88.00313 | 18.01097 | 1.013112 | 0.9890728 | 134.4114 | 0.3022638 | 0.01700225 | 0.01774132 | 80.795 | 16.93905 | 0.9528169 | 0.9942347 | 134.6543 | 0.2661128 | 0.01496877 | 0.01599916 | 80.50331 | 16.54006 | 0.9303738 | 0.9944171
133.9718 | 0.1953014 | 0.01098565 | 0.0117715 | 83.50546 | 16.44384 | 0.9249614 | 0.9911278 | 129.2086 | 0.2591476 | 0.01457698 | 0.0142311 | 88.02006 | 18.01013 | 1.013065 | 0.9890268 | 134.4031 | 0.3026411 | 0.01702347 | 0.01776346 | 80.80486 | 16.93855 | 0.9527886 | 0.9942052 | 134.6466 | 0.266418 | 0.01498594 | 0.01601751 | 80.50848 | 16.53919 | 0.9303248 | 0.9943646
133.9641 | 0.1956172 | 0.01100341 | 0.01179053 | 83.51436 | 16.44337 | 0.9249347 | 0.9910992 | 129.1919 | 0.2609048 | 0.01467582 | 0.0143276 | 88.03576 | 18.00946 | 1.013027 | 0.9889901 | 134.3962 | 0.3033537 | 0.01706356 | 0.01780529 | 80.81376 | 16.93868 | 0.9527957 | 0.9942125 | 134.6379 | 0.2663308 | 0.01498103 | 0.01601227 | 80.51376 | 16.53954 | 0.9303444 | 0.9943856
133.9551 | 0.1959856 | 0.01102413 | 0.01181273 | 83.52228 | 16.44321 | 0.9249259 | 0.9910897 | 129.1775 | 0.2617416 | 0.01472289 | 0.01437355 | 88.05191 | 18.00904 | 1.013003 | 0.9889671 | 134.3879 | 0.3038149 | 0.0170895 | 0.01783236 | 80.82434 | 16.93834 | 0.9527769 | 0.9941929 | 134.6291 | 0.265982 | 0.01496141 | 0.0159913 | 80.52116 | 16.53963 | 0.9303493 | 0.9943909
133.9474 | 0.1964066 | 0.01104781 | 0.01183811 | 83.5303 | 16.44337 | 0.9249347 | 0.9910992 | 129.1608 | 0.262913 | 0.01478878 | 0.01443788 | 88.06799 | 18.00896 | 1.012999 | 0.9889625 | 134.3801 | 0.3035214 | 0.01707299 | 0.01781514 | 80.83366 | 16.93826 | 0.9527721 | 0.9941879 | 134.6216 | 0.2655897 | 0.01493934 | 0.01596771 | 80.52769 | 16.53989 | 0.930364 | 0.9944066
133.936 | 0.197196 | 0.01109222 | 0.01188569 | 83.53939 | 16.44279 | 0.9249022 | 0.9910643 | 129.1448 | 0.2638335 | 0.01484056 | 0.01448842 | 88.08418 | 18.00879 | 1.012989 | 0.9889533 | 134.3719 | 0.3036891 | 0.01708243 | 0.01782498 | 80.84351 | 16.93855 | 0.9527886 | 0.9942052 | 134.6153 | 0.2657204 | 0.0149467 | 0.01597557 | 80.53354 | 16.53989 | 0.930364 | 0.9944066
133.9244 | 0.1974065 | 0.01110406 | 0.01189838 | 83.5468 | 16.44284 | 0.9249051 | 0.9910675 | 129.1299 | 0.2648376 | 0.01489704 | 0.01454357 | 88.0996 | 18.00829 | 1.012961 | 0.9889258 | 134.3634 | 0.3040664 | 0.01710365 | 0.01784712 | 80.8518 | 16.93834 | 0.9527769 | 0.9941929 | 134.6084 | 0.2655897 | 0.01493934 | 0.01596771 | 80.53936 | 16.5395 | 0.9303419 | 0.994383
133.9168 | 0.1976696 | 0.01111886 | 0.01191424 | 83.55626 | 16.44268 | 0.9248963 | 0.991058 | 129.1134 | 0.2655907 | 0.0149394 | 0.01458492 | 88.11665 | 18.00837 | 1.012966 | 0.9889303 | 134.3564 | 0.3041503 | 0.01710837 | 0.01785205 | 80.8595 | 16.93801 | 0.952758 | 0.9941732 | 134.6002 | 0.2655025 | 0.01493444 | 0.01596247 | 80.54587 | 16.53945 | 0.9303395 | 0.9943804
133.9081 | 0.1976696 | 0.01111886 | 0.01191424 | 83.56504 | 16.44279 | 0.9249022 | 0.9910643 | 129.0975 | 0.2664275 | 0.01498647 | 0.01463087 | 88.13296 | 18.00829 | 1.012961 | 0.9889258 | 134.3491 | 0.3043599 | 0.01712016 | 0.01786435 | 80.86811 | 16.93788 | 0.9527509 | 0.9941658 | 134.5909 | 0.2651101 | 0.01491237 | 0.01593888 | 80.55211 | 16.53923 | 0.9303272 | 0.9943673
133.9006 | 0.1984064 | 0.01116031 | 0.01195865 | 83.57788 | 16.44263 | 0.9248933 | 0.9910548 | 129.0827 | 0.26785 | 0.01506648 | 0.01470899 | 88.14953 | 18.00795 | 1.012942 | 0.9889074 | 134.3407 | 0.3049049 | 0.01715081 | 0.01789634 | 80.87665 | 16.93784 | 0.9527486 | 0.9941633 | 134.5836 | 0.2649793 | 0.01490501 | 0.01593101 | 80.5575 | 16.53902 | 0.930315 | 0.9943542
133.8926 | 0.1987222 | 0.01117807 | 0.01197768 | 83.59062 | 16.44237 | 0.9248785 | 0.9910389 | 129.0665 | 0.2687704 | 0.01511826 | 0.01475954 | 88.16531 | 18.00795 | 1.012942 | 0.9889074 | 134.3329 | 0.3057853 | 0.01720033 | 0.01794801 | 80.8852 | 16.93771 | 0.9527415 | 0.9941559 | 134.5768 | 0.2648921 | 0.01490011 | 0.01592577 | 80.56326 | 16.53928 | 0.9303297 | 0.9943699
133.8837 | 0.1991958 | 0.01120471 | 0.01200623 | 83.599 | 16.44195 | 0.9248548 | 0.9910136 | 129.0503 | 0.2702766 | 0.01520298 | 0.01484225 | 88.18241 | 18.00812 | 1.012952 | 0.9889166 | 134.3248 | 0.305953 | 0.01720977 | 0.01795785 | 80.89468 | 16.9375 | 0.9527297 | 0.9941436 | 134.5677 | 0.2648485 | 0.01489765 | 0.01592315 | 80.56834 | 16.53893 | 0.9303101 | 0.9943489
133.8767 | 0.1995116 | 0.01122247 | 0.01202526 | 83.60725 | 16.44226 | 0.9248726 | 0.9910326 | 129.0347 | 0.2717828 | 0.0152877 | 0.01492496 | 88.19825 | 18.00753 | 1.012919 | 0.9888844 | 134.3166 | 0.3061626 | 0.01722156 | 0.01797016 | 80.90326 | 16.9375 | 0.9527297 | 0.9941436 | 134.5605 | 0.2646741 | 0.01488784 | 0.01591267 | 80.57452 | 16.53858 | 0.9302904 | 0.994328
133.8683 | 0.2007221 | 0.01129056 | 0.01209822 | 83.61603 | 16.44174 | 0.924843 | 0.9910009 | 129.0197 | 0.2734563 | 0.01538184 | 0.01501686 | 88.21569 | 18.00678 | 1.012876 | 0.988843 | 134.3081 | 0.3063722 | 0.01723335 | 0.01798246 | 80.91142 | 16.93746 | 0.9527273 | 0.9941412 | 134.556 | 0.2649793 | 0.01490501 | 0.01593101 | 80.5804 | 16.5388 | 0.9303027 | 0.9943411
133.8594 | 0.2010904 | 0.01131128 | 0.01212042 | 83.62366 | 16.44163 | 0.9248371 | 0.9909945 | 129.0036 | 0.2749625 | 0.01546656 | 0.01509958 | 88.23144 | 18.00578 | 1.01282 | 0.9887879 | 134.3004 | 0.3065399 | 0.01724278 | 0.0179923 | 80.92038 | 16.93692 | 0.9526967 | 0.9941092 | 134.5506 | 0.2648921 | 0.01490011 | 0.01592577 | 80.58594 | 16.53806 | 0.930261 | 0.9942965
133.8506 | 0.2015641 | 0.01133792 | 0.01214897 | 83.63225 | 16.44089 | 0.9247956 | 0.9909501 | 128.987 | 0.2768871 | 0.01557482 | 0.01520526 | 88.24856 | 18.00561 | 1.01281 | 0.9887787 | 134.293 | 0.3069172 | 0.017264 | 0.01801445 | 80.92894 | 16.93683 | 0.952692 | 0.9941043 | 134.543 | 0.2644997 | 0.01487804 | 0.01590218 | 80.59204 | 16.53858 | 0.9302904 | 0.994328
133.8424 | 0.202143 | 0.01137049 | 0.01218387 | 83.63962 | 16.44063 | 0.9247808 | 0.9909343 | 128.9716 | 0.2778075 | 0.01562659 | 0.01525581 | 88.26476 | 18.00502 | 1.012777 | 0.9887465 | 134.285 | 0.3077556 | 0.01731117 | 0.01806366 | 80.93778 | 16.93662 | 0.9526802 | 0.994092 | 134.5356 | 0.2642818 | 0.01486577 | 0.01588908 | 80.59907 | 16.53849 | 0.9302855 | 0.9943227
133.8336 | 0.2020904 | 0.01136753 | 0.01218069 | 83.64852 | 16.44026 | 0.9247601 | 0.9909121 | 128.9557 | 0.2786443 | 0.01567366 | 0.01530176 | 88.28184 | 18.00544 | 1.012801 | 0.9887695 | 134.2772 | 0.3081329 | 0.01733239 | 0.01808581 | 80.94607 | 16.93645 | 0.9526707 | 0.9940821 | 134.5267 | 0.2641074 | 0.01485597 | 0.01587859 | 80.60606 | 16.53836 | 0.9302782 | 0.9943148
133.8244 | 0.2024061 | 0.01138529 | 0.01219973 | 83.6568 | 16.44037 | 0.924766 | 0.9909184 | 128.9395 | 0.2793137 | 0.01571132 | 0.01533852 | 88.29762 | 18.00527 | 1.012792 | 0.9887603 | 134.2694 | 0.3082168 | 0.01733711 | 0.01809073 | 80.95492 | 16.93658 | 0.9526778 | 0.9940895 | 134.519 | 0.2638458 | 0.01484125 | 0.01586286 | 80.61359 | 16.53814 | 0.9302659 | 0.9943017
133.8114 | 0.2031429 | 0.01142673 | 0.01224413 | 83.66546 | 16.44016 | 0.9247542 | 0.9909057 | 128.9241 | 0.2800668 | 0.01575368 | 0.01537988 | 88.31449 | 18.00502 | 1.012777 | 0.9887465 | 134.262 | 0.3086779 | 0.01736305 | 0.0181178 | 80.96321 | 16.93591 | 0.9526401 | 0.9940501 | 134.5112 | 0.263497 | 0.01482163 | 0.0158419 | 80.62253 | 16.53806 | 0.930261 | 0.9942965
133.7982 | 0.2038797 | 0.01146818 | 0.01228854 | 83.67345 | 16.44005 | 0.9247482 | 0.9908994 | 128.9083 | 0.2809036 | 0.01580075 | 0.01542583 | 88.33137 | 18.00469 | 1.012759 | 0.9887282 | 134.2544 | 0.3090553 | 0.01738427 | 0.01813994 | 80.97182 | 16.93515 | 0.9525976 | 0.9940058 | 134.5016 | 0.2632355 | 0.01480692 | 0.01582617 | 80.63189 | 16.53784 | 0.9302488 | 0.9942834
133.7886 | 0.2049323 | 0.01152738 | 0.01235198 | 83.682 | 16.43989 | 0.9247394 | 0.9908899 | 128.892 | 0.2823261 | 0.01588076 | 0.01550395 | 88.34782 | 18.0041 | 1.012726 | 0.988696 | 134.247 | 0.3091391 | 0.01738899 | 0.01814486 | 80.9796 | 16.93478 | 0.9525764 | 0.9939837 | 134.492 | 0.263279 | 0.01480937 | 0.01582879 | 80.64063 | 16.53749 | 0.9302291 | 0.9942624
133.7795 | 0.2051954 | 0.01154218 | 0.01236784 | 83.68966 | 16.43921 | 0.9247009 | 0.9908486 | 128.876 | 0.2832465 | 0.01593254 | 0.01555449 | 88.36374 | 18.0031 | 1.012669 | 0.9886409 | 134.2378 | 0.3093487 | 0.01740078 | 0.01815717 | 80.98808 | 16.93465 | 0.9525693 | 0.9939763 | 134.4851 | 0.263279 | 0.01480937 | 0.01582879 | 80.64905 | 16.53758 | 0.930234 | 0.9942677
133.7712 | 0.2056691 | 0.01156883 | 0.01239639 | 83.70387 | 16.43889 | 0.9246831 | 0.9908296 | 128.8589 | 0.2848364 | 0.01602197 | 0.0156418 | 88.38169 | 18.00276 | 1.01265 | 0.9886225 | 134.231 | 0.3096422 | 0.01741728 | 0.01817439 | 80.9958 | 16.9344 | 0.9525552 | 0.9939616 | 134.4786 | 0.2629739 | 0.01479221 | 0.01581044 | 80.6583 | 16.53723 | 0.9302144 | 0.9942467
133.7624 | 0.2061953 | 0.01159843 | 0.01242811 | 83.71559 | 16.4391 | 0.924695 | 0.9908423 | 128.8436 | 0.2868446 | 0.01613493 | 0.01575208 | 88.39655 | 18.0026 | 1.012641 | 0.9886133 | 134.2231 | 0.3098518 | 0.01742907 | 0.01818669 | 81.00482 | 16.93415 | 0.952541 | 0.9939468 | 134.4713 | 0.2624943 | 0.01476523 | 0.01578161 | 80.66778 | 16.53714 | 0.9302095 | 0.9942415
133.7533 | 0.2070374 | 0.01164579 | 0.01247887 | 83.72438 | 16.43874 | 0.9246742 | 0.9908201 | 128.8276 | 0.2879324 | 0.01619612 | 0.01581182 | 88.41281 | 18.00193 | 1.012603 | 0.9885765 | 134.2155 | 0.3101872 | 0.01744794 | 0.01820638 | 81.01282 | 16.93398 | 0.9525316 | 0.9939369 | 134.463 | 0.2627559 | 0.01477994 | 0.01579734 | 80.67719 | 16.53675 | 0.9301874 | 0.9942179
133.7441 | 0.2074584 | 0.01166948 | 0.01250424 | 83.73156 | 16.43874 | 0.9246742 | 0.9908201 | 128.8118 | 0.289857 | 0.01630437 | 0.01591751 | 88.42996 | 18.00193 | 1.012603 | 0.9885765 | 134.2077 | 0.310816 | 0.01748331 | 0.01824329 | 81.0204 | 16.93398 | 0.9525316 | 0.9939369 | 134.4561 | 0.2629739 | 0.01479221 | 0.01581044 | 80.68507 | 16.53662 | 0.9301801 | 0.99421
133.7361 | 0.2080373 | 0.01170204 | 0.01253914 | 83.74074 | 16.43847 | 0.9246594 | 0.9908042 | 128.796 | 0.2914469 | 0.0163938 | 0.01600482 | 88.44538 | 18.00168 | 1.012589 | 0.9885627 | 134.2006 | 0.3106483 | 0.01747388 | 0.01823345 | 81.02884 | 16.93394 | 0.9525292 | 0.9939345 | 134.4488 | 0.2633226 | 0.01481182 | 0.01583141 | 80.6937 | 16.53636 | 0.9301654 | 0.9941943
133.7266 | 0.2080373 | 0.01170204 | 0.01253914 | 83.74843 | 16.43821 | 0.9246446 | 0.9907884 | 128.7792 | 0.2928694 | 0.01647382 | 0.01608293 | 88.46191 | 18.00109 | 1.012556 | 0.9885306 | 134.1924 | 0.3107741 | 0.01748095 | 0.01824083 | 81.03626 | 16.93381 | 0.9525222 | 0.9939271 | 134.4402 | 0.263279 | 0.01480937 | 0.01582879 | 80.70334 | 16.5371 | 0.9302071 | 0.9942388
133.7188 | 0.2083531 | 0.0117198 | 0.01255817 | 83.75876 | 16.43805 | 0.9246358 | 0.9907788 | 128.7626 | 0.2935388 | 0.01651147 | 0.01611969 | 88.47749 | 18.00067 | 1.012533 | 0.9885076 | 134.1848 | 0.3109837 | 0.01749274 | 0.01825313 | 81.04484 | 16.93335 | 0.9524962 | 0.9939 | 134.4323 | 0.2635842 | 0.01482654 | 0.01584714 | 80.7131 | 16.5364 | 0.9301678 | 0.9941969
133.7097 | 0.2088793 | 0.0117494 | 0.01258989 | 83.76512 | 16.4381 | 0.9246387 | 0.990782 | 128.7461 | 0.2948776 | 0.01658678 | 0.01619322 | 88.49376 | 18.00042 | 1.012519 | 0.9884938 | 134.1774 | 0.3108999 | 0.01748803 | 0.01824821 | 81.0529 | 16.93293 | 0.9524727 | 0.9938754 | 134.4256 | 0.2635842 | 0.01482654 | 0.01584714 | 80.72174 | 16.53553 | 0.9301188 | 0.9941445
133.7018 | 0.2093004 | 0.01177309 | 0.01261526 | 83.77288 | 16.43805 | 0.9246358 | 0.9907788 | 128.7313 | 0.2958818 | 0.01664326 | 0.01624836 | 88.51087 | 17.99925 | 1.012453 | 0.9884295 | 134.1696 | 0.3106902 | 0.01747624 | 0.01823591 | 81.0607 | 16.93256 | 0.9524514 | 0.9938533 | 134.4184 | 0.2630611 | 0.01479711 | 0.01581568 | 80.73024 | 16.5354 | 0.9301114 | 0.9941366
133.6882 | 0.2101424 | 0.01182045 | 0.01266602 | 83.78168 | 16.43774 | 0.924618 | 0.9907598 | 128.7139 | 0.2971369 | 0.01671387 | 0.01631728 | 88.52736 | 17.99841 | 1.012406 | 0.9883835 | 134.1624 | 0.3107741 | 0.01748095 | 0.01824083 | 81.06516 | 16.93209 | 0.9524255 | 0.9938262 | 134.4092 | 0.2629303 | 0.01478975 | 0.01580782 | 80.74172 | 16.53492 | 0.9300844 | 0.9941078
133.6756 | 0.2107213 | 0.01185301 | 0.01270091 | 83.79046 | 16.43784 | 0.9246239 | 0.9907661 | 128.6988 | 0.2988104 | 0.016808 | 0.01640919 | 88.54379 | 17.99825 | 1.012396 | 0.9883743 | 134.1546 | 0.3114029 | 0.01751633 | 0.01827774 | 81.07124 | 16.9323 | 0.9524373 | 0.9938385 | 134.4018 | 0.2627995 | 0.0147824 | 0.01579996 | 80.75276 | 16.53453 | 0.9300624 | 0.9940842
133.6666 | 0.2107739 | 0.01185597 | 0.01270408 | 83.7978 | 16.43737 | 0.9245973 | 0.9907376 | 128.6826 | 0.300233 | 0.01688802 | 0.0164873 | 88.56075 | 17.998 | 1.012382 | 0.9883606 | 134.1468 | 0.3116964 | 0.01753283 | 0.01829496 | 81.07795 | 16.93239 | 0.952442 | 0.9938434 | 134.3939 | 0.2625815 | 0.01477013 | 0.01578685 | 80.76124 | 16.53439 | 0.930055 | 0.9940763
133.6568 | 0.2116686 | 0.0119063 | 0.01275801 | 83.80674 | 16.43742 | 0.9246002 | 0.9907408 | 128.6666 | 0.3016555 | 0.01696803 | 0.01656542 | 88.57699 | 17.99808 | 1.012387 | 0.9883651 | 134.1402 | 0.3120318 | 0.0175517 | 0.01831465 | 81.08574 | 16.93239 | 0.952442 | 0.9938434 | 134.3872 | 0.2627995 | 0.0147824 | 0.01579996 | 80.76996 | 16.53392 | 0.930028 | 0.9940475
133.649 | 0.2121949 | 0.0119359 | 0.01278973 | 83.81866 | 16.437 | 0.9245765 | 0.9907154 | 128.649 | 0.3031617 | 0.01705276 | 0.01664813 | 88.59319 | 17.99808 | 1.012387 | 0.9883651 | 134.1323 | 0.3123672 | 0.01757056 | 0.01833433 | 81.09292 | 16.93197 | 0.9524184 | 0.9938188 | 134.3791 | 0.2623635 | 0.01475787 | 0.01577375 | 80.77936 | 16.53422 | 0.9300452 | 0.9940658
133.6398 | 0.2125107 | 0.01195366 | 0.01280876 | 83.83056 | 16.43653 | 0.9245499 | 0.9906868 | 128.6339 | 0.3042495 | 0.01711395 | 0.01670787 | 88.60982 | 17.99808 | 1.012387 | 0.9883651 | 134.1256 | 0.3125768 | 0.01758235 | 0.01834664 | 81.10044 | 16.93167 | 0.9524019 | 0.9938016 | 134.3713 | 0.2624071 | 0.01476033 | 0.01577637 | 80.78906 | 16.53361 | 0.9300109 | 0.9940291
133.6313 | 0.2129843 | 0.01198031 | 0.01283731 | 83.83882 | 16.43663 | 0.9245558 | 0.9906932 | 128.6177 | 0.3053373 | 0.01717513 | 0.01676761 | 88.62676 | 17.99783 | 1.012373 | 0.9883514 | 134.1185 | 0.3128283 | 0.0175965 | 0.0183614 | 81.10732 | 16.93151 | 0.9523925 | 0.9937918 | 134.3646 | 0.2629303 | 0.01478975 | 0.01580782 | 80.7981 | 16.53352 | 0.930006 | 0.9940239
133.6234 | 0.213879 | 0.01203063 | 0.01289123 | 83.84716 | 16.43605 | 0.9245233 | 0.9906583 | 128.6012 | 0.3072618 | 0.01728339 | 0.01687329 | 88.64374 | 17.99749 | 1.012354 | 0.988333 | 134.1119 | 0.3129122 | 0.01760122 | 0.01836632 | 81.11422 | 16.93121 | 0.952376 | 0.9937745 | 134.3606 | 0.2624943 | 0.01476523 | 0.01578161 | 80.80668 | 16.53344 | 0.9300011 | 0.9940187
133.6142 | 0.2141421 | 0.01204543 | 0.01290709 | 83.85602 | 16.43589 | 0.9245144 | 0.9906488 | 128.5845 | 0.3083496 | 0.01734458 | 0.01693303 | 88.66039 | 17.99632 | 1.012288 | 0.9882686 | 134.1056 | 0.3131218 | 0.01761301 | 0.01837863 | 81.12139 | 16.93121 | 0.952376 | 0.9937745 | 134.356 | 0.2620583 | 0.01474071 | 0.0157554 | 80.8158 | 16.53304 | 0.929979 | 0.9939951
133.6053 | 0.215142 | 0.01210168 | 0.01296736 | 83.86426 | 16.43616 | 0.9245292 | 0.9906646 | 128.5679 | 0.3104415 | 0.01746225 | 0.01704791 | 88.67679 | 17.9959 | 1.012264 | 0.9882457 | 134.1011 | 0.3134152 | 0.01762952 | 0.01839585 | 81.12816 | 16.93088 | 0.9523571 | 0.9937549 | 134.3516 | 0.2615788 | 0.01471373 | 0.01572657 | 80.82439 | 16.53274 | 0.9299618 | 0.9939767
133.5974 | 0.2160893 | 0.01215496 | 0.01302446 | 83.87228 | 16.43589 | 0.9245144 | 0.9906488 | 128.5507 | 0.3118641 | 0.01754226 | 0.01712603 | 88.69403 | 17.99574 | 1.012255 | 0.9882365 | 134.0967 | 0.3134991 | 0.01763423 | 0.01840077 | 81.13589 | 16.931 | 0.9523642 | 0.9937622 | 134.3448 | 0.2612736 | 0.01469657 | 0.01570822 | 80.83194 | 16.53243 | 0.9299447 | 0.9939584
133.5883 | 0.2167735 | 0.01219345 | 0.0130657 | 83.88014 | 16.43542 | 0.9244877 | 0.9906202 | 128.5336 | 0.3136213 | 0.01764111 | 0.01722252 | 88.71138 | 17.99548 | 1.012241 | 0.9882227 | 134.0905 | 0.3137925 | 0.01765074 | 0.018418 | 81.14289 | 16.93126 | 0.9523783 | 0.993777 | 134.3378 | 0.261448 | 0.01470638 | 0.0157187 | 80.83886 | 16.53235 | 0.9299398 | 0.9939531
133.5794 | 0.2173524 | 0.01222601 | 0.01310059 | 83.88845 | 16.43505 | 0.924467 | 0.990598 | 128.5169 | 0.3147091 | 0.0177023 | 0.01728226 | 88.72826 | 17.99473 | 1.012199 | 0.9881813 | 134.0837 | 0.3139183 | 0.01765782 | 0.01842538 | 81.15022 | 16.93113 | 0.9523713 | 0.9937696 | 134.329 | 0.2613172 | 0.01469902 | 0.01571084 | 80.84688 | 16.53204 | 0.9299226 | 0.9939348
133.567 | 0.2180892 | 0.01226746 | 0.013145 | 83.89668 | 16.4351 | 0.92447 | 0.9906012 | 128.5008 | 0.316801 | 0.01781997 | 0.01739714 | 88.74584 | 17.9949 | 1.012208 | 0.9881905 | 134.077 | 0.3139183 | 0.01765782 | 0.01842538 | 81.15746 | 16.93096 | 0.9523618 | 0.9937598 | 134.3196 | 0.2614916 | 0.01470883 | 0.01572133 | 80.85337 | 16.53143 | 0.9298883 | 0.9938981
133.5542 | 0.2185102 | 0.01229114 | 0.01317037 | 83.90516 | 16.43489 | 0.9244581 | 0.9905885 | 128.4834 | 0.3182235 | 0.01789998 | 0.01747526 | 88.76262 | 17.99423 | 1.01217 | 0.9881538 | 134.0706 | 0.3142537 | 0.01767668 | 0.01844506 | 81.16548 | 16.93096 | 0.9523618 | 0.9937598 | 134.3118 | 0.2614916 | 0.01470883 | 0.01572133 | 80.85929 | 16.53065 | 0.9298441 | 0.9938509
133.5455 | 0.2187734 | 0.01230594 | 0.01318623 | 83.913 | 16.435 | 0.9244641 | 0.9905949 | 128.4665 | 0.319646 | 0.01798 | 0.01755337 | 88.7796 | 17.99381 | 1.012147 | 0.9881308 | 134.0644 | 0.3145052 | 0.01769083 | 0.01845983 | 81.17239 | 16.93054 | 0.9523382 | 0.9937352 | 134.3033 | 0.2603145 | 0.01464262 | 0.01565056 | 80.86588 | 16.53104 | 0.9298662 | 0.9938745
133.5362 | 0.2189312 | 0.01231482 | 0.01319575 | 83.92103 | 16.43484 | 0.9244552 | 0.9905853 | 128.4495 | 0.3209848 | 0.01805531 | 0.01762689 | 88.7957 | 17.99373 | 1.012142 | 0.9881262 | 134.058 | 0.3147568 | 0.01770498 | 0.01847459 | 81.17971 | 16.93071 | 0.9523477 | 0.993745 | 134.2933 | 0.2603581 | 0.01464507 | 0.01565318 | 80.87369 | 16.53047 | 0.9298343 | 0.9938404
133.5281 | 0.2198785 | 0.01236811 | 0.01325285 | 83.93441 | 16.43442 | 0.9244315 | 0.99056 | 128.4325 | 0.3220726 | 0.01811649 | 0.01768663 | 88.81238 | 17.99348 | 1.012128 | 0.9881124 | 134.0522 | 0.3147568 | 0.01770498 | 0.01847459 | 81.18694 | 16.93079 | 0.9523524 | 0.9937499 | 134.2846 | 0.2603581 | 0.01464507 | 0.01565318 | 80.8817 | 16.52995 | 0.9298049 | 0.993809
133.5199 | 0.2201943 | 0.01238587 | 0.01327188 | 83.94574 | 16.43458 | 0.9244404 | 0.9905695 | 128.4157 | 0.3234115 | 0.0181918 | 0.01776015 | 88.82916 | 17.99348 | 1.012128 | 0.9881124 | 134.0452 | 0.315176 | 0.01772856 | 0.0184992 | 81.19384 | 16.93063 | 0.952343 | 0.9937401 | 134.2751 | 0.2599221 | 0.01462055 | 0.01562697 | 80.88666 | 16.52982 | 0.9297975 | 0.9938011
133.5103 | 0.2201943 | 0.01238587 | 0.01327188 | 83.955 | 16.43479 | 0.9244522 | 0.9905822 | 128.3975 | 0.3246666 | 0.01826241 | 0.01782908 | 88.84714 | 17.99289 | 1.012095 | 0.9880802 | 134.0378 | 0.3157629 | 0.01776157 | 0.01853365 | 81.20197 | 16.93042 | 0.9523312 | 0.9937278 | 134.2661 | 0.2597913 | 0.01461319 | 0.0156191 | 80.89122 | 16.52942 | 0.9297755 | 0.9937775
133.5015 | 0.2205627 | 0.01240659 | 0.01329408 | 83.96228 | 16.43474 | 0.9244493 | 0.990579 | 128.3818 | 0.3265075 | 0.01836596 | 0.01793017 | 88.86337 | 17.99256 | 1.012076 | 0.9880619 | 134.0301 | 0.3158048 | 0.01776393 | 0.01853611 | 81.21 | 16.93029 | 0.9523241 | 0.9937204 | 134.2556 | 0.2596605 | 0.01460583 | 0.01561124 | 80.89744 | 16.52951 | 0.9297804 | 0.9937828
133.4927 | 0.2212469 | 0.01244507 | 0.01333532 | 83.9698 | 16.43468 | 0.9244463 | 0.9905758 | 128.3645 | 0.3281811 | 0.01846009 | 0.01802207 | 88.87984 | 17.99214 | 1.012053 | 0.9880389 | 134.0233 | 0.3159306 | 0.01777101 | 0.01854349 | 81.21741 | 16.93046 | 0.9523335 | 0.9937303 | 134.2436 | 0.2594426 | 0.01459357 | 0.01559813 | 80.90458 | 16.52964 | 0.9297877 | 0.9937906
133.4849 | 0.2218784 | 0.0124806 | 0.01337339 | 83.97926 | 16.43426 | 0.9244226 | 0.9905504 | 128.347 | 0.3301056 | 0.01856835 | 0.01812776 | 88.89586 | 17.99272 | 1.012086 | 0.9880711 | 134.0162 | 0.3163079 | 0.01779223 | 0.01856564 | 81.22441 | 16.92987 | 0.9523005 | 0.9936958 | 134.2308 | 0.259181 | 0.01457886 | 0.01558241 | 80.91245 | 16.52899 | 0.9297509 | 0.9937513
133.4752 | 0.2221415 | 0.0124954 | 0.01338925 | 83.98674 | 16.43447 | 0.9244345 | 0.9905631 | 128.3303 | 0.3317792 | 0.01866248 | 0.01821967 | 88.91285 | 17.99256 | 1.012076 | 0.9880619 | 134.008 | 0.3168529 | 0.01782289 | 0.01859762 | 81.23248 | 16.92945 | 0.9522769 | 0.9936712 | 134.2206 | 0.2590066 | 0.01456905 | 0.01557192 | 80.91834 | 16.52908 | 0.9297558 | 0.9937566
133.4673 | 0.2227731 | 0.01253092 | 0.01342731 | 83.99356 | 16.43405 | 0.9244108 | 0.9905378 | 128.3123 | 0.333369 | 0.01875191 | 0.01830697 | 88.92919 | 17.99256 | 1.012076 | 0.9880619 | 133.9991 | 0.3174398 | 0.0178559 | 0.01863207 | 81.23944 | 16.92975 | 0.9522934 | 0.9936884 | 134.2092 | 0.2594426 | 0.01459357 | 0.01559813 | 80.92493 | 16.52916 | 0.9297607 | 0.9937618
133.4586 | 0.2230888 | 0.01254868 | 0.01344634 | 84.00079 | 16.43395 | 0.9244048 | 0.9905314 | 128.2954 | 0.3351263 | 0.01885076 | 0.01840347 | 88.94516 | 17.99197 | 1.012043 | 0.9880297 | 133.99 | 0.3175237 | 0.01786062 | 0.01863699 | 81.2472 | 16.93029 | 0.9523241 | 0.9937204 | 134.1973 | 0.2599657 | 0.014623 | 0.01562959 | 80.93208 | 16.52825 | 0.9297092 | 0.9937068
133.4459 | 0.2245098 | 0.01262861 | 0.01353199 | 84.01015 | 16.43337 | 0.9243723 | 0.9904965 | 128.2779 | 0.3375529 | 0.01898725 | 0.01853673 | 88.9617 | 17.99197 | 1.012043 | 0.9880297 | 133.9811 | 0.3174398 | 0.0178559 | 0.01863207 | 81.25481 | 16.92987 | 0.9523005 | 0.9936958 | 134.1864 | 0.2603581 | 0.01464507 | 0.01565318 | 80.9405 | 16.52812 | 0.9297019 | 0.9936989
133.4341 | 0.2255097 | 0.01268486 | 0.01359226 | 84.01757 | 16.43332 | 0.9243693 | 0.9904933 | 128.2614 | 0.3382223 | 0.01902491 | 0.01857349 | 88.97732 | 17.99122 | 1.012001 | 0.9879883 | 133.9717 | 0.3177752 | 0.01787477 | 0.01865176 | 81.26278 | 16.92979 | 0.9522958 | 0.9936909 | 134.1759 | 0.2604453 | 0.01464997 | 0.01565842 | 80.948 | 16.52755 | 0.92967 | 0.9936648
133.4254 | 0.2259307 | 0.01270854 | 0.01361763 | 84.02574 | 16.43247 | 0.924322 | 0.9904426 | 128.243 | 0.3398122 | 0.01911434 | 0.0186608 | 88.99351 | 17.99105 | 1.011991 | 0.9879792 | 133.9616 | 0.3180267 | 0.01788891 | 0.01866652 | 81.27056 | 16.92962 | 0.9522864 | 0.993681 | 134.1662 | 0.2600965 | 0.01463035 | 0.01563745 | 80.95544 | 16.52768 | 0.9296774 | 0.9936727
133.4168 | 0.2265096 | 0.0127411 | 0.01365253 | 84.03437 | 16.43237 | 0.924316 | 0.9904363 | 128.2269 | 0.3413183 | 0.01919906 | 0.01874351 | 89.01024 | 17.99072 | 1.011973 | 0.9879608 | 133.9525 | 0.317901 | 0.01788184 | 0.01865914 | 81.2778 | 16.9292 | 0.9522628 | 0.9936564 | 134.1551 | 0.2600965 | 0.01463035 | 0.01563745 | 80.9644 | 16.52803 | 0.929697 | 0.9936936
133.4094 | 0.2272464 | 0.01278255 | 0.01369694 | 84.04626 | 16.43253 | 0.9243249 | 0.9904458 | 128.2091 | 0.3427409 | 0.01927908 | 0.01882163 | 89.0278 | 17.98938 | 1.011897 | 0.9878873 | 133.9417 | 0.3180267 | 0.01788891 | 0.01866652 | 81.28609 | 16.92895 | 0.9522486 | 0.9936417 | 134.1456 | 0.2597913 | 0.01461319 | 0.0156191 | 80.97406 | 16.52777 | 0.9296823 | 0.9936779
133.4014 | 0.2274043 | 0.01279143 | 0.01370645 | 84.05855 | 16.43268 | 0.9243338 | 0.9904553 | 128.1921 | 0.3444144 | 0.01937321 | 0.01891353 | 89.04395 | 17.98879 | 1.011864 | 0.9878551 | 133.9322 | 0.3185298 | 0.01791721 | 0.01869605 | 81.29365 | 16.92895 | 0.9522486 | 0.9936417 | 134.1371 | 0.2593118 | 0.01458621 | 0.01559027 | 80.98205 | 16.52786 | 0.9296872 | 0.9936832
133.3926 | 0.2277727 | 0.01281215 | 0.01372866 | 84.0661 | 16.43237 | 0.924316 | 0.9904363 | 128.1746 | 0.3461716 | 0.01947205 | 0.01901003 | 89.06055 | 17.98829 | 1.011836 | 0.9878275 | 133.9224 | 0.318949 | 0.01794079 | 0.01872066 | 81.30195 | 16.92853 | 0.952225 | 0.9936171 | 134.1304 | 0.2587014 | 0.01455188 | 0.01555358 | 80.98975 | 16.52768 | 0.9296774 | 0.9936727
133.3847 | 0.2277727 | 0.01281215 | 0.01372866 | 84.07547 | 16.43205 | 0.9242983 | 0.9904172 | 128.1571 | 0.3473431 | 0.01953795 | 0.01907436 | 89.07576 | 17.98779 | 1.011808 | 0.9877999 | 133.9136 | 0.3194521 | 0.01796909 | 0.01875018 | 81.31079 | 16.92849 | 0.9522227 | 0.9936146 | 134.1236 | 0.2583962 | 0.01453472 | 0.01553523 | 80.99884 | 16.52698 | 0.9296381 | 0.9936307
133.3777 | 0.2285621 | 0.01285655 | 0.01377624 | 84.08518 | 16.43153 | 0.9242687 | 0.9903855 | 128.1399 | 0.3485982 | 0.01960855 | 0.01914329 | 89.09366 | 17.98695 | 1.011761 | 0.987754 | 133.9033 | 0.3196198 | 0.01797852 | 0.01876003 | 81.31872 | 16.92882 | 0.9522416 | 0.9936343 | 134.1166 | 0.258745 | 0.01455433 | 0.0155562 | 81.00764 | 16.52729 | 0.9296553 | 0.9936491
133.3696 | 0.2288252 | 0.01287136 | 0.0137921 | 84.09337 | 16.43153 | 0.9242687 | 0.9903855 | 128.1238 | 0.3503555 | 0.0197074 | 0.01923978 | 89.10922 | 17.98737 | 1.011784 | 0.987777 | 133.8931 | 0.3197456 | 0.0179856 | 0.01876741 | 81.32782 | 16.92891 | 0.9522463 | 0.9936392 | 134.1113 | 0.2587014 | 0.01455188 | 0.01555358 | 81.01529 | 16.52716 | 0.9296479 | 0.9936412
133.3613 | 0.2292989 | 0.012898 | 0.01382065 | 84.10145 | 16.43089 | 0.9242332 | 0.9903474 | 128.1063 | 0.3519453 | 0.01979682 | 0.01932709 | 89.12668 | 17.98662 | 1.011742 | 0.9877356 | 133.8823 | 0.3197456 | 0.0179856 | 0.01876741 | 81.336 | 16.92861 | 0.9522298 | 0.993622 | 134.1066 | 0.2587014 | 0.01455188 | 0.01555358 | 81.02239 | 16.52716 | 0.9296479 | 0.9936412
133.3522 | 0.2294568 | 0.01290688 | 0.01383016 | 84.11151 | 16.431 | 0.9242391 | 0.9903538 | 128.089 | 0.3534515 | 0.01988155 | 0.0194098 | 89.14285 | 17.98586 | 1.0117 | 0.9876943 | 133.8731 | 0.3202487 | 0.0180139 | 0.01879694 | 81.3448 | 16.92853 | 0.952225 | 0.9936171 | 134.1024 | 0.2590502 | 0.0145715 | 0.01557454 | 81.03004 | 16.52642 | 0.9296063 | 0.9935967
133.3447 | 0.2299831 | 0.01293648 | 0.01386188 | 84.12038 | 16.43084 | 0.9242302 | 0.9903443 | 128.0723 | 0.355125 | 0.01997568 | 0.0195017 | 89.16071 | 17.98528 | 1.011667 | 0.9876621 | 133.8627 | 0.3207098 | 0.01803984 | 0.018824 | 81.35419 | 16.92794 | 0.952192 | 0.9935826 | 134.0984 | 0.2588322 | 0.01455924 | 0.01556144 | 81.0379 | 16.5262 | 0.929594 | 0.9935836
133.3361 | 0.2302988 | 0.01295424 | 0.01388091 | 84.12887 | 16.43037 | 0.9242035 | 0.9903157 | 128.055 | 0.3566312 | 0.02006041 | 0.01958442 | 89.17686 | 17.98494 | 1.011648 | 0.9876437 | 133.8515 | 0.3207936 | 0.01804455 | 0.01882893 | 81.36316 | 16.92752 | 0.9521685 | 0.993558 | 134.0948 | 0.2586578 | 0.01454943 | 0.01555095 | 81.04649 | 16.52698 | 0.9296381 | 0.9936307
133.3231 | 0.2317724 | 0.01303713 | 0.01396973 | 84.13694 | 16.43026 | 0.9241976 | 0.9903094 | 128.0397 | 0.3583048 | 0.02015454 | 0.01967632 | 89.19324 | 17.98427 | 1.01161 | 0.987607 | 133.8404 | 0.3208356 | 0.01804691 | 0.01883139 | 81.37143 | 16.92736 | 0.952159 | 0.9935482 | 134.0903 | 0.2581783 | 0.01452245 | 0.01552212 | 81.05242 | 16.52681 | 0.9296283 | 0.9936203
133.3127 | 0.2326671 | 0.01308746 | 0.01402366 | 84.14543 | 16.43021 | 0.9241947 | 0.9903062 | 128.0226 | 0.3603967 | 0.02027221 | 0.0197912 | 89.21055 | 17.9841 | 1.011601 | 0.9875978 | 133.8296 | 0.3212129 | 0.01806813 | 0.01885353 | 81.38026 | 16.92727 | 0.9521543 | 0.9935432 | 134.0852 | 0.2578295 | 0.01450284 | 0.01550115 | 81.06009 | 16.5262 | 0.929594 | 0.9935836
133.3041 | 0.2328249 | 0.01309634 | 0.01403317 | 84.15356 | 16.43032 | 0.9242006 | 0.9903125 | 128.0053 | 0.362656 | 0.0203993 | 0.01991527 | 89.22675 | 17.98394 | 1.011591 | 0.9875886 | 133.8192 | 0.3216321 | 0.01809171 | 0.01887814 | 81.38975 | 16.92702 | 0.9521402 | 0.9935285 | 134.0806 | 0.2580911 | 0.01451755 | 0.01551688 | 81.06714 | 16.52576 | 0.9295695 | 0.9935573
133.2957 | 0.2334565 | 0.01313186 | 0.01407124 | 84.16194 | 16.42995 | 0.9241799 | 0.9902903 | 127.9878 | 0.3643295 | 0.02049343 | 0.02000717 | 89.24341 | 17.98318 | 1.011549 | 0.9875472 | 133.8082 | 0.3217998 | 0.01810115 | 0.01888798 | 81.39572 | 16.92677 | 0.952126 | 0.9935137 | 134.0765 | 0.2577423 | 0.01449793 | 0.01549591 | 81.0727 | 16.52585 | 0.9295744 | 0.9935626
133.2877 | 0.2339301 | 0.0131585 | 0.01409979 | 84.17384 | 16.42984 | 0.9241739 | 0.990284 | 127.9714 | 0.3665888 | 0.02062052 | 0.02013124 | 89.26062 | 17.98226 | 1.011497 | 0.9874967 | 133.7972 | 0.3220094 | 0.01811294 | 0.01890028 | 81.4021 | 16.92711 | 0.9521449 | 0.9935334 | 134.072 | 0.2576551 | 0.01449303 | 0.01549067 | 81.07897 | 16.5255 | 0.9295548 | 0.9935416
133.2803 | 0.234088 | 0.01316738 | 0.0141093 | 84.18591 | 16.42979 | 0.924171 | 0.9902808 | 127.9545 | 0.3687644 | 0.02074289 | 0.02025071 | 89.27645 | 17.98176 | 1.011469 | 0.9874691 | 133.786 | 0.3222609 | 0.01812709 | 0.01891505 | 81.4112 | 16.92702 | 0.9521402 | 0.9935285 | 134.0674 | 0.2576115 | 0.01449057 | 0.01548805 | 81.08584 | 16.52502 | 0.9295278 | 0.9935128
133.2705 | 0.2347195 | 0.01320291 | 0.01414737 | 84.19392 | 16.43005 | 0.9241858 | 0.9902967 | 127.9386 | 0.3700195 | 0.02081349 | 0.02031964 | 89.29407 | 17.98101 | 1.011427 | 0.9874277 | 133.7765 | 0.3223448 | 0.0181318 | 0.01891997 | 81.42056 | 16.92669 | 0.9521213 | 0.9935088 | 134.0623 | 0.2576987 | 0.01449548 | 0.01549329 | 81.09228 | 16.52498 | 0.9295253 | 0.9935102
133.2617 | 0.2352458 | 0.01323251 | 0.01417909 | 84.20172 | 16.42989 | 0.9241769 | 0.9902872 | 127.9213 | 0.3716094 | 0.02090292 | 0.02040694 | 89.31066 | 17.98051 | 1.011398 | 0.9874002 | 133.7659 | 0.3228898 | 0.01816246 | 0.01895196 | 81.42989 | 16.92664 | 0.9521189 | 0.9935063 | 134.058 | 0.2573935 | 0.01447831 | 0.01547494 | 81.09812 | 16.52524 | 0.92954 | 0.9935259
133.2553 | 0.235509 | 0.01324731 | 0.01419495 | 84.21026 | 16.42963 | 0.9241621 | 0.9902713 | 127.9041 | 0.3729482 | 0.02097823 | 0.02048047 | 89.32761 | 17.98017 | 1.01138 | 0.9873818 | 133.7558 | 0.3235606 | 0.01820019 | 0.01899133 | 81.44026 | 16.92602 | 0.9520836 | 0.9934694 | 134.055 | 0.2574807 | 0.01448322 | 0.01548018 | 81.10422 | 16.52463 | 0.9295057 | 0.9934892
133.2472 | 0.23593 | 0.01327099 | 0.01422032 | 84.21666 | 16.42932 | 0.9241443 | 0.9902523 | 127.8879 | 0.3741197 | 0.02104413 | 0.0205448 | 89.34356 | 17.97908 | 1.011318 | 0.9873221 | 133.7448 | 0.3236444 | 0.01820491 | 0.01899625 | 81.45064 | 16.92576 | 0.9520694 | 0.9934547 | 134.0495 | 0.2574371 | 0.01448076 | 0.01547756 | 81.11118 | 16.52428 | 0.9294861 | 0.9934682
133.2389 | 0.2364036 | 0.01329764 | 0.01424887 | 84.22484 | 16.42932 | 0.9241443 | 0.9902523 | 127.8722 | 0.3767137 | 0.02119004 | 0.02068725 | 89.36168 | 17.9785 | 1.011285 | 0.9872899 | 133.7353 | 0.3238121 | 0.01821434 | 0.01900609 | 81.4607 | 16.92602 | 0.9520836 | 0.9934694 | 134.0428 | 0.2576115 | 0.01449057 | 0.01548805 | 81.11712 | 16.52411 | 0.9294763 | 0.9934577
133.2304 | 0.2369825 | 0.0133302 | 0.01428377 | 84.23156 | 16.42911 | 0.9241325 | 0.9902396 | 127.8543 | 0.3783036 | 0.02127947 | 0.02077455 | 89.37759 | 17.97758 | 1.011234 | 0.9872393 | 133.7257 | 0.3240636 | 0.01822849 | 0.01902086 | 81.47049 | 16.92618 | 0.952093 | 0.9934793 | 134.035 | 0.2570883 | 0.01446115 | 0.01545659 | 81.12185 | 16.52354 | 0.9294444 | 0.9934237
133.2228 | 0.2380351 | 0.01338941 | 0.01434721 | 84.24053 | 16.42932 | 0.9241443 | 0.9902523 | 127.8389 | 0.3805628 | 0.02140655 | 0.02089862 | 89.39296 | 17.97699 | 1.011201 | 0.9872072 | 133.7186 | 0.3239379 | 0.01822141 | 0.01901347 | 81.48099 | 16.92568 | 0.9520647 | 0.9934497 | 134.0262 | 0.2569576 | 0.01445379 | 0.01544873 | 81.12634 | 16.52306 | 0.9294174 | 0.9933948
133.2104 | 0.2382982 | 0.01340421 | 0.01436307 | 84.24836 | 16.42895 | 0.9241236 | 0.9902301 | 127.8226 | 0.3823201 | 0.02150539 | 0.02099512 | 89.41032 | 17.97666 | 1.011182 | 0.9871888 | 133.7109 | 0.3238959 | 0.01821905 | 0.01901101 | 81.49134 | 16.92518 | 0.9520364 | 0.9934202 | 134.0172 | 0.2569576 | 0.01445379 | 0.01544873 | 81.13208 | 16.52271 | 0.9293978 | 0.9933739
133.1987 | 0.2392982 | 0.01346045 | 0.01442334 | 84.25516 | 16.42837 | 0.9240911 | 0.9901952 | 127.8063 | 0.3845793 | 0.02163248 | 0.02111919 | 89.42676 | 17.97616 | 1.011154 | 0.9871612 | 133.701 | 0.3240636 | 0.01822849 | 0.01902086 | 81.50119 | 16.92555 | 0.9520576 | 0.9934424 | 134.0057 | 0.2563472 | 0.01441946 | 0.01541204 | 81.13988 | 16.52219 | 0.9293684 | 0.9933424
133.1915 | 0.2396666 | 0.01348118 | 0.01444554 | 84.26336 | 16.42758 | 0.9240467 | 0.9901476 | 127.7899 | 0.387006 | 0.02176898 | 0.02125245 | 89.44272 | 17.97616 | 1.011154 | 0.9871612 | 133.6926 | 0.3244829 | 0.01825207 | 0.01904546 | 81.51148 | 16.92555 | 0.9520576 | 0.9934424 | 133.9932 | 0.2564344 | 0.01442436 | 0.01541728 | 81.14794 | 16.52262 | 0.9293929 | 0.9933686
133.1838 | 0.2402455 | 0.01351374 | 0.01448043 | 84.27188 | 16.42721 | 0.9240259 | 0.9901254 | 127.7729 | 0.3897673 | 0.0219243 | 0.02140409 | 89.45988 | 17.97574 | 1.01113 | 0.9871382 | 133.6841 | 0.3249859 | 0.01828037 | 0.01907499 | 81.52134 | 16.92522 | 0.9520388 | 0.9934227 | 133.9825 | 0.2561292 | 0.0144072 | 0.01539893 | 81.15532 | 16.5221 | 0.9293635 | 0.9933372
133.1761 | 0.2410349 | 0.01355814 | 0.01452801 | 84.28334 | 16.42689 | 0.9240082 | 0.9901064 | 127.7564 | 0.3921939 | 0.0220608 | 0.02153734 | 89.47712 | 17.97498 | 1.011088 | 0.9870969 | 133.6759 | 0.3251536 | 0.0182898 | 0.01908483 | 81.53138 | 16.92518 | 0.9520364 | 0.9934202 | 133.9723 | 0.25626 | 0.01441455 | 0.01540679 | 81.16274 | 16.52249 | 0.9293855 | 0.9933608
133.1681 | 0.2414559 | 0.01358183 | 0.01455339 | 84.29511 | 16.42732 | 0.9240319 | 0.9901317 | 127.7402 | 0.3935328 | 0.02213611 | 0.02161087 | 89.4936 | 17.97314 | 1.010984 | 0.9869958 | 133.6682 | 0.3256986 | 0.01832046 | 0.01911682 | 81.54076 | 16.92509 | 0.9520317 | 0.9934153 | 133.9606 | 0.2563908 | 0.01442191 | 0.01541466 | 81.17145 | 16.52214 | 0.9293659 | 0.9933398
133.1615 | 0.2414033 | 0.01357887 | 0.01455022 | 84.30332 | 16.42711 | 0.92402 | 0.990119 | 127.7241 | 0.3954573 | 0.02224436 | 0.02171655 | 89.50988 | 17.97256 | 1.010951 | 0.9869636 | 133.6602 | 0.3259921 | 0.01833696 | 0.01913405 | 81.54884 | 16.92505 | 0.9520293 | 0.9934128 | 133.9499 | 0.2556497 | 0.01438022 | 0.0153701 | 81.17878 | 16.52201 | 0.9293586 | 0.9933319
133.1547 | 0.2420874 | 0.01361735 | 0.01459146 | 84.31219 | 16.42705 | 0.9240171 | 0.9901159 | 127.7073 | 0.3972146 | 0.02234321 | 0.02181305 | 89.52662 | 17.97231 | 1.010937 | 0.9869498 | 133.653 | 0.3257405 | 0.01832281 | 0.01911928 | 81.55826 | 16.92484 | 0.9520175 | 0.9934005 | 133.9413 | 0.2555189 | 0.01437286 | 0.01536224 | 81.18653 | 16.52228 | 0.9293733 | 0.9933477
133.1461 | 0.2425611 | 0.01364399 | 0.01462 | 84.32032 | 16.42711 | 0.92402 | 0.990119 | 127.6907 | 0.3993065 | 0.02246088 | 0.02192793 | 89.54384 | 17.97189 | 1.010914 | 0.9869269 | 133.6455 | 0.3259502 | 0.0183346 | 0.01913159 | 81.56712 | 16.92472 | 0.9520105 | 0.9933931 | 133.9327 | 0.2552573 | 0.01435815 | 0.01534651 | 81.19314 | 16.52184 | 0.9293488 | 0.9933215
133.1394 | 0.2428242 | 0.01365879 | 0.01463586 | 84.32995 | 16.42705 | 0.9240171 | 0.9901159 | 127.6746 | 0.4013147 | 0.02257384 | 0.02203821 | 89.56171 | 17.97105 | 1.010867 | 0.9868809 | 133.6396 | 0.3259921 | 0.01833696 | 0.01913405 | 81.57582 | 16.92421 | 0.9519822 | 0.9933636 | 133.9239 | 0.2553881 | 0.01436551 | 0.01535437 | 81.2011 | 16.52201 | 0.9293586 | 0.9933319
133.132 | 0.2430347 | 0.01367063 | 0.01464855 | 84.33765 | 16.42716 | 0.924023 | 0.9901222 | 127.658 | 0.4037414 | 0.02271034 | 0.02217147 | 89.57764 | 17.97063 | 1.010843 | 0.9868579 | 133.6326 | 0.3262436 | 0.01835111 | 0.01914881 | 81.58406 | 16.92388 | 0.9519633 | 0.9933439 | 133.9146 | 0.2552137 | 0.0143557 | 0.01534389 | 81.2105 | 16.52254 | 0.929388 | 0.9933634
133.1233 | 0.2436663 | 0.01370616 | 0.01468662 | 84.34701 | 16.42747 | 0.9240407 | 0.9901413 | 127.6414 | 0.4063354 | 0.02285625 | 0.02231392 | 89.59474 | 17.96996 | 1.010805 | 0.9868212 | 133.626 | 0.3266628 | 0.01837469 | 0.01917342 | 81.59312 | 16.92413 | 0.9519774 | 0.9933587 | 133.9062 | 0.2548649 | 0.01433608 | 0.01532292 | 81.21824 | 16.52293 | 0.9294101 | 0.993387
133.1168 | 0.2438241 | 0.01371504 | 0.01469613 | 84.35484 | 16.42695 | 0.9240111 | 0.9901095 | 127.6248 | 0.4084273 | 0.02297392 | 0.0224288 | 89.61136 | 17.96929 | 1.010768 | 0.9867844 | 133.62 | 0.3269982 | 0.01839356 | 0.0191931 | 81.60085 | 16.92425 | 0.9519845 | 0.9933661 | 133.8978 | 0.2548649 | 0.01433608 | 0.01532292 | 81.22692 | 16.52262 | 0.9293929 | 0.9933686
133.1049 | 0.244403 | 0.0137476 | 0.01473103 | 84.36441 | 16.42658 | 0.9239904 | 0.9900873 | 127.6084 | 0.4105192 | 0.02309159 | 0.02254368 | 89.62784 | 17.96854 | 1.010725 | 0.9867431 | 133.6136 | 0.3273336 | 0.01841242 | 0.01921279 | 81.60947 | 16.924 | 0.9519704 | 0.9933513 | 133.8901 | 0.2551701 | 0.01435325 | 0.01534127 | 81.23674 | 16.52241 | 0.9293806 | 0.9933555
133.093 | 0.2452451 | 0.01379497 | 0.01478178 | 84.37181 | 16.42637 | 0.9239786 | 0.9900746 | 127.5916 | 0.4131132 | 0.0232375 | 0.02268613 | 89.64525 | 17.9677 | 1.010678 | 0.9866971 | 133.6076 | 0.3275432 | 0.01842421 | 0.01922509 | 81.6191 | 16.92375 | 0.9519562 | 0.9933365 | 133.8838 | 0.2547777 | 0.01433118 | 0.01531768 | 81.2449 | 16.52236 | 0.9293782 | 0.9933529
133.0857 | 0.2459292 | 0.01383345 | 0.01482302 | 84.3817 | 16.42616 | 0.9239667 | 0.990062 | 127.575 | 0.4157072 | 0.02338341 | 0.02282857 | 89.66201 | 17.96779 | 1.010683 | 0.9867017 | 133.6015 | 0.3279625 | 0.0184478 | 0.0192497 | 81.62788 | 16.92363 | 0.9519491 | 0.9933292 | 133.8799 | 0.2547777 | 0.01433118 | 0.01531768 | 81.25202 | 16.52245 | 0.9293831 | 0.9933581
133.0774 | 0.2464029 | 0.01386009 | 0.01485156 | 84.38995 | 16.42595 | 0.9239549 | 0.9900493 | 127.5585 | 0.4185522 | 0.02354344 | 0.02298481 | 89.67821 | 17.96745 | 1.010664 | 0.9866833 | 133.5946 | 0.3285913 | 0.01848317 | 0.01928661 | 81.63522 | 16.9235 | 0.9519421 | 0.9933218 | 133.8736 | 0.2541674 | 0.01429684 | 0.01528098 | 81.25994 | 16.52149 | 0.9293291 | 0.9933005
133.0711 | 0.2469818 | 0.01389266 | 0.01488646 | 84.40305 | 16.42595 | 0.9239549 | 0.9900493 | 127.5413 | 0.4205604 | 0.02365641 | 0.02309509 | 89.69634 | 17.96812 | 1.010702 | 0.9867201 | 133.5882 | 0.3286332 | 0.01848553 | 0.01928907 | 81.64462 | 16.92367 | 0.9519515 | 0.9933316 | 133.8668 | 0.2542546 | 0.01430175 | 0.01528622 | 81.26885 | 16.52175 | 0.9293439 | 0.9933162
133.0632 | 0.2471923 | 0.0139045 | 0.01489914 | 84.41626 | 16.42526 | 0.9239164 | 0.990008 | 127.5254 | 0.4230707 | 0.02379761 | 0.02323295 | 89.71241 | 17.96829 | 1.010711 | 0.9867293 | 133.581 | 0.3288848 | 0.01849967 | 0.01930383 | 81.65288 | 16.92354 | 0.9519444 | 0.9933242 | 133.8602 | 0.2545162 | 0.01431646 | 0.01530195 | 81.27782 | 16.52197 | 0.9293561 | 0.9933293
133.0554 | 0.2478238 | 0.01394002 | 0.01493721 | 84.42394 | 16.42532 | 0.9239194 | 0.9900112 | 127.5093 | 0.4259158 | 0.02395764 | 0.02338918 | 89.72879 | 17.96879 | 1.010739 | 0.9867569 | 133.5747 | 0.3294298 | 0.01853033 | 0.01933582 | 81.66074 | 16.92316 | 0.9519232 | 0.9933021 | 133.8544 | 0.2545162 | 0.01431646 | 0.01530195 | 81.28626 | 16.52223 | 0.9293708 | 0.993345
133.0484 | 0.2485606 | 0.01398146 | 0.01498162 | 84.43141 | 16.4249 | 0.9238957 | 0.9899858 | 127.4921 | 0.428175 | 0.02408472 | 0.02351325 | 89.74621 | 17.96854 | 1.010725 | 0.9867431 | 133.5681 | 0.3295136 | 0.01853505 | 0.01934074 | 81.66944 | 16.92279 | 0.951902 | 0.99328 | 133.8483 | 0.2546034 | 0.01432137 | 0.01530719 | 81.29311 | 16.52184 | 0.9293488 | 0.9933215
133.0418 | 0.2485606 | 0.01398146 | 0.01498162 | 84.4403 | 16.42516 | 0.9239105 | 0.9900017 | 127.4771 | 0.4312711 | 0.02425888 | 0.02368327 | 89.76313 | 17.96829 | 1.010711 | 0.9867293 | 133.5605 | 0.3294298 | 0.01853033 | 0.01933582 | 81.67745 | 16.92287 | 0.9519067 | 0.9932849 | 133.8406 | 0.2541238 | 0.01429439 | 0.01527836 | 81.30278 | 16.52149 | 0.9293291 | 0.9933005
133.0339 | 0.2488238 | 0.01399627 | 0.01499748 | 84.44861 | 16.42505 | 0.9239046 | 0.9899953 | 127.4616 | 0.4343671 | 0.02443303 | 0.02385329 | 89.7807 | 17.96804 | 1.010697 | 0.9867155 | 133.5533 | 0.3300167 | 0.01856334 | 0.01937027 | 81.68582 | 16.92224 | 0.9518713 | 0.993248 | 133.834 | 0.2538622 | 0.01427968 | 0.01526263 | 81.31282 | 16.52119 | 0.929312 | 0.9932821
133.0271 | 0.2488238 | 0.01399627 | 0.01499748 | 84.45626 | 16.42484 | 0.9238927 | 0.9899826 | 127.4453 | 0.4362917 | 0.02454128 | 0.02395897 | 89.79662 | 17.96754 | 1.010669 | 0.9866879 | 133.5461 | 0.3301005 | 0.01856806 | 0.01937519 | 81.6935 | 16.92166 | 0.9518383 | 0.9932135 | 133.8264 | 0.253993 | 0.01428703 | 0.0152705 | 81.32022 | 16.52101 | 0.9293022 | 0.9932717
133.0192 | 0.2496132 | 0.01404067 | 0.01504506 | 84.46551 | 16.42405 | 0.9238483 | 0.9899351 | 127.4296 | 0.4382163 | 0.02464954 | 0.02406466 | 89.81449 | 17.96695 | 1.010636 | 0.9866558 | 133.5388 | 0.3300167 | 0.01856334 | 0.01937027 | 81.70175 | 16.92166 | 0.9518383 | 0.9932135 | 133.8194 | 0.2540802 | 0.01429194 | 0.01527574 | 81.32939 | 16.52092 | 0.9292973 | 0.9932664
133.0121 | 0.2500868 | 0.01406731 | 0.01507361 | 84.47236 | 16.42437 | 0.9238661 | 0.9899541 | 127.4125 | 0.4401408 | 0.0247578 | 0.02417035 | 89.8313 | 17.96687 | 1.010631 | 0.9866512 | 133.5309 | 0.3305198 | 0.01859164 | 0.0193998 | 81.7099 | 16.92128 | 0.9518171 | 0.9931914 | 133.8109 | 0.2540802 | 0.01429194 | 0.01527574 | 81.34082 | 16.52066 | 0.9292826 | 0.9932507
133.0041 | 0.2506131 | 0.01409692 | 0.01510533 | 84.48072 | 16.42421 | 0.9238572 | 0.9899446 | 127.3965 | 0.4422328 | 0.02487547 | 0.02428523 | 89.84766 | 17.96729 | 1.010655 | 0.9866741 | 133.5232 | 0.3308551 | 0.01861051 | 0.01941948 | 81.71902 | 16.92082 | 0.9517911 | 0.9931643 | 133.8026 | 0.253557 | 0.01426251 | 0.01524429 | 81.35211 | 16.52092 | 0.9292973 | 0.9932664
132.9942 | 0.251613 | 0.01415316 | 0.0151656 | 84.48826 | 16.42395 | 0.9238424 | 0.9899287 | 127.3801 | 0.4448268 | 0.02502138 | 0.02442768 | 89.86468 | 17.96687 | 1.010631 | 0.9866512 | 133.5162 | 0.3307294 | 0.01860343 | 0.0194121 | 81.72719 | 16.92065 | 0.9517817 | 0.9931545 | 133.7958 | 0.2534698 | 0.01425761 | 0.01523904 | 81.36212 | 16.52023 | 0.929258 | 0.9932245
132.9832 | 0.2520867 | 0.0141798 | 0.01519415 | 84.49609 | 16.42368 | 0.9238276 | 0.9899129 | 127.3645 | 0.4472534 | 0.02515788 | 0.02456094 | 89.88064 | 17.96729 | 1.010655 | 0.9866741 | 133.5098 | 0.3308971 | 0.01861287 | 0.01942194 | 81.73535 | 16.92078 | 0.9517888 | 0.9931618 | 133.7885 | 0.2534698 | 0.01425761 | 0.01523904 | 81.37158 | 16.51983 | 0.929236 | 0.9932009
132.9772 | 0.2522972 | 0.01419165 | 0.01520683 | 84.50386 | 16.42321 | 0.9238009 | 0.9898843 | 127.349 | 0.4498474 | 0.02530379 | 0.02470338 | 89.89764 | 17.9672 | 1.01065 | 0.9866695 | 133.5017 | 0.3313582 | 0.01863881 | 0.01944901 | 81.74358 | 16.92006 | 0.9517487 | 0.99312 | 133.7811 | 0.2534698 | 0.01425761 | 0.01523904 | 81.38165 | 16.51962 | 0.9292237 | 0.9931878
132.9694 | 0.2531392 | 0.01423901 | 0.01525759 | 84.51124 | 16.42321 | 0.9238009 | 0.9898843 | 127.3338 | 0.4524414 | 0.0254497 | 0.02484583 | 89.91416 | 17.96745 | 1.010664 | 0.9866833 | 133.494 | 0.331484 | 0.01864588 | 0.01945639 | 81.75107 | 16.91973 | 0.9517298 | 0.9931003 | 133.7739 | 0.2531211 | 0.01423799 | 0.01521808 | 81.39116 | 16.51953 | 0.9292188 | 0.9931825
132.962 | 0.253455 | 0.01425677 | 0.01527662 | 84.52262 | 16.42332 | 0.9238069 | 0.9898907 | 127.3175 | 0.4556211 | 0.02562856 | 0.02502045 | 89.93038 | 17.96745 | 1.010664 | 0.9866833 | 133.4858 | 0.3316936 | 0.01865767 | 0.0194687 | 81.75882 | 16.91989 | 0.9517393 | 0.9931102 | 133.7648 | 0.2529903 | 0.01423063 | 0.01521021 | 81.39934 | 16.51983 | 0.929236 | 0.9932009
132.9539 | 0.2539287 | 0.01428341 | 0.01530517 | 84.53476 | 16.42316 | 0.923798 | 0.9898811 | 127.3012 | 0.4584661 | 0.02578859 | 0.02517668 | 89.94659 | 17.96787 | 1.010688 | 0.9867063 | 133.4776 | 0.3317774 | 0.01866239 | 0.01947362 | 81.76601 | 16.91948 | 0.9517157 | 0.9930856 | 133.757 | 0.2531211 | 0.01423799 | 0.01521808 | 81.40738 | 16.51901 | 0.9291894 | 0.9931511
132.9464 | 0.2542444 | 0.01430118 | 0.0153242 | 84.54363 | 16.42321 | 0.9238009 | 0.9898843 | 127.2862 | 0.4611438 | 0.02593921 | 0.02532373 | 89.96239 | 17.9672 | 1.01065 | 0.9866695 | 133.47 | 0.332029 | 0.01867654 | 0.01948838 | 81.77253 | 16.91931 | 0.9517063 | 0.9930757 | 133.7492 | 0.2532519 | 0.01424535 | 0.01522594 | 81.41669 | 16.51901 | 0.9291894 | 0.9931511
132.9393 | 0.2547707 | 0.01433078 | 0.01535592 | 84.55128 | 16.42274 | 0.9237743 | 0.9898558 | 127.2697 | 0.4645745 | 0.02613218 | 0.02551213 | 89.97666 | 17.96729 | 1.010655 | 0.9866741 | 133.4621 | 0.3323644 | 0.0186954 | 0.01950807 | 81.77925 | 16.91901 | 0.9516897 | 0.9930585 | 133.7392 | 0.2526851 | 0.01421347 | 0.01519186 | 81.42506 | 16.51879 | 0.9291771 | 0.993138
132.9314 | 0.254876 | 0.0143367 | 0.01536226 | 84.55966 | 16.42242 | 0.9237565 | 0.9898367 | 127.2536 | 0.4674195 | 0.02629222 | 0.02566836 | 89.99203 | 17.96687 | 1.010631 | 0.9866512 | 133.4538 | 0.3328674 | 0.0187237 | 0.01953759 | 81.78656 | 16.91897 | 0.9516874 | 0.993056 | 133.7294 | 0.2523363 | 0.01419385 | 0.0151709 | 81.43228 | 16.51818 | 0.9291428 | 0.9931013
132.9233 | 0.2555601 | 0.01437518 | 0.0154035 | 84.56786 | 16.42221 | 0.9237447 | 0.989824 | 127.2384 | 0.4705993 | 0.02647107 | 0.02584298 | 90.00848 | 17.9667 | 1.010622 | 0.986642 | 133.4459 | 0.3335382 | 0.01876143 | 0.01957696 | 81.79428 | 16.91906 | 0.9516921 | 0.993061 | 133.7211 | 0.2520312 | 0.01417668 | 0.01515255 | 81.43912 | 16.51831 | 0.9291501 | 0.9931091
132.9169 | 0.2560338 | 0.01440183 | 0.01543205 | 84.576 | 16.42237 | 0.9237536 | 0.9898336 | 127.2216 | 0.4732769 | 0.02662169 | 0.02599002 | 90.02304 | 17.96662 | 1.010617 | 0.9866374 | 133.4374 | 0.333664 | 0.0187685 | 0.01958435 | 81.80112 | 16.91897 | 0.9516874 | 0.993056 | 133.713 | 0.2525107 | 0.01420366 | 0.01518138 | 81.44475 | 16.51787 | 0.9291256 | 0.9930829
132.9084 | 0.2562443 | 0.01441367 | 0.01544474 | 84.58356 | 16.42221 | 0.9237447 | 0.989824 | 127.2051 | 0.4772934 | 0.02684762 | 0.02621059 | 90.03974 | 17.96678 | 1.010626 | 0.9866466 | 133.43 | 0.3335382 | 0.01876143 | 0.01957696 | 81.80805 | 16.9188 | 0.951678 | 0.9930462 | 133.7047 | 0.2525107 | 0.01420366 | 0.01518138 | 81.45118 | 16.51739 | 0.9290986 | 0.9930541
132.9001 | 0.2562443 | 0.01441367 | 0.01544474 | 84.59256 | 16.42174 | 0.9237181 | 0.9897955 | 127.1891 | 0.4807242 | 0.0270406 | 0.02639899 | 90.05515 | 17.96653 | 1.010612 | 0.9866328 | 133.421 | 0.3335382 | 0.01876143 | 0.01957696 | 81.81555 | 16.9183 | 0.9516497 | 0.9930167 | 133.6973 | 0.2519876 | 0.01417423 | 0.01514993 | 81.45911 | 16.51722 | 0.9290888 | 0.9930436
132.8888 | 0.2567706 | 0.01444327 | 0.01547646 | 84.60035 | 16.42168 | 0.9237151 | 0.9897923 | 127.1729 | 0.4845733 | 0.02725711 | 0.02661036 | 90.07249 | 17.96595 | 1.010579 | 0.9866006 | 133.4131 | 0.3335801 | 0.01876379 | 0.01957942 | 81.82235 | 16.91776 | 0.951619 | 0.9929847 | 133.6922 | 0.2527723 | 0.01421837 | 0.01519711 | 81.46678 | 16.51696 | 0.9290741 | 0.9930279
132.8761 | 0.2576652 | 0.0144936 | 0.01553038 | 84.60871 | 16.421 | 0.9236766 | 0.9897511 | 127.1568 | 0.487753 | 0.02743597 | 0.02678498 | 90.08837 | 17.96637 | 1.010603 | 0.9866236 | 133.4053 | 0.3337478 | 0.01877322 | 0.01958927 | 81.82944 | 16.91801 | 0.9516332 | 0.9929994 | 133.6885 | 0.2528595 | 0.01422327 | 0.01520235 | 81.47428 | 16.51713 | 0.9290839 | 0.9930384
132.869 | 0.2582968 | 0.01452912 | 0.01556845 | 84.61641 | 16.42111 | 0.9236825 | 0.9897574 | 127.1398 | 0.4901797 | 0.02757247 | 0.02691823 | 90.10428 | 17.96595 | 1.010579 | 0.9866006 | 133.3996 | 0.3339993 | 0.01878737 | 0.01960403 | 81.83651 | 16.91813 | 0.9516402 | 0.9930068 | 133.6834 | 0.2521184 | 0.01418159 | 0.01515779 | 81.48305 | 16.517 | 0.9290766 | 0.9930305
132.8605 | 0.2587178 | 0.0145528 | 0.01559382 | 84.62482 | 16.4209 | 0.9236707 | 0.9897447 | 127.1237 | 0.4935267 | 0.02776074 | 0.02710204 | 90.12171 | 17.96578 | 1.01057 | 0.9865914 | 133.3934 | 0.3342928 | 0.01880388 | 0.01962126 | 81.84382 | 16.91755 | 0.9516072 | 0.9929724 | 133.6768 | 0.2519876 | 0.01417423 | 0.01514993 | 81.49225 | 16.51713 | 0.9290839 | 0.9930384
132.852 | 0.2590335 | 0.01457056 | 0.01561286 | 84.63812 | 16.42079 | 0.9236648 | 0.9897384 | 127.1078 | 0.4970412 | 0.02795843 | 0.02729503 | 90.13906 | 17.96561 | 1.010561 | 0.9865822 | 133.3865 | 0.3344605 | 0.01881331 | 0.0196311 | 81.85062 | 16.91738 | 0.9515978 | 0.9929625 | 133.671 | 0.251726 | 0.01415952 | 0.0151342 | 81.49951 | 16.51643 | 0.9290447 | 0.9929964
132.8447 | 0.2593493 | 0.01458833 | 0.01563189 | 84.65036 | 16.42053 | 0.92365 | 0.9897225 | 127.091 | 0.5004719 | 0.0281514 | 0.02748343 | 90.156 | 17.96595 | 1.010579 | 0.9866006 | 133.3785 | 0.3344605 | 0.01881331 | 0.0196311 | 81.85804 | 16.91742 | 0.9516001 | 0.992965 | 133.6635 | 0.2523799 | 0.0141963 | 0.01517352 | 81.50629 | 16.51635 | 0.9290398 | 0.9929912
132.8373 | 0.2596651 | 0.01460609 | 0.01565092 | 84.65876 | 16.41974 | 0.9236056 | 0.989675 | 127.075 | 0.5034006 | 0.02831614 | 0.02764426 | 90.17246 | 17.96595 | 1.010579 | 0.9866006 | 133.3703 | 0.3346282 | 0.01882274 | 0.01964094 | 81.8653 | 16.91704 | 0.9515789 | 0.9929428 | 133.6555 | 0.2519004 | 0.01416932 | 0.01514468 | 81.51464 | 16.51656 | 0.929052 | 0.9930043
132.8296 | 0.2602966 | 0.01464161 | 0.01568899 | 84.66757 | 16.41974 | 0.9236056 | 0.989675 | 127.0576 | 0.5060783 | 0.02846676 | 0.02779131 | 90.18938 | 17.96628 | 1.010598 | 0.986619 | 133.3632 | 0.3343767 | 0.01880859 | 0.01962618 | 81.8729 | 16.91671 | 0.95156 | 0.9929232 | 133.6448 | 0.2513772 | 0.0141399 | 0.01511323 | 81.52182 | 16.51626 | 0.9290349 | 0.992986
132.8212 | 0.2604545 | 0.01465049 | 0.0156985 | 84.67736 | 16.41984 | 0.9236115 | 0.9896813 | 127.0409 | 0.5090907 | 0.02863621 | 0.02795673 | 90.20575 | 17.96603 | 1.010584 | 0.9866052 | 133.355 | 0.334167 | 0.0187968 | 0.01961387 | 81.88116 | 16.91654 | 0.9515506 | 0.9929133 | 133.636 | 0.2512464 | 0.01413254 | 0.01510537 | 81.52862 | 16.51591 | 0.9290153 | 0.992965
132.8126 | 0.2602966 | 0.01464161 | 0.01568899 | 84.68595 | 16.41942 | 0.9235878 | 0.9896559 | 127.0256 | 0.5124377 | 0.02882448 | 0.02814054 | 90.22303 | 17.96603 | 1.010584 | 0.9866052 | 133.3469 | 0.3344605 | 0.01881331 | 0.0196311 | 81.88766 | 16.91637 | 0.9515412 | 0.9929035 | 133.6268 | 0.2512028 | 0.01413009 | 0.01510275 | 81.53387 | 16.51591 | 0.9290153 | 0.992965
132.8047 | 0.2604019 | 0.01464753 | 0.01569533 | 84.69361 | 16.41905 | 0.9235671 | 0.9896337 | 127.0093 | 0.5161195 | 0.02903158 | 0.02834272 | 90.23995 | 17.96595 | 1.010579 | 0.9866006 | 133.3379 | 0.3348797 | 0.01883689 | 0.01965571 | 81.89466 | 16.91646 | 0.9515459 | 0.9929084 | 133.6159 | 0.2509412 | 0.01411537 | 0.01508702 | 81.53806 | 16.51591 | 0.9290153 | 0.992965
132.7964 | 0.2607176 | 0.01466529 | 0.01571436 | 84.70224 | 16.41911 | 0.92357 | 0.9896369 | 126.9932 | 0.5200523 | 0.0292528 | 0.02855869 | 90.2566 | 17.96553 | 1.010556 | 0.9865776 | 133.3292 | 0.3348797 | 0.01883689 | 0.01965571 | 81.90156 | 16.91658 | 0.951553 | 0.9929158 | 133.606 | 0.2506361 | 0.01409821 | 0.01506867 | 81.54112 | 16.51556 | 0.9289956 | 0.992944
132.7877 | 0.2611387 | 0.01468898 | 0.01573974 | 84.71088 | 16.41921 | 0.923576 | 0.9896432 | 126.9769 | 0.5236505 | 0.02945519 | 0.02875628 | 90.2722 | 17.96461 | 1.010504 | 0.9865271 | 133.319 | 0.3351313 | 0.01885104 | 0.01967047 | 81.90793 | 16.91658 | 0.951553 | 0.9929158 | 133.5979 | 0.2507233 | 0.01410311 | 0.01507391 | 81.54492 | 16.51543 | 0.9289883 | 0.9929362
132.7748 | 0.2625596 | 0.0147689 | 0.01582538 | 84.71922 | 16.4189 | 0.9235582 | 0.9896242 | 126.96 | 0.5275833 | 0.02967641 | 0.02897225 | 90.28947 | 17.96411 | 1.010476 | 0.9864995 | 133.3104 | 0.3355924 | 0.01887698 | 0.01969754 | 81.9146 | 16.91604 | 0.9515223 | 0.9928838 | 133.5891 | 0.2507233 | 0.01410311 | 0.01507391 | 81.5498 | 16.51513 | 0.9289711 | 0.9929178
132.7619 | 0.2631911 | 0.01480443 | 0.01586345 | 84.72797 | 16.41921 | 0.923576 | 0.9896432 | 126.9446 | 0.530763 | 0.02985527 | 0.02914687 | 90.30625 | 17.96411 | 1.010476 | 0.9864995 | 133.3015 | 0.3357182 | 0.01888405 | 0.01970492 | 81.92125 | 16.9157 | 0.9515035 | 0.9928641 | 133.5801 | 0.2503745 | 0.01408349 | 0.01505295 | 81.55725 | 16.51543 | 0.9289883 | 0.9929362
132.7528 | 0.2637174 | 0.01483403 | 0.01589517 | 84.73697 | 16.41911 | 0.92357 | 0.9896369 | 126.9282 | 0.5346958 | 0.03007649 | 0.02936284 | 90.32316 | 17.96352 | 1.010443 | 0.9864674 | 133.2919 | 0.3357601 | 0.01888641 | 0.01970738 | 81.92866 | 16.91558 | 0.9514964 | 0.9928567 | 133.5695 | 0.2505053 | 0.01409085 | 0.01506081 | 81.5671 | 16.51569 | 0.929003 | 0.9929519
132.7434 | 0.2640858 | 0.01485475 | 0.01591737 | 84.74486 | 16.41879 | 0.9235523 | 0.9896179 | 126.9121 | 0.5382939 | 0.03027888 | 0.02956043 | 90.3391 | 17.9636 | 1.010448 | 0.986472 | 133.2829 | 0.3357601 | 0.01888641 | 0.01970738 | 81.93563 | 16.91541 | 0.9514869 | 0.9928469 | 133.5608 | 0.2503309 | 0.01408104 | 0.01505033 | 81.5754 | 16.51504 | 0.9289662 | 0.9929126
132.7343 | 0.2641384 | 0.01485771 | 0.01592055 | 84.75741 | 16.41811 | 0.9235138 | 0.9895766 | 126.8957 | 0.5414737 | 0.03045774 | 0.02973505 | 90.35507 | 17.96327 | 1.010429 | 0.9864536 | 133.2734 | 0.335844 | 0.01889113 | 0.0197123 | 81.94218 | 16.91537 | 0.9514846 | 0.9928444 | 133.5513 | 0.2498513 | 0.01405407 | 0.01502149 | 81.585 | 16.5153 | 0.9289809 | 0.9929283
132.7258 | 0.26477 | 0.01489324 | 0.01595861 | 84.76962 | 16.41784 | 0.923499 | 0.9895608 | 126.8803 | 0.5457412 | 0.03069779 | 0.0299694 | 90.37159 | 17.96293 | 1.01041 | 0.9864352 | 133.2636 | 0.3362632 | 0.01891471 | 0.01973691 | 81.9488 | 16.91537 | 0.9514846 | 0.9928444 | 133.5416 | 0.2495462 | 0.0140369 | 0.01500315 | 81.5955 | 16.5153 | 0.9289809 | 0.9929283
132.7166 | 0.2655594 | 0.01493764 | 0.01600619 | 84.77796 | 16.41795 | 0.9235049 | 0.9895671 | 126.8644 | 0.5491719 | 0.03089077 | 0.0301578 | 90.38809 | 17.9626 | 1.010391 | 0.9864168 | 133.2548 | 0.3366824 | 0.01893829 | 0.01976151 | 81.95761 | 16.91549 | 0.9514917 | 0.9928518 | 133.5332 | 0.2495462 | 0.0140369 | 0.01500315 | 81.60614 | 16.51495 | 0.9289613 | 0.9929073
132.7078 | 0.2659804 | 0.01496132 | 0.01603157 | 84.78558 | 16.41758 | 0.9234842 | 0.9895449 | 126.8465 | 0.5526027 | 0.03108374 | 0.0303462 | 90.40541 | 17.96293 | 1.01041 | 0.9864352 | 133.2465 | 0.3373113 | 0.01897366 | 0.01979842 | 81.9663 | 16.91545 | 0.9514893 | 0.9928493 | 133.5255 | 0.249241 | 0.01401973 | 0.0149848 | 81.61499 | 16.51456 | 0.9289392 | 0.9928837
132.6989 | 0.2658751 | 0.0149554 | 0.01602522 | 84.79519 | 16.41711 | 0.9234576 | 0.9895164 | 126.8304 | 0.5562008 | 0.03128614 | 0.03054379 | 90.42102 | 17.9631 | 1.010419 | 0.9864444 | 133.2379 | 0.3373532 | 0.01897602 | 0.01980088 | 81.9756 | 16.9152 | 0.9514752 | 0.9928346 | 133.5183 | 0.2493282 | 0.01402464 | 0.01499004 | 81.6237 | 16.51408 | 0.9289123 | 0.9928549
132.6912 | 0.2662962 | 0.01497908 | 0.0160506 | 84.80301 | 16.41679 | 0.9234398 | 0.9894973 | 126.8137 | 0.5609704 | 0.03155442 | 0.03080571 | 90.4372 | 17.96302 | 1.010415 | 0.9864398 | 133.2285 | 0.336892 | 0.01895008 | 0.01977382 | 81.9855 | 16.91495 | 0.951461 | 0.9928198 | 133.5096 | 0.249023 | 0.01400747 | 0.01497169 | 81.63372 | 16.51382 | 0.9288975 | 0.9928392
132.6822 | 0.2665593 | 0.01499389 | 0.01606646 | 84.81116 | 16.41695 | 0.9234487 | 0.9895068 | 126.7976 | 0.5653216 | 0.03179918 | 0.03104466 | 90.45344 | 17.96243 | 1.010382 | 0.9864076 | 133.2199 | 0.3371436 | 0.01896423 | 0.01978858 | 81.99328 | 16.91453 | 0.9514374 | 0.9927952 | 133.5005 | 0.2487614 | 0.01399276 | 0.01495597 | 81.64214 | 16.51369 | 0.9288902 | 0.9928313
132.6743 | 0.2669277 | 0.01501461 | 0.01608867 | 84.81978 | 16.41684 | 0.9234428 | 0.9895005 | 126.7805 | 0.5690871 | 0.03201098 | 0.03125144 | 90.46984 | 17.9616 | 1.010335 | 0.9863617 | 133.2116 | 0.3375628 | 0.01898781 | 0.01981319 | 82.0024 | 16.91457 | 0.9514398 | 0.9927977 | 133.4923 | 0.2489794 | 0.01400502 | 0.01496907 | 81.64829 | 16.51303 | 0.9288534 | 0.992792
132.6648 | 0.2672961 | 0.01503533 | 0.01611087 | 84.82722 | 16.41679 | 0.9234398 | 0.9894973 | 126.7649 | 0.5731035 | 0.03223691 | 0.031472 | 90.48548 | 17.96118 | 1.010311 | 0.9863387 | 133.2039 | 0.3374789 | 0.01898309 | 0.01980827 | 82.01139 | 16.91461 | 0.9514421 | 0.9928001 | 133.4868 | 0.248587 | 0.01398295 | 0.01494548 | 81.65402 | 16.51303 | 0.9288534 | 0.992792
132.6563 | 0.2673487 | 0.01503829 | 0.01611404 | 84.83674 | 16.41647 | 0.923422 | 0.9894783 | 126.7474 | 0.5764506 | 0.03242518 | 0.03165581 | 90.50174 | 17.96076 | 1.010288 | 0.9863157 | 133.1951 | 0.3378982 | 0.01900668 | 0.01983287 | 82.02005 | 16.91424 | 0.9514209 | 0.992778 | 133.4815 | 0.2481947 | 0.01396088 | 0.01492189 | 81.66165 | 16.51303 | 0.9288534 | 0.992792
132.643 | 0.2677697 | 0.01506197 | 0.01613942 | 84.84455 | 16.41584 | 0.9233865 | 0.9894402 | 126.7312 | 0.5800487 | 0.03262758 | 0.0318534 | 90.5182 | 17.96017 | 1.010255 | 0.9862836 | 133.1875 | 0.3382336 | 0.01902554 | 0.01985256 | 82.02784 | 16.91419 | 0.9514186 | 0.9927755 | 133.4772 | 0.2480639 | 0.01395352 | 0.01491403 | 81.66912 | 16.51268 | 0.9288338 | 0.992771
132.6297 | 0.2684539 | 0.01510046 | 0.01618065 | 84.85371 | 16.41553 | 0.9233687 | 0.9894212 | 126.7148 | 0.5844836 | 0.03287704 | 0.03209694 | 90.53366 | 17.96009 | 1.01025 | 0.986279 | 133.1789 | 0.3380659 | 0.01901611 | 0.01984271 | 82.0361 | 16.91407 | 0.9514115 | 0.9927681 | 133.4728 | 0.2483255 | 0.01396824 | 0.01492975 | 81.67747 | 16.51194 | 0.9287921 | 0.9927265
132.6216 | 0.2689802 | 0.01513006 | 0.01621238 | 84.86306 | 16.41526 | 0.9233539 | 0.9894053 | 126.6997 | 0.5887511 | 0.03311708 | 0.03233129 | 90.54929 | 17.95992 | 1.010241 | 0.9862698 | 133.1697 | 0.3384851 | 0.01903969 | 0.01986732 | 82.04434 | 16.91394 | 0.9514044 | 0.9927608 | 133.4697 | 0.2484998 | 0.01397805 | 0.01494024 | 81.68419 | 16.51181 | 0.9287847 | 0.9927186
132.6122 | 0.2694538 | 0.0151567 | 0.01624092 | 84.87066 | 16.41516 | 0.923348 | 0.989399 | 126.6828 | 0.592935 | 0.03335242 | 0.03256105 | 90.56542 | 17.95942 | 1.010212 | 0.9862422 | 133.1616 | 0.3388624 | 0.01906091 | 0.01988947 | 82.05187 | 16.91352 | 0.9513808 | 0.9927361 | 133.4655 | 0.2482383 | 0.01396333 | 0.01492451 | 81.69098 | 16.51216 | 0.9288044 | 0.9927396
132.6051 | 0.2694012 | 0.01515374 | 0.01623775 | 84.8842 | 16.415 | 0.9233391 | 0.9893895 | 126.6668 | 0.5973699 | 0.03360189 | 0.03280459 | 90.58241 | 17.95925 | 1.010203 | 0.986233 | 133.153 | 0.3388205 | 0.01905856 | 0.01988701 | 82.06044 | 16.9134 | 0.9513738 | 0.9927288 | 133.4608 | 0.2478895 | 0.01394371 | 0.01490354 | 81.6991 | 16.51181 | 0.9287847 | 0.9927186
132.5958 | 0.2704538 | 0.01521295 | 0.01630119 | 84.89572 | 16.41505 | 0.9233421 | 0.9893926 | 126.651 | 0.6010517 | 0.03380898 | 0.03300677 | 90.59836 | 17.95909 | 1.010193 | 0.9862238 | 133.145 | 0.3386528 | 0.01904912 | 0.01987716 | 82.0684 | 16.91327 | 0.9513667 | 0.9927214 | 133.455 | 0.2478895 | 0.01394371 | 0.01490354 | 81.70918 | 16.51111 | 0.9287455 | 0.9926767
132.5876 | 0.2715063 | 0.01527215 | 0.01636463 | 84.90457 | 16.41469 | 0.9233214 | 0.9893704 | 126.6358 | 0.6053192 | 0.03404903 | 0.03324112 | 90.61488 | 17.9585 | 1.010161 | 0.9861917 | 133.1361 | 0.3388205 | 0.01905856 | 0.01988701 | 82.07671 | 16.91281 | 0.9513407 | 0.9926943 | 133.45 | 0.2472791 | 0.01390938 | 0.01486685 | 81.71794 | 16.51111 | 0.9287455 | 0.9926767
132.5794 | 0.27198 | 0.0152988 | 0.01639318 | 84.91321 | 16.41463 | 0.9233184 | 0.9893673 | 126.6194 | 0.6095867 | 0.03428908 | 0.03347548 | 90.63246 | 17.95791 | 1.010128 | 0.9861595 | 133.1279 | 0.3389043 | 0.01906327 | 0.01989193 | 82.08496 | 16.91298 | 0.9513502 | 0.9927042 | 133.4433 | 0.2470612 | 0.01389712 | 0.01485374 | 81.72644 | 16.5112 | 0.9287504 | 0.9926819
132.5702 | 0.2724536 | 0.01532544 | 0.01642173 | 84.92055 | 16.41421 | 0.9232947 | 0.9893419 | 126.6048 | 0.61444 | 0.03456207 | 0.03374199 | 90.64814 | 17.95775 | 1.010118 | 0.9861503 | 133.1194 | 0.3391559 | 0.01907742 | 0.01990669 | 82.09276 | 16.91348 | 0.9513785 | 0.9927337 | 133.4358 | 0.246756 | 0.01387995 | 0.0148354 | 81.7369 | 16.5105 | 0.9287112 | 0.99264
132.5621 | 0.2729273 | 0.01535208 | 0.01645028 | 84.92944 | 16.41421 | 0.9232947 | 0.9893419 | 126.5888 | 0.6193769 | 0.03483978 | 0.03401311 | 90.66499 | 17.95733 | 1.010095 | 0.9861273 | 133.1117 | 0.3394912 | 0.01909629 | 0.01992638 | 82.09844 | 16.91365 | 0.9513879 | 0.9927435 | 133.4278 | 0.2469304 | 0.01388976 | 0.01484588 | 81.74726 | 16.51016 | 0.9286915 | 0.992619
132.5546 | 0.2729273 | 0.01535208 | 0.01645028 | 84.93648 | 16.41395 | 0.9232799 | 0.989326 | 126.5739 | 0.6248996 | 0.03515042 | 0.03431638 | 90.68191 | 17.95716 | 1.010085 | 0.9861181 | 133.1034 | 0.3398266 | 0.01911515 | 0.01994606 | 82.1047 | 16.9134 | 0.9513738 | 0.9927288 | 133.4206 | 0.2471484 | 0.01390202 | 0.01485899 | 81.75684 | 16.51033 | 0.9287014 | 0.9926295
132.547 | 0.272822 | 0.01534616 | 0.01644394 | 84.94436 | 16.41384 | 0.923274 | 0.9893197 | 126.5595 | 0.6295855 | 0.03541401 | 0.03457371 | 90.69863 | 17.9575 | 1.010104 | 0.9861365 | 133.0956 | 0.3400782 | 0.0191293 | 0.01996083 | 82.11176 | 16.91289 | 0.9513455 | 0.9926992 | 133.4138 | 0.2464072 | 0.01386034 | 0.01481443 | 81.76592 | 16.51029 | 0.9286989 | 0.9926269
132.5389 | 0.2737693 | 0.01539945 | 0.01650103 | 84.95334 | 16.41342 | 0.9232503 | 0.9892943 | 126.5444 | 0.6343551 | 0.03568229 | 0.03483563 | 90.71594 | 17.95741 | 1.010099 | 0.9861319 | 133.089 | 0.3399524 | 0.01912223 | 0.01995344 | 82.11978 | 16.91285 | 0.9513431 | 0.9926968 | 133.405 | 0.2462328 | 0.01385053 | 0.01480394 | 81.775 | 16.51024 | 0.9286965 | 0.9926242
132.5273 | 0.2743482 | 0.01543201 | 0.01653593 | 84.9615 | 16.41337 | 0.9232474 | 0.9892911 | 126.529 | 0.6397104 | 0.03598353 | 0.03512972 | 90.73321 | 17.95741 | 1.010099 | 0.9861319 | 133.0817 | 0.340162 | 0.01913402 | 0.01996575 | 82.12774 | 16.91268 | 0.9513337 | 0.9926869 | 133.3948 | 0.2459277 | 0.01383336 | 0.01478559 | 81.78222 | 16.51002 | 0.9286842 | 0.9926111
132.5162 | 0.2750324 | 0.01547049 | 0.01657716 | 84.96899 | 16.41316 | 0.9232355 | 0.9892785 | 126.5134 | 0.64448 | 0.03625182 | 0.03539164 | 90.74922 | 17.95683 | 1.010066 | 0.9860998 | 133.0751 | 0.3402878 | 0.01914109 | 0.01997313 | 82.13618 | 16.91264 | 0.9513313 | 0.9926845 | 133.3855 | 0.2461456 | 0.01384562 | 0.0147987 | 81.7878 | 16.50976 | 0.9286695 | 0.9925954
132.5095 | 0.2754534 | 0.01549417 | 0.01660254 | 84.97828 | 16.41269 | 0.9232089 | 0.9892499 | 126.4971 | 0.6498353 | 0.03655305 | 0.03568573 | 90.76591 | 17.95641 | 1.010043 | 0.9860768 | 133.0685 | 0.3400362 | 0.01912694 | 0.01995837 | 82.14549 | 16.91277 | 0.9513384 | 0.9926919 | 133.3761 | 0.2461456 | 0.01384562 | 0.0147987 | 81.79324 | 16.50972 | 0.928667 | 0.9925928
132.5019 | 0.275506 | 0.01549714 | 0.01660571 | 84.98506 | 16.41242 | 0.9231941 | 0.989234 | 126.4828 | 0.6544376 | 0.03681193 | 0.03593846 | 90.78445 | 17.9554 | 1.009986 | 0.9860216 | 133.0623 | 0.3405812 | 0.0191576 | 0.01999035 | 82.15416 | 16.91235 | 0.9513148 | 0.9926673 | 133.3654 | 0.2462764 | 0.01385298 | 0.01480656 | 81.79813 | 16.50898 | 0.9286253 | 0.9925482
132.4952 | 0.2759797 | 0.01552378 | 0.01663426 | 84.99806 | 16.41195 | 0.9231674 | 0.9892055 | 126.4673 | 0.6590398 | 0.0370708 | 0.03619119 | 90.8005 | 17.95465 | 1.009944 | 0.9859803 | 133.056 | 0.3408747 | 0.0191741 | 0.02000758 | 82.16312 | 16.91176 | 0.9512818 | 0.9926328 | 133.3559 | 0.2465816 | 0.01387015 | 0.01482491 | 81.80212 | 16.50941 | 0.9286499 | 0.9925744
132.4875 | 0.2766638 | 0.01556226 | 0.0166755 | 85.00946 | 16.41195 | 0.9231674 | 0.9892055 | 126.4525 | 0.663391 | 0.03731555 | 0.03643014 | 90.81769 | 17.95398 | 1.009906 | 0.9859435 | 133.0511 | 0.3406232 | 0.01915996 | 0.01999281 | 82.1715 | 16.91159 | 0.9512724 | 0.992623 | 133.3476 | 0.2464072 | 0.01386034 | 0.01481443 | 81.80698 | 16.50963 | 0.9286621 | 0.9925875
132.4805 | 0.2769796 | 0.01558002 | 0.01669453 | 85.01812 | 16.41195 | 0.9231674 | 0.9892055 | 126.4371 | 0.6681606 | 0.03758384 | 0.03669206 | 90.8336 | 17.95373 | 1.009892 | 0.9859297 | 133.0462 | 0.340707 | 0.01916467 | 0.01999774 | 82.1796 | 16.91159 | 0.9512724 | 0.992623 | 133.3399 | 0.2466688 | 0.01387505 | 0.01483015 | 81.81116 | 16.50959 | 0.9286597 | 0.9925849
132.4721 | 0.2768743 | 0.0155741 | 0.01668818 | 85.02707 | 16.41126 | 0.923129 | 0.9891643 | 126.4224 | 0.6725955 | 0.0378333 | 0.0369356 | 90.85136 | 17.95406 | 1.009911 | 0.9859481 | 133.0397 | 0.3406651 | 0.01916231 | 0.01999528 | 82.18753 | 16.91138 | 0.9512606 | 0.9926107 | 133.3301 | 0.2466688 | 0.01387505 | 0.01483015 | 81.81622 | 16.50972 | 0.928667 | 0.9925928
132.4662 | 0.2771375 | 0.0155889 | 0.01670404 | 85.03455 | 16.41111 | 0.9231201 | 0.9891547 | 126.4067 | 0.6776161 | 0.03811571 | 0.03721131 | 90.86753 | 17.95406 | 1.009911 | 0.9859481 | 133.0338 | 0.3404974 | 0.01915288 | 0.01998543 | 82.19538 | 16.91143 | 0.9512629 | 0.9926131 | 133.3211 | 0.246756 | 0.01387995 | 0.0148354 | 81.82172 | 16.50915 | 0.9286351 | 0.9925587
132.4579 | 0.2774006 | 0.01560371 | 0.0167199 | 85.0434 | 16.41084 | 0.9231053 | 0.9891389 | 126.3921 | 0.6826367 | 0.03839812 | 0.03748702 | 90.88499 | 17.95398 | 1.009906 | 0.9859435 | 133.027 | 0.3404555 | 0.01915052 | 0.01998297 | 82.20324 | 16.91189 | 0.9512889 | 0.9926402 | 133.3137 | 0.2469304 | 0.01388976 | 0.01484588 | 81.82632 | 16.50911 | 0.9286327 | 0.9925561
132.4509 | 0.2776111 | 0.01561555 | 0.01673259 | 85.05188 | 16.41069 | 0.9230964 | 0.9891294 | 126.3767 | 0.6881594 | 0.03870877 | 0.0377903 | 90.90228 | 17.9534 | 1.009873 | 0.9859114 | 133.0211 | 0.3409166 | 0.01917646 | 0.02001004 | 82.21054 | 16.91193 | 0.9512912 | 0.9926426 | 133.3051 | 0.2465816 | 0.01387015 | 0.01482491 | 81.83025 | 16.50941 | 0.9286499 | 0.9925744
132.4435 | 0.2778743 | 0.01563035 | 0.01674845 | 85.06018 | 16.41111 | 0.9231201 | 0.9891547 | 126.3616 | 0.6935147 | 0.03901 | 0.03808438 | 90.91843 | 17.9534 | 1.009873 | 0.9859114 | 133.0149 | 0.3413778 | 0.0192024 | 0.02003711 | 82.21922 | 16.91185 | 0.9512865 | 0.9926377 | 133.2958 | 0.2460584 | 0.01384072 | 0.01479346 | 81.83481 | 16.50959 | 0.9286597 | 0.9925849
132.4377 | 0.2782953 | 0.01565403 | 0.01677383 | 85.06819 | 16.41084 | 0.9231053 | 0.9891389 | 126.3471 | 0.6991211 | 0.03932536 | 0.03839226 | 90.93528 | 17.95289 | 1.009845 | 0.9858838 | 133.0088 | 0.341252 | 0.01919533 | 0.02002972 | 82.22664 | 16.91143 | 0.9512629 | 0.9926131 | 133.286 | 0.2458841 | 0.01383091 | 0.01478297 | 81.84047 | 16.50928 | 0.9286425 | 0.9925666
132.4248 | 0.2789794 | 0.01569251 | 0.01681507 | 85.07688 | 16.41037 | 0.9230786 | 0.9891103 | 126.3311 | 0.7049784 | 0.03965484 | 0.03871392 | 90.95204 | 17.95289 | 1.009845 | 0.9858838 | 133.0021 | 0.3412939 | 0.01919769 | 0.02003219 | 82.23489 | 16.91092 | 0.9512346 | 0.9925836 | 133.2774 | 0.2457533 | 0.01382355 | 0.01477511 | 81.8452 | 16.50911 | 0.9286327 | 0.9925561
132.4122 | 0.2790321 | 0.01569547 | 0.01681824 | 85.08444 | 16.41005 | 0.9230609 | 0.9890913 | 126.3149 | 0.7104174 | 0.03996078 | 0.0390126 | 90.96982 | 17.95247 | 1.009822 | 0.9858608 | 132.9961 | 0.3415035 | 0.01920948 | 0.02004449 | 82.24358 | 16.91067 | 0.9512205 | 0.9925688 | 133.2684 | 0.2460584 | 0.01384072 | 0.01479346 | 81.84926 | 16.50911 | 0.9286327 | 0.9925561
132.405 | 0.2797162 | 0.01573396 | 0.01685947 | 85.09326 | 16.4099 | 0.923052 | 0.9890818 | 126.3 | 0.7165259 | 0.04030438 | 0.03934804 | 90.98611 | 17.95214 | 1.009803 | 0.9858424 | 132.9884 | 0.3416712 | 0.01921891 | 0.02005433 | 82.2514 | 16.91034 | 0.9512016 | 0.9925491 | 133.2578 | 0.2461456 | 0.01384562 | 0.0147987 | 81.85481 | 16.5095 | 0.9286548 | 0.9925797
132.3962 | 0.2805056 | 0.01577836 | 0.01690706 | 85.10144 | 16.40932 | 0.9230194 | 0.9890469 | 126.2852 | 0.7213791 | 0.04057737 | 0.03961456 | 91.00336 | 17.95139 | 1.00976 | 0.9858011 | 132.981 | 0.3416712 | 0.01921891 | 0.02005433 | 82.25875 | 16.91008 | 0.9511875 | 0.9925344 | 133.2485 | 0.2456225 | 0.01381619 | 0.01476725 | 81.86025 | 16.50968 | 0.9286646 | 0.9925902
132.3887 | 0.280453 | 0.0157754 | 0.01690388 | 85.11303 | 16.40942 | 0.9230254 | 0.9890532 | 126.2693 | 0.7269855 | 0.04089273 | 0.03992243 | 91.01938 | 17.9508 | 1.009727 | 0.9857689 | 132.9729 | 0.3418808 | 0.0192307 | 0.02006663 | 82.26593 | 16.90992 | 0.951178 | 0.9925245 | 133.2407 | 0.2457097 | 0.0138211 | 0.01477249 | 81.86643 | 16.50924 | 0.9286401 | 0.992564
132.3804 | 0.2805056 | 0.01577836 | 0.01690706 | 85.12625 | 16.40905 | 0.9230046 | 0.989031 | 126.2529 | 0.7323408 | 0.04119396 | 0.04021652 | 91.03554 | 17.94996 | 1.00968 | 0.985723 | 132.9657 | 0.3420905 | 0.01924249 | 0.02007894 | 82.2723 | 16.91021 | 0.9511945 | 0.9925418 | 133.2348 | 0.2453173 | 0.01379903 | 0.0147489 | 81.87347 | 16.50937 | 0.9286474 | 0.9925718
132.3723 | 0.2810846 | 0.01581093 | 0.01694195 | 85.13472 | 16.40895 | 0.9229987 | 0.9890247 | 126.2379 | 0.7385329 | 0.04154227 | 0.04055656 | 91.05228 | 17.95005 | 1.009685 | 0.9857275 | 132.9578 | 0.342342 | 0.01925664 | 0.0200937 | 82.27949 | 16.91025 | 0.9511969 | 0.9925442 | 133.2277 | 0.2450993 | 0.01378677 | 0.01473579 | 81.88061 | 16.50907 | 0.9286302 | 0.9925535
132.3646 | 0.2819792 | 0.01586125 | 0.01699587 | 85.14243 | 16.40848 | 0.9229721 | 0.9889961 | 126.2204 | 0.7445577 | 0.04188116 | 0.04088741 | 91.06968 | 17.95013 | 1.00969 | 0.9857321 | 132.9495 | 0.3428451 | 0.01928494 | 0.02012323 | 82.28619 | 16.91 | 0.9511827 | 0.9925295 | 133.2209 | 0.2454045 | 0.01380393 | 0.01475414 | 81.89029 | 16.5085 | 0.9285984 | 0.9925194
132.3561 | 0.282716 | 0.0159027 | 0.01704028 | 85.15212 | 16.40774 | 0.9229306 | 0.9889517 | 126.2051 | 0.7498293 | 0.04217769 | 0.0411769 | 91.0855 | 17.94988 | 1.009676 | 0.9857184 | 132.942 | 0.3430128 | 0.01929437 | 0.02013307 | 82.29312 | 16.90958 | 0.9511592 | 0.9925048 | 133.2139 | 0.2450121 | 0.01378186 | 0.01473055 | 81.89949 | 16.5088 | 0.9286155 | 0.9925377
132.3467 | 0.2832423 | 0.0159323 | 0.017072 | 85.15984 | 16.40748 | 0.9229158 | 0.9889359 | 126.1884 | 0.7551009 | 0.04247421 | 0.0414664 | 91.10159 | 17.94888 | 1.009619 | 0.9856632 | 132.9329 | 0.3428451 | 0.01928494 | 0.02012323 | 82.30087 | 16.90925 | 0.9511403 | 0.9924852 | 133.2084 | 0.2449249 | 0.01377696 | 0.01472531 | 81.90881 | 16.5088 | 0.9286155 | 0.9925377
132.339 | 0.2838738 | 0.01596782 | 0.01711007 | 85.16996 | 16.40753 | 0.9229188 | 0.988939 | 126.1725 | 0.7602052 | 0.04276133 | 0.0417467 | 91.11921 | 17.94879 | 1.009615 | 0.9856586 | 132.9249 | 0.3427193 | 0.01927786 | 0.02011585 | 82.30749 | 16.90866 | 0.9511073 | 0.9924507 | 133.2034 | 0.2442274 | 0.01373772 | 0.01468337 | 81.9187 | 16.50867 | 0.9286082 | 0.9925299
132.331 | 0.284558 | 0.01600631 | 0.0171513 | 85.17756 | 16.40716 | 0.9228981 | 0.9889168 | 126.1566 | 0.7663137 | 0.04310493 | 0.04208214 | 91.13649 | 17.94854 | 1.0096 | 0.9856448 | 132.9158 | 0.3429708 | 0.01929201 | 0.02013061 | 82.31394 | 16.90866 | 0.9511073 | 0.9924507 | 133.1978 | 0.244053 | 0.01372791 | 0.01467289 | 81.92974 | 16.50832 | 0.9285886 | 0.9925089
132.3237 | 0.2854 | 0.01605367 | 0.01720206 | 85.18579 | 16.4069 | 0.9228833 | 0.988901 | 126.1404 | 0.77192 | 0.04342028 | 0.04239002 | 91.15325 | 17.94796 | 1.009567 | 0.9856127 | 132.9074 | 0.3430128 | 0.01929437 | 0.02013307 | 82.32053 | 16.90908 | 0.9511309 | 0.9924753 | 133.1926 | 0.2439658 | 0.01372301 | 0.01466765 | 81.9427 | 16.50798 | 0.9285689 | 0.9924879
132.3117 | 0.2854527 | 0.01605663 | 0.01720523 | 85.19399 | 16.40653 | 0.9228625 | 0.9888788 | 126.1245 | 0.7771917 | 0.04371681 | 0.04267951 | 91.16968 | 17.94863 | 1.009605 | 0.9856494 | 132.8991 | 0.3431805 | 0.0193038 | 0.02014291 | 82.32742 | 16.90891 | 0.9511214 | 0.9924655 | 133.1872 | 0.2432683 | 0.01368377 | 0.01462571 | 81.95242 | 16.50771 | 0.9285542 | 0.9924722
132.3001 | 0.2860842 | 0.01609215 | 0.01724329 | 85.20331 | 16.40642 | 0.9228566 | 0.9888724 | 126.1076 | 0.7833838 | 0.04406511 | 0.04301955 | 91.18574 | 17.94837 | 1.009591 | 0.9856356 | 132.8892 | 0.3435578 | 0.01932503 | 0.02016506 | 82.33449 | 16.90883 | 0.9511167 | 0.9924606 | 133.1808 | 0.2430939 | 0.01367396 | 0.01461522 | 81.96253 | 16.50784 | 0.9285616 | 0.9924801
132.2914 | 0.2865052 | 0.01611584 | 0.01726867 | 85.20993 | 16.40626 | 0.9228477 | 0.9888629 | 126.091 | 0.7895759 | 0.04441342 | 0.04335959 | 91.20389 | 17.94812 | 1.009577 | 0.9856219 | 132.8801 | 0.343977 | 0.01934861 | 0.02018967 | 82.34112 | 16.90866 | 0.9511073 | 0.9924507 | 133.1755 | 0.2427451 | 0.01365434 | 0.01459425 | 81.97545 | 16.50771 | 0.9285542 | 0.9924722
132.2833 | 0.2867683 | 0.01613064 | 0.01728453 | 85.21874 | 16.40626 | 0.9228477 | 0.9888629 | 126.0736 | 0.7958516 | 0.04476643 | 0.04370422 | 91.22138 | 17.94729 | 1.00953 | 0.9855759 | 132.8717 | 0.3437674 | 0.01933682 | 0.02017736 | 82.34862 | 16.90849 | 0.9510979 | 0.9924409 | 133.1728 | 0.2424399 | 0.01363718 | 0.01457591 | 81.9871 | 16.50771 | 0.9285542 | 0.9924722
132.2753 | 0.2873472 | 0.0161632 | 0.01731942 | 85.23134 | 16.40569 | 0.9228152 | 0.988828 | 126.0575 | 0.8027131 | 0.04515239 | 0.04408102 | 91.23851 | 17.9472 | 1.009525 | 0.9855713 | 132.8623 | 0.3441028 | 0.01935568 | 0.02019705 | 82.35588 | 16.90828 | 0.9510861 | 0.9924286 | 133.1685 | 0.242222 | 0.01362492 | 0.0145628 | 81.99747 | 16.5078 | 0.9285591 | 0.9924775
132.2666 | 0.2881367 | 0.01620761 | 0.017367 | 85.24382 | 16.40558 | 0.9228093 | 0.9888217 | 126.0407 | 0.8091563 | 0.04551481 | 0.04443485 | 91.2558 | 17.94729 | 1.00953 | 0.9855759 | 132.853 | 0.3446897 | 0.0193887 | 0.0202315 | 82.36366 | 16.9082 | 0.9510813 | 0.9924236 | 133.1633 | 0.2421348 | 0.01362001 | 0.01455756 | 82.00746 | 16.50771 | 0.9285542 | 0.9924722
132.2588 | 0.2887156 | 0.01624017 | 0.0174019 | 85.25318 | 16.40521 | 0.9227885 | 0.9887995 | 126.024 | 0.8153484 | 0.04586311 | 0.04477488 | 91.27322 | 17.94745 | 1.009539 | 0.9855851 | 132.8434 | 0.3448574 | 0.01939813 | 0.02024134 | 82.37184 | 16.90816 | 0.951079 | 0.9924212 | 133.1573 | 0.2418732 | 0.0136053 | 0.01454183 | 82.01861 | 16.50737 | 0.9285346 | 0.9924512
132.2507 | 0.2896629 | 0.01629345 | 0.01745899 | 85.26064 | 16.4049 | 0.9227708 | 0.9887804 | 126.0078 | 0.8217915 | 0.04622554 | 0.04512871 | 91.29118 | 17.9472 | 1.009525 | 0.9855713 | 132.8338 | 0.3451089 | 0.01941228 | 0.0202561 | 82.37994 | 16.90778 | 0.9510578 | 0.992399 | 133.1492 | 0.241786 | 0.01360039 | 0.01453659 | 82.02851 | 16.50728 | 0.9285297 | 0.992446
132.2424 | 0.2899786 | 0.01631122 | 0.01747803 | 85.26918 | 16.40448 | 0.9227471 | 0.9887551 | 125.9902 | 0.8279836 | 0.04657384 | 0.04546875 | 91.30788 | 17.94637 | 1.009478 | 0.9855254 | 132.8245 | 0.3458635 | 0.01945472 | 0.0203004 | 82.38836 | 16.90803 | 0.9510719 | 0.9924138 | 133.1411 | 0.2416552 | 0.01359304 | 0.01452873 | 82.03684 | 16.50793 | 0.9285665 | 0.9924853
132.2351 | 0.2906102 | 0.01634674 | 0.01751609 | 85.27672 | 16.40384 | 0.9227116 | 0.988717 | 125.9745 | 0.8339247 | 0.04690802 | 0.045795 | 91.3263 | 17.94595 | 1.009454 | 0.9855024 | 132.8144 | 0.3458635 | 0.01945472 | 0.0203004 | 82.39624 | 16.90811 | 0.9510766 | 0.9924187 | 133.1319 | 0.2416116 | 0.01359058 | 0.01452611 | 82.04495 | 16.50771 | 0.9285542 | 0.9924722
132.2264 | 0.290768 | 0.01635562 | 0.01752561 | 85.28559 | 16.40327 | 0.922679 | 0.9886821 | 125.9569 | 0.8399494 | 0.04724691 | 0.04612585 | 91.34351 | 17.94553 | 1.009431 | 0.9854794 | 132.8038 | 0.346157 | 0.01947123 | 0.02031762 | 82.4043 | 16.90786 | 0.9510625 | 0.992404 | 133.1221 | 0.2416988 | 0.01359549 | 0.01453135 | 82.05384 | 16.50702 | 0.928515 | 0.9924303
132.2184 | 0.2911891 | 0.0163793 | 0.01755098 | 85.29355 | 16.40321 | 0.922676 | 0.9886789 | 125.9392 | 0.8468109 | 0.04763287 | 0.04650265 | 91.36009 | 17.94536 | 1.009422 | 0.9854702 | 132.7944 | 0.3459474 | 0.01945944 | 0.02030532 | 82.41272 | 16.90749 | 0.9510413 | 0.9923818 | 133.1114 | 0.2417424 | 0.01359794 | 0.01453397 | 82.06225 | 16.50715 | 0.9285223 | 0.9924381
132.2104 | 0.2919785 | 0.01642371 | 0.01759856 | 85.30286 | 16.40295 | 0.9226612 | 0.9886631 | 125.9212 | 0.8535051 | 0.04800942 | 0.04687026 | 91.37751 | 17.94528 | 1.009417 | 0.9854656 | 132.7839 | 0.3457797 | 0.01945001 | 0.02029548 | 82.42042 | 16.90728 | 0.9510295 | 0.9923695 | 133.1028 | 0.2412192 | 0.01356851 | 0.01450252 | 82.06957 | 16.50697 | 0.9285125 | 0.9924277
132.2024 | 0.2929258 | 0.01647699 | 0.01765566 | 85.30931 | 16.40332 | 0.922682 | 0.9886853 | 125.9044 | 0.8601155 | 0.04838125 | 0.04723328 | 91.3943 | 17.94536 | 1.009422 | 0.9854702 | 132.7745 | 0.3457797 | 0.01945001 | 0.02029548 | 82.42806 | 16.90723 | 0.9510271 | 0.9923671 | 133.0945 | 0.2407397 | 0.01354154 | 0.01447368 | 82.07574 | 16.50684 | 0.9285052 | 0.9924198
132.1894 | 0.2932416 | 0.01649475 | 0.01767469 | 85.31812 | 16.40353 | 0.9226938 | 0.988698 | 125.8862 | 0.866726 | 0.04875309 | 0.04759629 | 91.41141 | 17.94469 | 1.009384 | 0.9854335 | 132.765 | 0.3458216 | 0.01945237 | 0.02029794 | 82.43444 | 16.90707 | 0.9510177 | 0.9923572 | 133.0838 | 0.2407833 | 0.01354399 | 0.01447631 | 82.08374 | 16.50693 | 0.9285101 | 0.992425
132.1777 | 0.2938731 | 0.01653028 | 0.01771276 | 85.32699 | 16.40358 | 0.9226968 | 0.9887011 | 125.8703 | 0.8730018 | 0.0491061 | 0.04794093 | 91.42876 | 17.94444 | 1.00937 | 0.9854197 | 132.7554 | 0.3461151 | 0.01946887 | 0.02031516 | 82.44284 | 16.90719 | 0.9510247 | 0.9923646 | 133.0738 | 0.2406525 | 0.01353663 | 0.01446844 | 82.09128 | 16.50649 | 0.9284856 | 0.9923988
132.1698 | 0.2939783 | 0.0165362 | 0.0177191 | 85.33624 | 16.40353 | 0.9226938 | 0.988698 | 125.8538 | 0.879696 | 0.04948265 | 0.04830853 | 91.44434 | 17.94402 | 1.009346 | 0.9853967 | 132.7468 | 0.3461151 | 0.01946887 | 0.02031516 | 82.45249 | 16.90698 | 0.951013 | 0.9923523 | 133.0662 | 0.2406525 | 0.01353663 | 0.01446844 | 82.09711 | 16.50641 | 0.9284807 | 0.9923936
132.1617 | 0.294873 | 0.01658652 | 0.01777303 | 85.34474 | 16.40358 | 0.9226968 | 0.9887011 | 125.8369 | 0.8870595 | 0.04989685 | 0.04871291 | 91.46101 | 17.94361 | 1.009323 | 0.9853737 | 132.7378 | 0.3463666 | 0.01948302 | 0.02032992 | 82.46106 | 16.90665 | 0.9509941 | 0.9923326 | 133.0576 | 0.2404781 | 0.01352682 | 0.01445796 | 82.1037 | 16.50597 | 0.9284561 | 0.9923674
132.1542 | 0.2951361 | 0.01660132 | 0.01778889 | 85.35839 | 16.40305 | 0.9226672 | 0.9886694 | 125.8203 | 0.89367 | 0.05026868 | 0.04907592 | 91.47866 | 17.94386 | 1.009337 | 0.9853875 | 132.7292 | 0.3468697 | 0.01951132 | 0.02035945 | 82.46972 | 16.90656 | 0.9509894 | 0.9923277 | 133.0488 | 0.2403909 | 0.01352192 | 0.01445272 | 82.10903 | 16.50532 | 0.9284193 | 0.9923281
132.146 | 0.2953467 | 0.01661317 | 0.01780158 | 85.37219 | 16.40248 | 0.9226346 | 0.9886345 | 125.8036 | 0.9008662 | 0.05067347 | 0.0494711 | 91.49524 | 17.94419 | 1.009356 | 0.9854059 | 132.7203 | 0.3468697 | 0.01951132 | 0.02035945 | 82.47984 | 16.90644 | 0.9509823 | 0.9923203 | 133.0398 | 0.2410449 | 0.0135587 | 0.01449203 | 82.11328 | 16.50545 | 0.9284267 | 0.9923359
132.1377 | 0.2951888 | 0.01660428 | 0.01779206 | 85.3803 | 16.40179 | 0.9225961 | 0.9885933 | 125.7868 | 0.9072257 | 0.05103119 | 0.04982033 | 91.5122 | 17.94377 | 1.009332 | 0.9853829 | 132.7119 | 0.3466181 | 0.01949717 | 0.02034469 | 82.49006 | 16.90623 | 0.9509705 | 0.992308 | 133.0313 | 0.2405217 | 0.01352928 | 0.01446058 | 82.11671 | 16.50558 | 0.9284341 | 0.9923438
132.1298 | 0.2961361 | 0.01665757 | 0.01784916 | 85.38961 | 16.40169 | 0.9225902 | 0.9885869 | 125.7708 | 0.9143382 | 0.05143126 | 0.05021092 | 91.52888 | 17.94302 | 1.00929 | 0.9853416 | 132.7043 | 0.34666 | 0.01949953 | 0.02034715 | 82.4996 | 16.90568 | 0.9509399 | 0.992276 | 133.0236 | 0.2403909 | 0.01352192 | 0.01445272 | 82.12118 | 16.50501 | 0.9284022 | 0.9923097
132.1222 | 0.2965571 | 0.01668125 | 0.01787453 | 85.39884 | 16.40163 | 0.9225872 | 0.9885838 | 125.7537 | 0.921116 | 0.05181252 | 0.05058312 | 91.54603 | 17.94319 | 1.009299 | 0.9853507 | 132.6973 | 0.3469954 | 0.01951839 | 0.02036683 | 82.50994 | 16.90564 | 0.9509375 | 0.9922735 | 133.0144 | 0.2407397 | 0.01354154 | 0.01447368 | 82.12535 | 16.50414 | 0.9283531 | 0.9922573
132.115 | 0.2965571 | 0.01668125 | 0.01787453 | 85.40816 | 16.40153 | 0.9225813 | 0.9885774 | 125.7358 | 0.9287307 | 0.05224084 | 0.05100128 | 91.56219 | 17.94285 | 1.00928 | 0.9853324 | 132.6909 | 0.3471212 | 0.01952547 | 0.02037422 | 82.51965 | 16.90581 | 0.9509469 | 0.9922834 | 133.0053 | 0.2405653 | 0.01353173 | 0.0144632 | 82.13 | 16.50379 | 0.9283335 | 0.9922363
132.1064 | 0.2972413 | 0.01671974 | 0.01791577 | 85.41624 | 16.40137 | 0.9225724 | 0.9885679 | 125.7195 | 0.9357595 | 0.05263621 | 0.05138727 | 91.5788 | 17.94319 | 1.009299 | 0.9853507 | 132.6827 | 0.347247 | 0.01953254 | 0.0203816 | 82.52906 | 16.90572 | 0.9509422 | 0.9922785 | 132.9962 | 0.2404781 | 0.01352682 | 0.01445796 | 82.13322 | 16.5037 | 0.9283286 | 0.9922311
132.0988 | 0.297978 | 0.01676118 | 0.01796018 | 85.42486 | 16.40158 | 0.9225843 | 0.9885806 | 125.7029 | 0.9427047 | 0.05302687 | 0.05176866 | 91.59556 | 17.94235 | 1.009252 | 0.9853048 | 132.674 | 0.3473308 | 0.01953726 | 0.02038652 | 82.54045 | 16.90522 | 0.9509139 | 0.9922489 | 132.9891 | 0.2401293 | 0.01350721 | 0.01443699 | 82.1373 | 16.50353 | 0.9283188 | 0.9922206
132.09 | 0.2982938 | 0.01677894 | 0.01797921 | 85.43368 | 16.40142 | 0.9225754 | 0.9885711 | 125.6856 | 0.950654 | 0.05347402 | 0.0522052 | 91.61324 | 17.94168 | 1.009214 | 0.985268 | 132.6658 | 0.3476243 | 0.01955377 | 0.02040374 | 82.55048 | 16.90497 | 0.9508998 | 0.9922342 | 132.9827 | 0.2399549 | 0.0134974 | 0.0144265 | 82.14194 | 16.50327 | 0.9283041 | 0.9922049
132.0776 | 0.2991359 | 0.01682631 | 0.01802996 | 85.44284 | 16.40116 | 0.9225606 | 0.9885552 | 125.6686 | 0.9578502 | 0.0538788 | 0.05260038 | 91.62884 | 17.94017 | 1.00913 | 0.9851853 | 132.6576 | 0.3477081 | 0.01955848 | 0.02040867 | 82.56058 | 16.90472 | 0.9508856 | 0.9922194 | 132.9745 | 0.2399549 | 0.0134974 | 0.0144265 | 82.14726 | 16.50353 | 0.9283188 | 0.9922206
132.065 | 0.2997148 | 0.01685887 | 0.01806486 | 85.45038 | 16.40132 | 0.9225695 | 0.9885647 | 125.6512 | 0.9650465 | 0.05428359 | 0.05299556 | 91.64531 | 17.94001 | 1.00912 | 0.9851761 | 132.6496 | 0.34775 | 0.01956084 | 0.02041113 | 82.57043 | 16.90426 | 0.9508597 | 0.9921923 | 132.9655 | 0.239083 | 0.01344835 | 0.01437408 | 82.15406 | 16.50349 | 0.9283163 | 0.992218
132.0564 | 0.2999779 | 0.01687367 | 0.01808072 | 85.45922 | 16.40095 | 0.9225487 | 0.9885425 | 125.6342 | 0.9727447 | 0.05471662 | 0.05341831 | 91.66176 | 17.93984 | 1.009111 | 0.9851669 | 132.6399 | 0.3482112 | 0.01958678 | 0.02043819 | 82.57931 | 16.9043 | 0.950862 | 0.9921948 | 132.9585 | 0.2389086 | 0.01343854 | 0.0143636 | 82.16028 | 16.50314 | 0.9282967 | 0.992197
132.0484 | 0.2999779 | 0.01687367 | 0.01808072 | 85.46647 | 16.40095 | 0.9225487 | 0.9885425 | 125.6179 | 0.9803593 | 0.05514493 | 0.05383647 | 91.67866 | 17.93984 | 1.009111 | 0.9851669 | 132.6314 | 0.3484208 | 0.01959857 | 0.0204505 | 82.58871 | 16.90413 | 0.9508526 | 0.992185 | 132.9507 | 0.2392574 | 0.01345816 | 0.01438457 | 82.16749 | 16.50327 | 0.9283041 | 0.9922049
132.0392 | 0.3004515 | 0.01690031 | 0.01810926 | 85.47863 | 16.4009 | 0.9225458 | 0.9885394 | 125.6005 | 0.9874719 | 0.05554501 | 0.05422705 | 91.69624 | 17.93976 | 1.009106 | 0.9851623 | 132.6224 | 0.3484208 | 0.01959857 | 0.0204505 | 82.59734 | 16.90388 | 0.9508385 | 0.9921702 | 132.9425 | 0.239083 | 0.01344835 | 0.01437408 | 82.17754 | 16.50327 | 0.9283041 | 0.9922049
132.0328 | 0.3009252 | 0.01692696 | 0.01813781 | 85.49035 | 16.40048 | 0.9225221 | 0.988514 | 125.5824 | 0.9947518 | 0.05595451 | 0.05462683 | 91.71106 | 17.94001 | 1.00912 | 0.9851761 | 132.6139 | 0.34884 | 0.01962215 | 0.0204751 | 82.60594 | 16.90405 | 0.9508479 | 0.99218 | 132.9339 | 0.2389086 | 0.01343854 | 0.0143636 | 82.18788 | 16.50327 | 0.9283041 | 0.9922049
132.0232 | 0.3015041 | 0.01695952 | 0.01817271 | 85.49811 | 16.40037 | 0.9225162 | 0.9885076 | 125.5668 | 1.002115 | 0.0563687 | 0.0550312 | 91.72869 | 17.93976 | 1.009106 | 0.9851623 | 132.6059 | 0.3491754 | 0.01964102 | 0.02049479 | 82.6154 | 16.90371 | 0.950829 | 0.9921604 | 132.9281 | 0.2385599 | 0.01341892 | 0.01434263 | 82.19686 | 16.5034 | 0.9283114 | 0.9922127
132.0148 | 0.3021356 | 0.01699504 | 0.01821077 | 85.50684 | 16.39995 | 0.9224925 | 0.9884823 | 125.5504 | 1.009479 | 0.0567829 | 0.05543557 | 91.74532 | 17.93967 | 1.009101 | 0.9851578 | 132.5978 | 0.3493012 | 0.01964809 | 0.02050217 | 82.6254 | 16.90346 | 0.9508149 | 0.9921456 | 132.9204 | 0.2384291 | 0.01341157 | 0.01433477 | 82.20595 | 16.5027 | 0.9282722 | 0.9921708
132.0071 | 0.3031882 | 0.01705425 | 0.01827421 | 85.51501 | 16.39963 | 0.9224747 | 0.9884632 | 125.5322 | 1.017847 | 0.05725358 | 0.05589508 | 91.76074 | 17.93984 | 1.009111 | 0.9851669 | 132.5895 | 0.349427 | 0.01965517 | 0.02050955 | 82.6349 | 16.90321 | 0.9508007 | 0.9921308 | 132.9138 | 0.2390394 | 0.0134459 | 0.01437146 | 82.21579 | 16.50266 | 0.9282698 | 0.9921682
131.9986 | 0.303504 | 0.01707201 | 0.01829324 | 85.52111 | 16.39932 | 0.922457 | 0.9884442 | 125.5153 | 1.0268 | 0.05775721 | 0.05638676 | 91.77781 | 17.93925 | 1.009078 | 0.9851348 | 132.5817 | 0.3493431 | 0.01965045 | 0.02050463 | 82.64387 | 16.90313 | 0.950796 | 0.9921259 | 132.9063 | 0.2389086 | 0.01343854 | 0.0143636 | 82.22511 | 16.50248 | 0.9282599 | 0.9921577
131.991 | 0.3037671 | 0.01708681 | 0.0183091 | 85.53009 | 16.39942 | 0.9224629 | 0.9884505 | 125.498 | 1.034749 | 0.05820436 | 0.0568233 | 91.79399 | 17.93959 | 1.009097 | 0.9851532 | 132.5746 | 0.3494689 | 0.01965753 | 0.02051201 | 82.65342 | 16.90296 | 0.9507866 | 0.9921161 | 132.8998 | 0.2387342 | 0.01342873 | 0.01435311 | 82.23222 | 16.50187 | 0.9282256 | 0.992121
131.9823 | 0.3048196 | 0.01714602 | 0.01837255 | 85.53722 | 16.39963 | 0.9224747 | 0.9884632 | 125.4816 | 1.043284 | 0.05868445 | 0.057292 | 91.81101 | 17.93925 | 1.009078 | 0.9851348 | 132.5673 | 0.3498881 | 0.01968111 | 0.02053662 | 82.66225 | 16.90279 | 0.9507771 | 0.9921062 | 132.8937 | 0.2389522 | 0.01344099 | 0.01436622 | 82.24012 | 16.50174 | 0.9282183 | 0.9921131
131.974 | 0.3055564 | 0.01718746 | 0.01841695 | 85.5454 | 16.39969 | 0.9224777 | 0.9884664 | 125.4639 | 1.051234 | 0.0591316 | 0.05772854 | 91.82689 | 17.939 | 1.009064 | 0.985121 | 132.5594 | 0.3502235 | 0.01969997 | 0.0205563 | 82.67095 | 16.90313 | 0.950796 | 0.9921259 | 132.8858 | 0.2387342 | 0.01342873 | 0.01435311 | 82.24834 | 16.50187 | 0.9282256 | 0.992121
131.9614 | 0.3059775 | 0.01721114 | 0.01844233 | 85.55441 | 16.40005 | 0.9224984 | 0.9884886 | 125.4474 | 1.059685 | 0.05960699 | 0.05819265 | 91.84392 | 17.93858 | 1.00904 | 0.985098 | 132.5524 | 0.3505589 | 0.01971884 | 0.02057599 | 82.6795 | 16.90262 | 0.9507677 | 0.9920964 | 132.8784 | 0.2388214 | 0.01343364 | 0.01435836 | 82.25694 | 16.50152 | 0.928206 | 0.9921
131.9489 | 0.3066616 | 0.01724963 | 0.01848357 | 85.5614 | 16.39942 | 0.9224629 | 0.9884505 | 125.431 | 1.067802 | 0.06006355 | 0.05863837 | 91.85928 | 17.93875 | 1.00905 | 0.9851072 | 132.5454 | 0.3506427 | 0.01972355 | 0.02058091 | 82.68918 | 16.9022 | 0.9507441 | 0.9920718 | 132.8714 | 0.2383855 | 0.01340911 | 0.01433215 | 82.26554 | 16.50131 | 0.9281937 | 0.9920869
131.9407 | 0.3065564 | 0.01724371 | 0.01847722 | 85.56959 | 16.39937 | 0.9224599 | 0.9884474 | 125.4136 | 1.075918 | 0.06052011 | 0.0590841 | 91.87524 | 17.938 | 1.009007 | 0.9850658 | 132.5377 | 0.3506427 | 0.01972355 | 0.02058091 | 82.69874 | 16.90216 | 0.9507418 | 0.9920693 | 132.8644 | 0.2381239 | 0.0133944 | 0.01431642 | 82.27418 | 16.50109 | 0.9281815 | 0.9920738
131.9324 | 0.3069774 | 0.01726739 | 0.0185026 | 85.57755 | 16.39927 | 0.922454 | 0.988441 | 125.3973 | 1.08437 | 0.06099549 | 0.05954821 | 91.89175 | 17.93792 | 1.009003 | 0.9850613 | 132.53 | 0.3505589 | 0.01971884 | 0.02057599 | 82.70781 | 16.90212 | 0.9507394 | 0.9920669 | 132.8574 | 0.2382547 | 0.01340176 | 0.01432428 | 82.28387 | 16.50104 | 0.928179 | 0.9920712
131.9242 | 0.307451 | 0.01729403 | 0.01853115 | 85.58978 | 16.39911 | 0.9224451 | 0.9884315 | 125.3788 | 1.092486 | 0.06145205 | 0.05999393 | 91.90934 | 17.93817 | 1.009017 | 0.985075 | 132.523 | 0.350517 | 0.01971648 | 0.02057353 | 82.71563 | 16.90212 | 0.9507394 | 0.9920669 | 132.8511 | 0.2376443 | 0.01336743 | 0.01428759 | 82.29457 | 16.50061 | 0.9281545 | 0.992045
131.9166 | 0.3077142 | 0.01730883 | 0.01854701 | 85.60344 | 16.39874 | 0.9224244 | 0.9884093 | 125.3634 | 1.101356 | 0.06195098 | 0.06048102 | 91.92465 | 17.93766 | 1.008989 | 0.9850475 | 132.5154 | 0.3503912 | 0.0197094 | 0.02056615 | 82.72466 | 16.90153 | 0.9507064 | 0.9920324 | 132.846 | 0.2370776 | 0.01333555 | 0.01425351 | 82.30472 | 16.50048 | 0.9281471 | 0.9920371
131.9082 | 0.3081878 | 0.01733548 | 0.01857556 | 85.61113 | 16.39827 | 0.9223978 | 0.9883808 | 125.346 | 1.109891 | 0.06243107 | 0.06094972 | 91.94236 | 17.93733 | 1.00897 | 0.9850291 | 132.5087 | 0.3508523 | 0.01973534 | 0.02059321 | 82.73392 | 16.90153 | 0.9507064 | 0.9920324 | 132.8416 | 0.2366416 | 0.01331102 | 0.0142273 | 82.31671 | 16.50043 | 0.9281447 | 0.9920345
131.8996 | 0.3090825 | 0.0173858 | 0.01862948 | 85.62024 | 16.39784 | 0.9223741 | 0.9883554 | 125.3298 | 1.118259 | 0.06290175 | 0.06140923 | 91.95907 | 17.93725 | 1.008965 | 0.9850245 | 132.502 | 0.3508523 | 0.01973534 | 0.02059321 | 82.7424 | 16.90103 | 0.9506781 | 0.9920029 | 132.836 | 0.2362928 | 0.0132914 | 0.01420633 | 82.33048 | 16.5003 | 0.9281373 | 0.9920266
131.8928 | 0.3095035 | 0.01740948 | 0.01865486 | 85.62906 | 16.39795 | 0.92238 | 0.9883617 | 125.3129 | 1.127463 | 0.0634195 | 0.0619147 | 91.9753 | 17.93716 | 1.00896 | 0.9850199 | 132.4944 | 0.3510619 | 0.01974713 | 0.02060552 | 82.75095 | 16.90082 | 0.9506663 | 0.9919906 | 132.8304 | 0.2356825 | 0.01325707 | 0.01416964 | 82.34376 | 16.5 | 0.9281202 | 0.9920083
131.8841 | 0.3097666 | 0.01742429 | 0.01867072 | 85.63663 | 16.39748 | 0.9223534 | 0.9883332 | 125.2958 | 1.136082 | 0.0639043 | 0.06238799 | 91.99195 | 17.93716 | 1.00896 | 0.9850199 | 132.4873 | 0.3518166 | 0.01978958 | 0.02064981 | 82.75962 | 16.90086 | 0.9506687 | 0.991993 | 132.8226 | 0.2353337 | 0.01323745 | 0.01414867 | 82.35456 | 16.50017 | 0.92813 | 0.9920188
131.8765 | 0.3102929 | 0.01745389 | 0.01870244 | 85.64532 | 16.39727 | 0.9223415 | 0.9883205 | 125.2796 | 1.145538 | 0.06443617 | 0.06290724 | 92.00878 | 17.93766 | 1.008989 | 0.9850475 | 132.4802 | 0.3519004 | 0.0197943 | 0.02065473 | 82.76758 | 16.90036 | 0.9506404 | 0.9919635 | 132.8163 | 0.2355953 | 0.01325217 | 0.0141644 | 82.36584 | 16.49956 | 0.9280956 | 0.9919821
131.8677 | 0.3104508 | 0.01746277 | 0.01871196 | 85.65296 | 16.3969 | 0.9223208 | 0.9882983 | 125.2626 | 1.154407 | 0.06493509 | 0.06339433 | 92.02514 | 17.93658 | 1.008927 | 0.9849877 | 132.4738 | 0.3516489 | 0.01978015 | 0.02063997 | 82.77556 | 16.90019 | 0.9506309 | 0.9919537 | 132.8085 | 0.2359005 | 0.01326933 | 0.01418274 | 82.37751 | 16.49913 | 0.9280711 | 0.9919559
131.8595 | 0.3109771 | 0.01749237 | 0.01874368 | 85.66189 | 16.39679 | 0.9223149 | 0.9882919 | 125.2462 | 1.163528 | 0.06544813 | 0.06389519 | 92.0425 | 17.93582 | 1.008885 | 0.9849464 | 132.4666 | 0.3520681 | 0.01980373 | 0.02066457 | 82.78293 | 16.90048 | 0.9506474 | 0.9919709 | 132.801 | 0.2354645 | 0.01324481 | 0.01415653 | 82.38866 | 16.49952 | 0.9280932 | 0.9919795
131.851 | 0.311135 | 0.01750125 | 0.01875319 | 85.66984 | 16.39658 | 0.922303 | 0.9882793 | 125.2299 | 1.172816 | 0.06597059 | 0.06440525 | 92.05953 | 17.93482 | 1.008828 | 0.9848912 | 132.4592 | 0.3524035 | 0.0198226 | 0.02068426 | 82.7901 | 16.90061 | 0.9506545 | 0.9919783 | 132.7928 | 0.2354209 | 0.01324236 | 0.01415391 | 82.39884 | 16.49908 | 0.9280687 | 0.9919532
131.8384 | 0.3122928 | 0.01756638 | 0.01882298 | 85.67812 | 16.3969 | 0.9223208 | 0.9882983 | 125.2142 | 1.182272 | 0.06650246 | 0.0649245 | 92.07595 | 17.93465 | 1.008819 | 0.984882 | 132.4521 | 0.3524873 | 0.01982731 | 0.02068918 | 82.79794 | 16.90019 | 0.9506309 | 0.9919537 | 132.7861 | 0.2351593 | 0.01322765 | 0.01413818 | 82.40728 | 16.49873 | 0.9280491 | 0.9919323
131.826 | 0.3131348 | 0.01761374 | 0.01887373 | 85.68626 | 16.39648 | 0.9222971 | 0.9882729 | 125.1968 | 1.191142 | 0.06700138 | 0.06541159 | 92.09318 | 17.93432 | 1.0088 | 0.9848637 | 132.4447 | 0.3532419 | 0.01986976 | 0.02073347 | 82.80451 | 16.89998 | 0.9506191 | 0.9919414 | 132.7772 | 0.2353337 | 0.01323745 | 0.01414867 | 82.41686 | 16.49869 | 0.9280466 | 0.9919296
131.8177 | 0.3129769 | 0.01760486 | 0.01886421 | 85.69426 | 16.39637 | 0.9222912 | 0.9882666 | 125.1803 | 1.20043 | 0.06752383 | 0.06592164 | 92.11105 | 17.9344 | 1.008805 | 0.9848683 | 132.4378 | 0.3533677 | 0.01987683 | 0.02074085 | 82.80972 | 16.89969 | 0.9506026 | 0.9919241 | 132.7681 | 0.2356389 | 0.01325462 | 0.01416702 | 82.42476 | 16.49856 | 0.9280392 | 0.9919218
131.8093 | 0.313398 | 0.01762855 | 0.01888959 | 85.70194 | 16.39648 | 0.9222971 | 0.9882729 | 125.164 | 1.208965 | 0.06800393 | 0.06639035 | 92.12703 | 17.93415 | 1.008791 | 0.9848545 | 132.431 | 0.3533258 | 0.01987447 | 0.02073839 | 82.81538 | 16.89944 | 0.9505885 | 0.9919094 | 132.758 | 0.2352465 | 0.01323255 | 0.01414343 | 82.43098 | 16.49891 | 0.9280589 | 0.9919428
131.8007 | 0.3139242 | 0.01765815 | 0.01892131 | 85.71405 | 16.39669 | 0.922309 | 0.9882856 | 125.1476 | 1.218086 | 0.06851697 | 0.06689122 | 92.14429 | 17.93323 | 1.008739 | 0.9848039 | 132.4246 | 0.3536612 | 0.01989334 | 0.02075808 | 82.82312 | 16.89902 | 0.9505649 | 0.9918848 | 132.7488 | 0.2352465 | 0.01323255 | 0.01414343 | 82.43745 | 16.49869 | 0.9280466 | 0.9919296
131.7924 | 0.3140821 | 0.01766703 | 0.01893083 | 85.7265 | 16.397 | 0.9223267 | 0.9883046 | 125.1315 | 1.227039 | 0.0690206 | 0.06738289 | 92.16157 | 17.93256 | 1.008701 | 0.9847672 | 132.4164 | 0.3539127 | 0.01990749 | 0.02077284 | 82.83056 | 16.89927 | 0.9505791 | 0.9918995 | 132.7409 | 0.2353337 | 0.01323745 | 0.01414867 | 82.44319 | 16.49847 | 0.9280343 | 0.9919165
131.7839 | 0.3147137 | 0.01770255 | 0.01896889 | 85.73395 | 16.39695 | 0.9223238 | 0.9883015 | 125.1142 | 1.23708 | 0.06958541 | 0.06793431 | 92.17687 | 17.93239 | 1.008692 | 0.984758 | 132.4096 | 0.3536612 | 0.01989334 | 0.02075808 | 82.83728 | 16.89889 | 0.9505578 | 0.9918774 | 132.7344 | 0.2350721 | 0.01322274 | 0.01413294 | 82.44913 | 16.49852 | 0.9280368 | 0.9919192
131.7753 | 0.3151873 | 0.0177292 | 0.01899744 | 85.74236 | 16.39684 | 0.9223178 | 0.9882951 | 125.0974 | 1.246117 | 0.07009375 | 0.06843058 | 92.19379 | 17.93223 | 1.008683 | 0.9847488 | 132.4013 | 0.353745 | 0.01989806 | 0.020763 | 82.84547 | 16.89843 | 0.9505319 | 0.9918503 | 132.728 | 0.2351593 | 0.01322765 | 0.01413818 | 82.45526 | 16.49838 | 0.9280294 | 0.9919113
131.767 | 0.3160293 | 0.01777656 | 0.01904819 | 85.75106 | 16.39684 | 0.9223178 | 0.9882951 | 125.0811 | 1.25574 | 0.07063503 | 0.06895902 | 92.21063 | 17.93197 | 1.008668 | 0.984735 | 132.3934 | 0.3541642 | 0.01992164 | 0.02078761 | 82.85244 | 16.89847 | 0.9505343 | 0.9918528 | 132.721 | 0.2352465 | 0.01323255 | 0.01414343 | 82.46063 | 16.49812 | 0.9280147 | 0.9918956
131.7576 | 0.3163977 | 0.01779728 | 0.0190704 | 85.75916 | 16.39648 | 0.9222971 | 0.9882729 | 125.0656 | 1.2662 | 0.07122338 | 0.06953341 | 92.22702 | 17.93181 | 1.008659 | 0.9847258 | 132.3862 | 0.3542481 | 0.01992635 | 0.02079253 | 82.86012 | 16.89814 | 0.9505154 | 0.9918331 | 132.715 | 0.2359005 | 0.01326933 | 0.01418274 | 82.46525 | 16.49795 | 0.9280049 | 0.9918851
131.7494 | 0.3176082 | 0.01786537 | 0.01914335 | 85.76674 | 16.39595 | 0.9222675 | 0.9882412 | 125.0479 | 1.275823 | 0.07176467 | 0.07006185 | 92.24368 | 17.93089 | 1.008607 | 0.9846753 | 132.3783 | 0.3541223 | 0.01991928 | 0.02078515 | 82.86814 | 16.89784 | 0.9504989 | 0.9918159 | 132.706 | 0.2352465 | 0.01323255 | 0.01414343 | 82.4698 | 16.49795 | 0.9280049 | 0.9918851
131.7416 | 0.3178187 | 0.01787721 | 0.01915604 | 85.77472 | 16.39584 | 0.9222616 | 0.9882348 | 125.0304 | 1.286366 | 0.07235772 | 0.07064084 | 92.26014 | 17.93097 | 1.008612 | 0.9846799 | 132.372 | 0.3541642 | 0.01992164 | 0.02078761 | 82.87555 | 16.8978 | 0.9504965 | 0.9918134 | 132.696 | 0.2349413 | 0.01321538 | 0.01412508 | 82.47452 | 16.49769 | 0.9279902 | 0.9918694
131.7327 | 0.3181345 | 0.01789497 | 0.01917508 | 85.78375 | 16.39595 | 0.9222675 | 0.9882412 | 125.0148 | 1.296826 | 0.07294607 | 0.07121523 | 92.27594 | 17.93064 | 1.008593 | 0.9846615 | 132.3668 | 0.3545415 | 0.01994286 | 0.02080975 | 82.88222 | 16.89755 | 0.9504824 | 0.9917986 | 132.6876 | 0.2350721 | 0.01322274 | 0.01413294 | 82.47772 | 16.49725 | 0.9279657 | 0.9918432
131.7203 | 0.3189765 | 0.01794234 | 0.01922583 | 85.79181 | 16.39548 | 0.9222409 | 0.9882126 | 124.998 | 1.307369 | 0.07353913 | 0.07179421 | 92.29274 | 17.93013 | 1.008565 | 0.9846339 | 132.3589 | 0.3544158 | 0.01993579 | 0.02080237 | 82.88926 | 16.89734 | 0.9504706 | 0.9917863 | 132.6802 | 0.2354209 | 0.01324236 | 0.01415391 | 82.48224 | 16.49695 | 0.9279485 | 0.9918248
131.7066 | 0.3193449 | 0.01796306 | 0.01924803 | 85.79972 | 16.39537 | 0.922235 | 0.9882063 | 124.9818 | 1.317075 | 0.07408512 | 0.07232725 | 92.30826 | 17.92946 | 1.008527 | 0.9845971 | 132.3514 | 0.35429 | 0.01992871 | 0.02079499 | 82.89605 | 16.89751 | 0.95048 | 0.9917962 | 132.6708 | 0.2355081 | 0.01324726 | 0.01415915 | 82.48566 | 16.49686 | 0.9279436 | 0.9918196
131.6988 | 0.3193975 | 0.01796602 | 0.0192512 | 85.80799 | 16.39532 | 0.922232 | 0.9882031 | 124.9645 | 1.327117 | 0.07464994 | 0.07287866 | 92.32476 | 17.92946 | 1.008527 | 0.9845971 | 132.343 | 0.3547092 | 0.01995229 | 0.02081959 | 82.90211 | 16.89734 | 0.9504706 | 0.9917863 | 132.6611 | 0.2353337 | 0.01323745 | 0.01414867 | 82.48926 | 16.49668 | 0.9279338 | 0.9918091
131.6894 | 0.3197659 | 0.01798674 | 0.01927341 | 85.81662 | 16.39542 | 0.9222379 | 0.9882095 | 124.9474 | 1.336572 | 0.07518181 | 0.07339791 | 92.34028 | 17.92838 | 1.008466 | 0.9845374 | 132.3344 | 0.3550446 | 0.01997116 | 0.02083928 | 82.90842 | 16.89709 | 0.9504564 | 0.9917716 | 132.6526 | 0.2352465 | 0.01323255 | 0.01414343 | 82.49207 | 16.49638 | 0.9279166 | 0.9917907
131.6814 | 0.3201343 | 0.01800746 | 0.01929561 | 85.82934 | 16.39579 | 0.9222586 | 0.9882317 | 124.9323 | 1.346613 | 0.07574662 | 0.07394932 | 92.35618 | 17.92729 | 1.008405 | 0.9844777 | 132.3257 | 0.3553381 | 0.01998767 | 0.0208565 | 82.91616 | 16.89675 | 0.9504376 | 0.9917519 | 132.642 | 0.2352465 | 0.01323255 | 0.01414343 | 82.49586 | 16.4969 | 0.9279461 | 0.9918222
131.6734 | 0.3212395 | 0.01806963 | 0.01936223 | 85.84109 | 16.3959 | 0.9222646 | 0.988238 | 124.9154 | 1.356906 | 0.07632556 | 0.07451453 | 92.37118 | 17.92712 | 1.008395 | 0.9844685 | 132.318 | 0.3557573 | 0.02001125 | 0.02088111 | 82.92195 | 16.89692 | 0.950447 | 0.9917617 | 132.6322 | 0.2350285 | 0.01322029 | 0.01413032 | 82.49926 | 16.49738 | 0.927973 | 0.991851
131.6649 | 0.32145 | 0.01808147 | 0.01937491 | 85.85012 | 16.39563 | 0.9222498 | 0.9882222 | 124.8989 | 1.367449 | 0.07691862 | 0.07509351 | 92.3878 | 17.9267 | 1.008372 | 0.9844455 | 132.3097 | 0.355925 | 0.02002068 | 0.02089095 | 82.9293 | 16.89659 | 0.9504281 | 0.991742 | 132.6231 | 0.2350285 | 0.01322029 | 0.01413032 | 82.50338 | 16.49725 | 0.9279657 | 0.9918432
131.6564 | 0.3220815 | 0.01811699 | 0.01941298 | 85.85764 | 16.39548 | 0.9222409 | 0.9882126 | 124.8831 | 1.377407 | 0.07747873 | 0.07564033 | 92.40282 | 17.92653 | 1.008363 | 0.9844363 | 132.3012 | 0.3562604 | 0.02003955 | 0.02091064 | 82.9348 | 16.89642 | 0.9504187 | 0.9917322 | 132.6161 | 0.2348106 | 0.01320803 | 0.01411722 | 82.5082 | 16.4976 | 0.9279853 | 0.9918641
131.6488 | 0.3227657 | 0.01815548 | 0.01945422 | 85.86569 | 16.39495 | 0.9222113 | 0.9881809 | 124.8661 | 1.387866 | 0.07806708 | 0.07621472 | 92.41822 | 17.92595 | 1.00833 | 0.9844042 | 132.2928 | 0.3564281 | 0.02004898 | 0.02092048 | 82.94097 | 16.89604 | 0.9503975 | 0.9917101 | 132.6098 | 0.234331 | 0.01318105 | 0.01408838 | 82.5145 | 16.49751 | 0.9279804 | 0.9918589
131.6406 | 0.3232393 | 0.01818212 | 0.01948276 | 85.87372 | 16.39479 | 0.9222024 | 0.9881714 | 124.8499 | 1.398577 | 0.07866955 | 0.0768029 | 92.43515 | 17.92561 | 1.008311 | 0.9843858 | 132.2832 | 0.3563023 | 0.0200419 | 0.0209131 | 82.94793 | 16.89612 | 0.9504022 | 0.991715 | 132.6039 | 0.2341566 | 0.01317124 | 0.0140779 | 82.52094 | 16.49795 | 0.9280049 | 0.9918851
131.633 | 0.3236077 | 0.01820284 | 0.01950497 | 85.881 | 16.39453 | 0.9221876 | 0.9881555 | 124.8342 | 1.408367 | 0.07922025 | 0.07734053 | 92.45005 | 17.92478 | 1.008264 | 0.9843398 | 132.2742 | 0.3560927 | 0.02003011 | 0.0209008 | 82.95261 | 16.89575 | 0.950381 | 0.9916928 | 132.5986 | 0.2332847 | 0.0131222 | 0.01402548 | 82.52722 | 16.49808 | 0.9280123 | 0.991893
131.6236 | 0.3239761 | 0.01822357 | 0.01952717 | 85.88709 | 16.39379 | 0.9221461 | 0.9881111 | 124.8173 | 1.41891 | 0.0798133 | 0.07791951 | 92.46606 | 17.92503 | 1.008278 | 0.9843536 | 132.2647 | 0.3560927 | 0.02003011 | 0.0209008 | 82.95876 | 16.89558 | 0.9503715 | 0.991683 | 132.5934 | 0.2338078 | 0.01315162 | 0.01405693 | 82.53326 | 16.49825 | 0.9280221 | 0.9919034
131.6162 | 0.3242919 | 0.01824133 | 0.01954621 | 85.89525 | 16.39374 | 0.9221432 | 0.988108 | 124.8012 | 1.428868 | 0.08037341 | 0.07846633 | 92.48243 | 17.92478 | 1.008264 | 0.9843398 | 132.2578 | 0.3564281 | 0.02004898 | 0.02092048 | 82.96504 | 16.89608 | 0.9503998 | 0.9917125 | 132.5884 | 0.2336335 | 0.01314182 | 0.01404645 | 82.53988 | 16.49856 | 0.9280392 | 0.9919218
131.6043 | 0.3247129 | 0.01826501 | 0.01957158 | 85.90332 | 16.39374 | 0.9221432 | 0.988108 | 124.7853 | 1.439913 | 0.08099471 | 0.07907289 | 92.49887 | 17.92411 | 1.008226 | 0.9843031 | 132.2482 | 0.3569311 | 0.02007728 | 0.02095001 | 82.97125 | 16.89558 | 0.9503715 | 0.991683 | 132.5822 | 0.2331975 | 0.01311729 | 0.01402023 | 82.54762 | 16.49838 | 0.9280294 | 0.9919113
131.5923 | 0.3260286 | 0.01833902 | 0.01965088 | 85.91018 | 16.39363 | 0.9221373 | 0.9881016 | 124.7685 | 1.450708 | 0.08160189 | 0.07966566 | 92.51418 | 17.92352 | 1.008193 | 0.9842709 | 132.2406 | 0.3569311 | 0.02007728 | 0.02095001 | 82.97794 | 16.8952 | 0.9503503 | 0.9916608 | 132.5755 | 0.2326743 | 0.01308786 | 0.01398878 | 82.55665 | 16.49769 | 0.9279902 | 0.9918694
131.5836 | 0.3262917 | 0.01835382 | 0.01966674 | 85.91781 | 16.39363 | 0.9221373 | 0.9881016 | 124.7524 | 1.461502 | 0.08220907 | 0.08025843 | 92.53149 | 17.92269 | 1.008146 | 0.9842249 | 132.2315 | 0.357015 | 0.02008199 | 0.02095493 | 82.98501 | 16.89537 | 0.9503598 | 0.9916707 | 132.5681 | 0.2319332 | 0.01304618 | 0.01394422 | 82.5642 | 16.4976 | 0.9279853 | 0.9918641
131.5762 | 0.326397 | 0.01835974 | 0.01967309 | 85.92609 | 16.39416 | 0.9221669 | 0.9881333 | 124.7365 | 1.47238 | 0.08282095 | 0.0808558 | 92.54681 | 17.92202 | 1.008108 | 0.9841882 | 132.2242 | 0.3570988 | 0.02008671 | 0.02095985 | 82.99136 | 16.89499 | 0.9503385 | 0.9916485 | 132.5602 | 0.2320204 | 0.01305108 | 0.01394947 | 82.5729 | 16.49734 | 0.9279706 | 0.9918484
131.5678 | 0.3270285 | 0.01839526 | 0.01971115 | 85.93648 | 16.39363 | 0.9221373 | 0.9881016 | 124.7196 | 1.483342 | 0.08343754 | 0.08145776 | 92.56293 | 17.92177 | 1.008094 | 0.9841744 | 132.2158 | 0.3571408 | 0.02008907 | 0.02096231 | 82.9989 | 16.89512 | 0.9503456 | 0.9916559 | 132.5519 | 0.2316716 | 0.01303146 | 0.0139285 | 82.58264 | 16.49782 | 0.9279976 | 0.9918772
131.5599 | 0.3273969 | 0.01841598 | 0.01973336 | 85.94868 | 16.39374 | 0.9221432 | 0.988108 | 124.7039 | 1.494973 | 0.08409179 | 0.08209648 | 92.5791 | 17.92168 | 1.00809 | 0.9841698 | 132.2074 | 0.3575181 | 0.02011029 | 0.02098446 | 83.00564 | 16.89491 | 0.9503338 | 0.9916436 | 132.5437 | 0.2307125 | 0.01297751 | 0.01387083 | 82.59281 | 16.4976 | 0.9279853 | 0.9918641
131.5511 | 0.3277127 | 0.01843375 | 0.01975239 | 85.95594 | 16.39358 | 0.9221343 | 0.9880984 | 124.6878 | 1.505851 | 0.08470367 | 0.08269385 | 92.5959 | 17.92076 | 1.008038 | 0.9841193 | 132.1987 | 0.3578534 | 0.02012915 | 0.02100414 | 83.01318 | 16.89449 | 0.9503102 | 0.991619 | 132.5348 | 0.2307561 | 0.01297996 | 0.01387345 | 82.60106 | 16.49725 | 0.9279657 | 0.9918432
131.5436 | 0.3279758 | 0.01844855 | 0.01976825 | 85.96441 | 16.39327 | 0.9221165 | 0.9880794 | 124.6722 | 1.51698 | 0.08532968 | 0.083305 | 92.61175 | 17.92093 | 1.008047 | 0.9841284 | 132.1899 | 0.3577277 | 0.02012208 | 0.02099676 | 83.02151 | 16.89432 | 0.9503008 | 0.9916092 | 132.5259 | 0.2307997 | 0.01298242 | 0.01387607 | 82.6103 | 16.49673 | 0.9279362 | 0.9918117
131.5356 | 0.328239 | 0.01846335 | 0.01978411 | 85.97214 | 16.39327 | 0.9221165 | 0.9880794 | 124.6564 | 1.527774 | 0.08593686 | 0.08389777 | 92.62795 | 17.92043 | 1.008019 | 0.9841009 | 132.1813 | 0.3578534 | 0.02012915 | 0.02100414 | 83.0301 | 16.89411 | 0.950289 | 0.9915969 | 132.5169 | 0.2306253 | 0.01297261 | 0.01386559 | 82.62074 | 16.49629 | 0.9279117 | 0.9917855
131.5264 | 0.3287126 | 0.01848999 | 0.01981266 | 85.97953 | 16.39332 | 0.9221195 | 0.9880826 | 124.6404 | 1.538485 | 0.08653933 | 0.08448594 | 92.64376 | 17.92001 | 1.007995 | 0.9840779 | 132.1724 | 0.3583984 | 0.02015981 | 0.02103613 | 83.04025 | 16.89332 | 0.9502442 | 0.9915501 | 132.5077 | 0.2305817 | 0.01297016 | 0.01386297 | 82.63085 | 16.49612 | 0.9279019 | 0.991775
131.519 | 0.3291336 | 0.01851367 | 0.01983803 | 85.98872 | 16.39295 | 0.9220988 | 0.9880604 | 124.6233 | 1.549865 | 0.08717945 | 0.08511088 | 92.65969 | 17.91934 | 1.007958 | 0.9840411 | 132.1627 | 0.3586919 | 0.02017632 | 0.02105336 | 83.05134 | 16.89264 | 0.9502065 | 0.9915107 | 132.4974 | 0.2307125 | 0.01297751 | 0.01387083 | 82.63884 | 16.49586 | 0.9278872 | 0.9917593
131.511 | 0.3296073 | 0.01854032 | 0.01986658 | 85.99605 | 16.39321 | 0.9221136 | 0.9880762 | 124.6073 | 1.561496 | 0.0878337 | 0.0857496 | 92.67696 | 17.91892 | 1.007934 | 0.9840182 | 132.1546 | 0.35865 | 0.02017396 | 0.0210509 | 83.06051 | 16.89252 | 0.9501994 | 0.9915034 | 132.488 | 0.2309741 | 0.01299223 | 0.01388656 | 82.64578 | 16.49564 | 0.9278749 | 0.9917462
131.5025 | 0.3300809 | 0.01856696 | 0.01989513 | 86.00444 | 16.39253 | 0.9220751 | 0.988035 | 124.5916 | 1.572709 | 0.08846441 | 0.08636535 | 92.69241 | 17.91775 | 1.007868 | 0.9839538 | 132.1451 | 0.3586919 | 0.02017632 | 0.02105336 | 83.07074 | 16.89239 | 0.9501923 | 0.991496 | 132.4783 | 0.2308869 | 0.01298732 | 0.01388132 | 82.65305 | 16.49586 | 0.9278872 | 0.9917593
131.493 | 0.3307125 | 0.01860248 | 0.0199332 | 86.01352 | 16.39253 | 0.9220751 | 0.988035 | 124.5753 | 1.585009 | 0.08915631 | 0.08704083 | 92.70956 | 17.91758 | 1.007859 | 0.9839446 | 132.1383 | 0.359195 | 0.02020462 | 0.02108288 | 83.08006 | 16.89202 | 0.9501711 | 0.9914738 | 132.4678 | 0.2302765 | 0.01295299 | 0.01384462 | 82.66007 | 16.49542 | 0.9278627 | 0.9917331
131.4818 | 0.3315019 | 0.01864689 | 0.01998078 | 86.0222 | 16.39253 | 0.9220751 | 0.988035 | 124.559 | 1.596222 | 0.08978702 | 0.08765658 | 92.72619 | 17.91683 | 1.007817 | 0.9839033 | 132.1304 | 0.3596981 | 0.02023291 | 0.02111241 | 83.08866 | 16.89197 | 0.9501687 | 0.9914714 | 132.4582 | 0.2304073 | 0.01296035 | 0.01385248 | 82.66886 | 16.49507 | 0.9278431 | 0.9917121
131.4688 | 0.3322387 | 0.01868833 | 0.02002519 | 86.03184 | 16.39248 | 0.9220721 | 0.9880318 | 124.5427 | 1.608439 | 0.09047422 | 0.08832747 | 92.74174 | 17.91624 | 1.007784 | 0.9838711 | 132.1225 | 0.3602011 | 0.02026121 | 0.02114194 | 83.098 | 16.89181 | 0.9501593 | 0.9914615 | 132.4505 | 0.2307125 | 0.01297751 | 0.01387083 | 82.67561 | 16.49511 | 0.9278455 | 0.9917147
131.461 | 0.3326597 | 0.01871201 | 0.02005056 | 86.04171 | 16.39184 | 0.9220366 | 0.9879938 | 124.5267 | 1.620739 | 0.09116612 | 0.08900295 | 92.75814 | 17.91591 | 1.007765 | 0.9838527 | 132.1143 | 0.3604527 | 0.02027536 | 0.0211567 | 83.10641 | 16.89155 | 0.9501452 | 0.9914468 | 132.4434 | 0.2304945 | 0.01296525 | 0.01385773 | 82.68332 | 16.49472 | 0.9278234 | 0.9916911
131.4532 | 0.3329755 | 0.01872978 | 0.02006959 | 86.05031 | 16.39195 | 0.9220425 | 0.9880001 | 124.5112 | 1.633207 | 0.09186743 | 0.08968762 | 92.7748 | 17.91591 | 1.007765 | 0.9838527 | 132.1068 | 0.3606623 | 0.02028715 | 0.02116901 | 83.1152 | 16.8913 | 0.950131 | 0.991432 | 132.4366 | 0.2304945 | 0.01296525 | 0.01385773 | 82.69197 | 16.49446 | 0.9278087 | 0.9916754
131.4444 | 0.3338175 | 0.01877714 | 0.02012035 | 86.06535 | 16.39163 | 0.9220248 | 0.9879811 | 124.4956 | 1.645173 | 0.09254051 | 0.09034473 | 92.79178 | 17.91524 | 1.007727 | 0.983816 | 132.0976 | 0.3602431 | 0.02026357 | 0.0211444 | 83.1236 | 16.8913 | 0.950131 | 0.991432 | 132.4306 | 0.2303201 | 0.01295544 | 0.01384724 | 82.7 | 16.49389 | 0.9277768 | 0.9916413
131.4369 | 0.3341859 | 0.01879786 | 0.02014255 | 86.07989 | 16.39158 | 0.9220218 | 0.9879779 | 124.4791 | 1.657139 | 0.09321358 | 0.09100183 | 92.80674 | 17.91524 | 1.007727 | 0.983816 | 132.0897 | 0.3604527 | 0.02027536 | 0.0211567 | 83.13101 | 16.89139 | 0.9501357 | 0.9914369 | 132.4252 | 0.2307997 | 0.01298242 | 0.01387607 | 82.70726 | 16.49372 | 0.927767 | 0.9916308
131.4285 | 0.3342912 | 0.01880378 | 0.0201489 | 86.08921 | 16.39132 | 0.922007 | 0.987962 | 124.4628 | 1.669272 | 0.09389607 | 0.09166812 | 92.82276 | 17.91532 | 1.007732 | 0.9838206 | 132.0813 | 0.3608719 | 0.02029894 | 0.02118131 | 83.13776 | 16.89122 | 0.9501263 | 0.9914271 | 132.4196 | 0.2308869 | 0.01298732 | 0.01388132 | 82.71411 | 16.49398 | 0.9277818 | 0.9916466
131.4204 | 0.3348701 | 0.01883635 | 0.02018379 | 86.09947 | 16.39084 | 0.9219804 | 0.9879335 | 124.4466 | 1.680652 | 0.09453619 | 0.09229306 | 92.84062 | 17.91449 | 1.007685 | 0.9837746 | 132.0733 | 0.3609557 | 0.02030366 | 0.02118623 | 83.14657 | 16.89122 | 0.9501263 | 0.9914271 | 132.411 | 0.2305381 | 0.0129677 | 0.01386035 | 82.7218 | 16.49368 | 0.9277646 | 0.9916282
131.4127 | 0.3352385 | 0.01885707 | 0.02020599 | 86.10803 | 16.39048 | 0.9219596 | 0.9879113 | 124.4304 | 1.692367 | 0.09519514 | 0.09293638 | 92.85626 | 17.91373 | 1.007642 | 0.9837333 | 132.0661 | 0.361333 | 0.02032488 | 0.02120838 | 83.15603 | 16.89114 | 0.9501216 | 0.9914222 | 132.4032 | 0.2305817 | 0.01297016 | 0.01386297 | 82.72941 | 16.49376 | 0.9277695 | 0.9916335
131.4052 | 0.3356069 | 0.01887779 | 0.0202282 | 86.11801 | 16.39 | 0.921933 | 0.9878827 | 124.4149 | 1.70383 | 0.09583998 | 0.09356591 | 92.87251 | 17.91256 | 1.007576 | 0.9836689 | 132.0587 | 0.3620038 | 0.02036261 | 0.02124775 | 83.16554 | 16.89139 | 0.9501357 | 0.9914369 | 132.396 | 0.2306689 | 0.01297506 | 0.01386821 | 82.7379 | 16.49355 | 0.9277572 | 0.9916204
131.3969 | 0.3361331 | 0.01890739 | 0.02025992 | 86.12688 | 16.38953 | 0.9219064 | 0.9878542 | 124.3981 | 1.716215 | 0.09653658 | 0.09424599 | 92.88834 | 17.91172 | 1.007529 | 0.983623 | 132.0527 | 0.3621715 | 0.02037204 | 0.02125759 | 83.17494 | 16.89155 | 0.9501452 | 0.9914468 | 132.3891 | 0.2306253 | 0.01297261 | 0.01386559 | 82.74611 | 16.49346 | 0.9277523 | 0.9916151
131.3893 | 0.3369225 | 0.0189518 | 0.0203075 | 86.13655 | 16.38948 | 0.9219034 | 0.987851 | 124.3824 | 1.72818 | 0.09720966 | 0.09490309 | 92.90528 | 17.91114 | 1.007496 | 0.9835908 | 132.0458 | 0.3626327 | 0.02039798 | 0.02128466 | 83.18422 | 16.89126 | 0.9501287 | 0.9914295 | 132.3804 | 0.2303637 | 0.01295789 | 0.01384986 | 82.75712 | 16.49289 | 0.9277204 | 0.991581
131.381 | 0.3369752 | 0.01895476 | 0.02031067 | 86.14524 | 16.38969 | 0.9219152 | 0.9878637 | 124.3664 | 1.740565 | 0.09790626 | 0.09558317 | 92.92124 | 17.91139 | 1.007511 | 0.9836046 | 132.0386 | 0.3631357 | 0.02042628 | 0.02131419 | 83.19353 | 16.89063 | 0.9500933 | 0.9913926 | 132.3716 | 0.2301457 | 0.01294563 | 0.01383676 | 82.76931 | 16.4925 | 0.9276984 | 0.9915575
131.3696 | 0.3376593 | 0.01899324 | 0.02035191 | 86.15359 | 16.38984 | 0.9219241 | 0.9878732 | 124.3503 | 1.752447 | 0.09857463 | 0.09623567 | 92.93775 | 17.91089 | 1.007482 | 0.983577 | 132.031 | 0.3631357 | 0.02042628 | 0.02131419 | 83.2022 | 16.89059 | 0.9500909 | 0.9913902 | 132.3652 | 0.2299278 | 0.01293337 | 0.01382365 | 82.7799 | 16.49219 | 0.9276812 | 0.9915391
131.3574 | 0.3382909 | 0.01902876 | 0.02038997 | 86.16255 | 16.39011 | 0.9219389 | 0.9878891 | 124.3338 | 1.765333 | 0.09929948 | 0.09694332 | 92.95509 | 17.91089 | 1.007482 | 0.983577 | 132.0254 | 0.362968 | 0.02041685 | 0.02130434 | 83.21222 | 16.89072 | 0.950098 | 0.9913976 | 132.3574 | 0.2297534 | 0.01292356 | 0.01381317 | 82.78888 | 16.49272 | 0.9277106 | 0.9915706
131.3493 | 0.3387645 | 0.01905541 | 0.02041852 | 86.17142 | 16.38995 | 0.92193 | 0.9878796 | 124.3182 | 1.778721 | 0.1000526 | 0.09767854 | 92.97128 | 17.91097 | 1.007487 | 0.9835816 | 132.019 | 0.3629261 | 0.02041449 | 0.02130188 | 83.22086 | 16.89097 | 0.9501121 | 0.9914123 | 132.3494 | 0.229579 | 0.01291375 | 0.01380268 | 82.79863 | 16.49211 | 0.9276763 | 0.9915339
131.3412 | 0.3396066 | 0.01910277 | 0.02046927 | 86.17938 | 16.38942 | 0.9219004 | 0.9878479 | 124.3027 | 1.791775 | 0.1007868 | 0.09839538 | 92.98828 | 17.91122 | 1.007501 | 0.9835954 | 132.0122 | 0.3635969 | 0.02045222 | 0.02134125 | 83.22875 | 16.89097 | 0.9501121 | 0.9914123 | 132.3419 | 0.2294046 | 0.01290394 | 0.0137922 | 82.80951 | 16.49193 | 0.9276665 | 0.9915234
131.3323 | 0.3402907 | 0.01914126 | 0.02051051 | 86.1928 | 16.38911 | 0.9218827 | 0.9878288 | 124.2857 | 1.804494 | 0.1015023 | 0.09909384 | 93.00485 | 17.91089 | 1.007482 | 0.983577 | 132.0035 | 0.3638065 | 0.02046401 | 0.02135356 | 83.23788 | 16.89051 | 0.9500862 | 0.9913852 | 132.335 | 0.2290122 | 0.01288187 | 0.01376861 | 82.82007 | 16.49167 | 0.9276518 | 0.9915077
131.3248 | 0.340396 | 0.01914718 | 0.02051685 | 86.20512 | 16.38869 | 0.921859 | 0.9878034 | 124.2696 | 1.817213 | 0.1022177 | 0.0997923 | 93.02226 | 17.9108 | 1.007478 | 0.9835724 | 131.995 | 0.3639742 | 0.02047344 | 0.0213634 | 83.24648 | 16.89026 | 0.9500721 | 0.9913705 | 132.3274 | 0.2292302 | 0.01289413 | 0.01378172 | 82.82922 | 16.49158 | 0.9276469 | 0.9915024
131.315 | 0.3407644 | 0.0191679 | 0.02053906 | 86.21344 | 16.38832 | 0.9218383 | 0.9877812 | 124.2526 | 1.830099 | 0.1029425 | 0.1004999 | 93.03946 | 17.91064 | 1.007468 | 0.9835632 | 131.9879 | 0.364058 | 0.02047816 | 0.02136832 | 83.25536 | 16.89005 | 0.9500603 | 0.9913582 | 132.3192 | 0.2294046 | 0.01290394 | 0.0137922 | 82.83949 | 16.4918 | 0.9276591 | 0.9915155
131.3073 | 0.3408696 | 0.01917382 | 0.0205454 | 86.22195 | 16.388 | 0.9218205 | 0.9877622 | 124.2367 | 1.843236 | 0.1036815 | 0.1012214 | 93.05499 | 17.90972 | 1.007416 | 0.9835127 | 131.9807 | 0.3641419 | 0.02048288 | 0.02137324 | 83.2648 | 16.88984 | 0.9500485 | 0.9913459 | 132.3104 | 0.2293174 | 0.01289904 | 0.01378696 | 82.84928 | 16.4911 | 0.9276199 | 0.9914736
131.2992 | 0.3418169 | 0.0192271 | 0.0206025 | 86.23084 | 16.38748 | 0.9217909 | 0.9877305 | 124.2199 | 1.856792 | 0.104444 | 0.1019658 | 93.07128 | 17.90955 | 1.007407 | 0.9835035 | 131.9725 | 0.3644773 | 0.02050174 | 0.02139293 | 83.27401 | 16.88996 | 0.9500556 | 0.9913533 | 132.3024 | 0.2294482 | 0.0129064 | 0.01379482 | 82.85688 | 16.4908 | 0.9276027 | 0.9914552
131.29 | 0.3413959 | 0.01920342 | 0.02057712 | 86.23924 | 16.38753 | 0.9217939 | 0.9877337 | 124.2036 | 1.869929 | 0.105183 | 0.1026872 | 93.08749 | 17.90938 | 1.007398 | 0.9834943 | 131.9644 | 0.3648965 | 0.02052532 | 0.02141753 | 83.28218 | 16.88979 | 0.9500461 | 0.9913434 | 132.2933 | 0.229579 | 0.01291375 | 0.01380268 | 82.86394 | 16.49067 | 0.9275954 | 0.9914474
131.2821 | 0.3414485 | 0.01920638 | 0.0205803 | 86.24792 | 16.38795 | 0.9218176 | 0.987759 | 124.187 | 1.88315 | 0.1059267 | 0.1034133 | 93.10455 | 17.90921 | 1.007388 | 0.9834851 | 131.9556 | 0.3649803 | 0.02053004 | 0.02142245 | 83.2898 | 16.88963 | 0.9500367 | 0.9913336 | 132.2842 | 0.2297534 | 0.01292356 | 0.01381317 | 82.87074 | 16.49045 | 0.9275831 | 0.9914343
131.2732 | 0.3420274 | 0.01923895 | 0.02061519 | 86.25702 | 16.38811 | 0.9218264 | 0.9877686 | 124.1702 | 1.896706 | 0.1066892 | 0.1041577 | 93.12053 | 17.90854 | 1.007351 | 0.9834484 | 131.9474 | 0.3647707 | 0.02051825 | 0.02141015 | 83.29786 | 16.88988 | 0.9500508 | 0.9913483 | 132.2756 | 0.2294046 | 0.01290394 | 0.0137922 | 82.87826 | 16.49019 | 0.9275684 | 0.9914185
131.2656 | 0.3428168 | 0.01928335 | 0.02066277 | 86.26425 | 16.388 | 0.9218205 | 0.9877622 | 124.1548 | 1.909508 | 0.1074093 | 0.1048607 | 93.13781 | 17.90863 | 1.007355 | 0.983453 | 131.9383 | 0.3652319 | 0.02054419 | 0.02143722 | 83.306 | 16.88954 | 0.950032 | 0.9913287 | 132.2696 | 0.2287071 | 0.01286471 | 0.01375026 | 82.88532 | 16.49028 | 0.9275733 | 0.9914238
131.2521 | 0.3431852 | 0.01930407 | 0.02068497 | 86.27387 | 16.38779 | 0.9218087 | 0.9877495 | 124.139 | 1.922395 | 0.1081342 | 0.1055684 | 93.15485 | 17.90771 | 1.007303 | 0.9834024 | 131.9301 | 0.3656511 | 0.02056777 | 0.02146183 | 83.31356 | 16.88904 | 0.9500037 | 0.9912991 | 132.2628 | 0.2283147 | 0.01284264 | 0.01372667 | 82.89125 | 16.49001 | 0.9275586 | 0.9914081
131.2398 | 0.3447641 | 0.01939288 | 0.02078014 | 86.28214 | 16.38732 | 0.921782 | 0.987721 | 124.121 | 1.93595 | 0.1088967 | 0.1063128 | 93.17226 | 17.90737 | 1.007285 | 0.983384 | 131.921 | 0.3658188 | 0.0205772 | 0.02147167 | 83.32134 | 16.88891 | 0.9499966 | 0.9912917 | 132.2547 | 0.2272248 | 0.01278133 | 0.01366114 | 82.89988 | 16.48967 | 0.927539 | 0.9913871
131.2314 | 0.344922 | 0.01940176 | 0.02078965 | 86.29076 | 16.38716 | 0.9217731 | 0.9877115 | 124.106 | 1.949171 | 0.1096403 | 0.1070388 | 93.18953 | 17.90704 | 1.007266 | 0.9833657 | 131.9109 | 0.365693 | 0.02057013 | 0.02146429 | 83.3293 | 16.88904 | 0.9500037 | 0.9912991 | 132.246 | 0.2275735 | 0.01280095 | 0.01368211 | 82.90856 | 16.48932 | 0.9275194 | 0.9913661
131.2232 | 0.3456061 | 0.01944025 | 0.02083089 | 86.29901 | 16.38716 | 0.9217731 | 0.9877115 | 124.0897 | 1.962727 | 0.1104028 | 0.1077832 | 93.20688 | 17.9062 | 1.007219 | 0.9833197 | 131.9027 | 0.3657769 | 0.02057484 | 0.02146921 | 83.33666 | 16.88904 | 0.9500037 | 0.9912991 | 132.2384 | 0.2279659 | 0.01282302 | 0.0137057 | 82.9154 | 16.4894 | 0.9275243 | 0.9913714
131.214 | 0.345764 | 0.01944913 | 0.0208404 | 86.31184 | 16.3869 | 0.9217583 | 0.9876956 | 124.0732 | 1.975697 | 0.1111324 | 0.1084955 | 93.22422 | 17.90587 | 1.0072 | 0.9833013 | 131.8939 | 0.3663219 | 0.0206055 | 0.0215012 | 83.34421 | 16.889 | 0.9500013 | 0.9912967 | 132.2309 | 0.2278351 | 0.01281566 | 0.01369784 | 82.92238 | 16.4891 | 0.9275071 | 0.991353
131.2052 | 0.3462376 | 0.01947577 | 0.02086895 | 86.32397 | 16.38658 | 0.9217406 | 0.9876766 | 124.0565 | 1.989838 | 0.1119278 | 0.109272 | 93.24178 | 17.9062 | 1.007219 | 0.9833197 | 131.8836 | 0.3666572 | 0.02062437 | 0.02152088 | 83.35297 | 16.88925 | 0.9500155 | 0.9913114 | 132.2238 | 0.2277043 | 0.0128083 | 0.01368998 | 82.93043 | 16.48866 | 0.9274826 | 0.9913268
131.1968 | 0.3458693 | 0.01945505 | 0.02084675 | 86.33151 | 16.38616 | 0.9217169 | 0.9876512 | 124.0402 | 2.003896 | 0.1127186 | 0.110044 | 93.25912 | 17.90603 | 1.007209 | 0.9833105 | 131.8746 | 0.3669088 | 0.02063851 | 0.02153565 | 83.36054 | 16.88912 | 0.9500084 | 0.991304 | 132.2164 | 0.2274863 | 0.01279604 | 0.01367687 | 82.93782 | 16.48853 | 0.9274752 | 0.9913189
131.1879 | 0.3460271 | 0.01946393 | 0.02085626 | 86.33985 | 16.38616 | 0.9217169 | 0.9876512 | 124.0248 | 2.018288 | 0.1135282 | 0.1108344 | 93.27675 | 17.90578 | 1.007195 | 0.9832967 | 131.8651 | 0.3672442 | 0.02065738 | 0.02155533 | 83.36706 | 16.88912 | 0.9500084 | 0.991304 | 132.209 | 0.2277043 | 0.0128083 | 0.01368998 | 82.94655 | 16.48844 | 0.9274703 | 0.9913137
131.1789 | 0.3460271 | 0.01946393 | 0.02085626 | 86.34813 | 16.38637 | 0.9217287 | 0.9876639 | 124.0084 | 2.032681 | 0.1143377 | 0.1116247 | 93.29418 | 17.90553 | 1.007181 | 0.9832829 | 131.857 | 0.3672861 | 0.02065974 | 0.02155779 | 83.37391 | 16.88912 | 0.9500084 | 0.991304 | 132.2022 | 0.2281839 | 0.01283528 | 0.01371881 | 82.95492 | 16.48779 | 0.9274335 | 0.9912744
131.17 | 0.3463429 | 0.01948169 | 0.0208753 | 86.35581 | 16.38627 | 0.9217228 | 0.9876575 | 123.9927 | 2.047073 | 0.1151473 | 0.1124151 | 93.31048 | 17.9047 | 1.007134 | 0.983237 | 131.8474 | 0.3670346 | 0.02064559 | 0.02154303 | 83.38012 | 16.88891 | 0.9499966 | 0.9912917 | 132.1953 | 0.2280967 | 0.01283037 | 0.01371357 | 82.96379 | 16.48801 | 0.9274458 | 0.9912875
131.1614 | 0.346606 | 0.01949649 | 0.02089116 | 86.36312 | 16.386 | 0.921708 | 0.9876417 | 123.9773 | 2.061298 | 0.1159474 | 0.1131963 | 93.32834 | 17.90419 | 1.007106 | 0.9832094 | 131.8383 | 0.3671184 | 0.02065031 | 0.02154795 | 83.38764 | 16.88824 | 0.9499589 | 0.9912524 | 132.1869 | 0.2279223 | 0.01282057 | 0.01370308 | 82.97318 | 16.4877 | 0.9274286 | 0.9912691
131.1529 | 0.3473428 | 0.01953794 | 0.02093557 | 86.37148 | 16.38553 | 0.9216814 | 0.9876131 | 123.9609 | 2.075189 | 0.1167288 | 0.1139591 | 93.34556 | 17.90386 | 1.007087 | 0.983191 | 131.8298 | 0.3674119 | 0.02066681 | 0.02156517 | 83.3943 | 16.88808 | 0.9499494 | 0.9912425 | 132.1784 | 0.2280095 | 0.01282547 | 0.01370832 | 82.98288 | 16.48801 | 0.9274458 | 0.9912875
131.1448 | 0.3485533 | 0.01960602 | 0.02100852 | 86.38081 | 16.38511 | 0.9216577 | 0.9875877 | 123.9438 | 2.089247 | 0.1175195 | 0.114731 | 93.36188 | 17.90344 | 1.007063 | 0.9831681 | 131.8203 | 0.3671184 | 0.02065031 | 0.02154795 | 83.40246 | 16.88828 | 0.9499612 | 0.9912548 | 132.1702 | 0.2279659 | 0.01282302 | 0.0137057 | 82.99012 | 16.48805 | 0.9274482 | 0.9912901
131.132 | 0.3493427 | 0.01965043 | 0.0210561 | 86.38808 | 16.38458 | 0.9216281 | 0.987556 | 123.9291 | 2.103723 | 0.1183338 | 0.115526 | 93.37874 | 17.90269 | 1.007021 | 0.9831267 | 131.8097 | 0.3674957 | 0.02067153 | 0.02157009 | 83.40942 | 16.88803 | 0.9499471 | 0.9912401 | 132.1615 | 0.2279223 | 0.01282057 | 0.01370308 | 82.9965 | 16.4874 | 0.9274115 | 0.9912508
131.1189 | 0.3500268 | 0.01968891 | 0.02109734 | 86.39697 | 16.38479 | 0.9216399 | 0.9875687 | 123.9129 | 2.118533 | 0.1191669 | 0.1163393 | 93.39541 | 17.90244 | 1.007007 | 0.9831129 | 131.8002 | 0.3682084 | 0.02071162 | 0.02161193 | 83.41668 | 16.88778 | 0.9499329 | 0.9912253 | 132.1506 | 0.2279659 | 0.01282302 | 0.0137057 | 83.0033 | 16.48692 | 0.9273845 | 0.991222
131.1112 | 0.350711 | 0.01972739 | 0.02113858 | 86.40409 | 16.38442 | 0.9216192 | 0.9875465 | 123.8969 | 2.132675 | 0.1199624 | 0.1171159 | 93.41129 | 17.90227 | 1.006998 | 0.9831037 | 131.7911 | 0.3687115 | 0.02073992 | 0.02164145 | 83.42418 | 16.88778 | 0.9499329 | 0.9912253 | 132.1416 | 0.2281839 | 0.01283528 | 0.01371881 | 83.01016 | 16.48653 | 0.9273624 | 0.9911984
131.1029 | 0.3508163 | 0.01973331 | 0.02114492 | 86.41164 | 16.38395 | 0.9215926 | 0.987518 | 123.8807 | 2.147235 | 0.1207813 | 0.1179155 | 93.42902 | 17.90202 | 1.006983 | 0.9830899 | 131.7824 | 0.3689211 | 0.02075171 | 0.02165376 | 83.43182 | 16.88736 | 0.9499093 | 0.9912007 | 132.1343 | 0.2279659 | 0.01282302 | 0.0137057 | 83.01549 | 16.48618 | 0.9273428 | 0.9911774
131.0941 | 0.3508163 | 0.01973331 | 0.02114492 | 86.42412 | 16.38327 | 0.9215541 | 0.9874767 | 123.8647 | 2.161543 | 0.1215862 | 0.1187012 | 93.44582 | 17.90218 | 1.006993 | 0.9830991 | 131.7732 | 0.3689211 | 0.02075171 | 0.02165376 | 83.43918 | 16.8874 | 0.9499117 | 0.9912032 | 132.1278 | 0.2274863 | 0.01279604 | 0.01367687 | 83.02 | 16.48605 | 0.9273354 | 0.9911695
131.0861 | 0.3511846 | 0.01975404 | 0.02116713 | 86.43629 | 16.38311 | 0.9215452 | 0.9874672 | 123.8484 | 2.175936 | 0.1223958 | 0.1194916 | 93.46234 | 17.90185 | 1.006974 | 0.9830808 | 131.7643 | 0.3691726 | 0.02076585 | 0.02166852 | 83.44782 | 16.88766 | 0.9499259 | 0.9912179 | 132.1218 | 0.2276607 | 0.01280585 | 0.01368736 | 83.02488 | 16.48539 | 0.9272986 | 0.9911302
131.0782 | 0.3516583 | 0.01978068 | 0.02119567 | 86.44437 | 16.38342 | 0.921563 | 0.9874862 | 123.8335 | 2.191165 | 0.1232524 | 0.1203279 | 93.47889 | 17.9016 | 1.00696 | 0.983067 | 131.7547 | 0.3696757 | 0.02079415 | 0.02169805 | 83.45651 | 16.88757 | 0.9499211 | 0.991213 | 132.1144 | 0.2273992 | 0.01279114 | 0.01367163 | 83.02831 | 16.48517 | 0.9272864 | 0.9911171
131.0701 | 0.3516057 | 0.01977772 | 0.0211925 | 86.45242 | 16.38311 | 0.9215452 | 0.9874672 | 123.8168 | 2.205725 | 0.1240714 | 0.1211275 | 93.49602 | 17.9011 | 1.006932 | 0.9830394 | 131.7464 | 0.3700949 | 0.02081773 | 0.02172265 | 83.46585 | 16.88715 | 0.9498976 | 0.9911884 | 132.1106 | 0.2271812 | 0.01277888 | 0.01365852 | 83.03218 | 16.48517 | 0.9272864 | 0.9911171
131.0633 | 0.3521319 | 0.01980732 | 0.02122422 | 86.46103 | 16.38258 | 0.9215156 | 0.9874355 | 123.8016 | 2.220034 | 0.1248763 | 0.1219132 | 93.51195 | 17.90085 | 1.006918 | 0.9830256 | 131.7377 | 0.3706399 | 0.02084839 | 0.02175464 | 83.47518 | 16.88711 | 0.9498952 | 0.9911859 | 132.1053 | 0.2275299 | 0.01279849 | 0.01367949 | 83.03718 | 16.48496 | 0.9272741 | 0.991104
131.0548 | 0.3525003 | 0.01982804 | 0.02124643 | 86.46825 | 16.38232 | 0.9215008 | 0.9874196 | 123.7849 | 2.235012 | 0.1257188 | 0.1227358 | 93.52953 | 17.90001 | 1.00687 | 0.9829797 | 131.7294 | 0.3708076 | 0.02085782 | 0.02176449 | 83.48156 | 16.88678 | 0.9498763 | 0.9911663 | 132.0996 | 0.2271812 | 0.01277888 | 0.01365852 | 83.04256 | 16.48435 | 0.9272398 | 0.9910673
131.0474 | 0.352553 | 0.019831 | 0.0212496 | 86.47657 | 16.38227 | 0.9214978 | 0.9874165 | 123.7689 | 2.250157 | 0.1265707 | 0.1235675 | 93.54555 | 17.90018 | 1.00688 | 0.9829889 | 131.7208 | 0.3712268 | 0.0208814 | 0.02178909 | 83.48739 | 16.88682 | 0.9498787 | 0.9911687 | 132.0951 | 0.2272248 | 0.01278133 | 0.01366114 | 83.04811 | 16.48435 | 0.9272398 | 0.9910673
131.0397 | 0.3528687 | 0.01984877 | 0.02126863 | 86.48528 | 16.38274 | 0.9215245 | 0.987445 | 123.7534 | 2.265303 | 0.1274226 | 0.1243992 | 93.56295 | 17.89984 | 1.006861 | 0.9829705 | 131.7125 | 0.3717718 | 0.02091206 | 0.02182108 | 83.49553 | 16.88648 | 0.9498598 | 0.991149 | 132.0899 | 0.226876 | 0.01276171 | 0.01364018 | 83.05345 | 16.48413 | 0.9272275 | 0.9910542
131.0314 | 0.3532898 | 0.01987245 | 0.02129401 | 86.49401 | 16.38274 | 0.9215245 | 0.987445 | 123.7364 | 2.280867 | 0.1282981 | 0.1252539 | 93.57906 | 17.89967 | 1.006852 | 0.9829613 | 131.7031 | 0.3718976 | 0.02091913 | 0.02182846 | 83.50328 | 16.88627 | 0.949848 | 0.9911367 | 132.0849 | 0.2267016 | 0.0127519 | 0.01362969 | 83.05828 | 16.48391 | 0.9272153 | 0.9910411
131.0226 | 0.3536582 | 0.01989317 | 0.02131621 | 86.50326 | 16.38248 | 0.9215097 | 0.9874291 | 123.7209 | 2.296263 | 0.1291642 | 0.1260994 | 93.59705 | 17.89909 | 1.006819 | 0.9829291 | 131.6941 | 0.3719395 | 0.02092149 | 0.02183092 | 83.51126 | 16.88527 | 0.9497914 | 0.9910777 | 132.0784 | 0.226658 | 0.01274945 | 0.01362707 | 83.06478 | 16.48378 | 0.9272079 | 0.9910332
131.011 | 0.3540792 | 0.01991685 | 0.02134159 | 86.50995 | 16.38142 | 0.9214505 | 0.9873657 | 123.7041 | 2.311995 | 0.130049 | 0.1269633 | 93.61345 | 17.89817 | 1.006767 | 0.9828786 | 131.6851 | 0.3725264 | 0.02095451 | 0.02186537 | 83.51759 | 16.8851 | 0.949782 | 0.9910678 | 132.0726 | 0.226658 | 0.01274945 | 0.01362707 | 83.0727 | 16.48382 | 0.9272104 | 0.9910359
130.9989 | 0.3549212 | 0.01996422 | 0.02139234 | 86.51863 | 16.38121 | 0.9214386 | 0.987353 | 123.689 | 2.326889 | 0.1308869 | 0.1277812 | 93.63012 | 17.89758 | 1.006734 | 0.9828464 | 131.6772 | 0.372778 | 0.02096866 | 0.02188014 | 83.52613 | 16.8851 | 0.949782 | 0.9910678 | 132.0658 | 0.2265708 | 0.01274454 | 0.01362183 | 83.07968 | 16.48387 | 0.9272128 | 0.9910385
130.9914 | 0.3553949 | 0.01999086 | 0.02142089 | 86.52722 | 16.38121 | 0.9214386 | 0.987353 | 123.6713 | 2.342118 | 0.1317435 | 0.1286175 | 93.64735 | 17.89742 | 1.006725 | 0.9828372 | 131.6704 | 0.3730295 | 0.0209828 | 0.0218949 | 83.5336 | 16.88493 | 0.9497726 | 0.991058 | 132.0582 | 0.2263964 | 0.01273474 | 0.01361134 | 83.08631 | 16.48408 | 0.9272251 | 0.9910516
130.983 | 0.3553949 | 0.01999086 | 0.02142089 | 86.53497 | 16.38095 | 0.9214238 | 0.9873372 | 123.6555 | 2.356511 | 0.1325531 | 0.1294079 | 93.66309 | 17.89775 | 1.006743 | 0.9828556 | 131.6627 | 0.3739099 | 0.02103233 | 0.02194657 | 83.54254 | 16.88476 | 0.9497631 | 0.9910481 | 132.0499 | 0.2266144 | 0.012747 | 0.01362445 | 83.09628 | 16.48387 | 0.9272128 | 0.9910385
130.975 | 0.3558159 | 0.02001454 | 0.02144627 | 86.5479 | 16.38048 | 0.9213972 | 0.9873086 | 123.6392 | 2.372075 | 0.1334285 | 0.1302626 | 93.68085 | 17.897 | 1.006701 | 0.9828142 | 131.6571 | 0.373868 | 0.02102997 | 0.02194411 | 83.55116 | 16.88489 | 0.9497702 | 0.9910555 | 132.0419 | 0.2266144 | 0.012747 | 0.01362445 | 83.10556 | 16.484 | 0.9272202 | 0.9910463
130.9684 | 0.3562895 | 0.02004119 | 0.02147482 | 86.56131 | 16.38 | 0.9213705 | 0.9872801 | 123.622 | 2.387806 | 0.1343134 | 0.1311264 | 93.69738 | 17.89658 | 1.006677 | 0.9827913 | 131.6511 | 0.3738261 | 0.02102761 | 0.02194165 | 83.5605 | 16.88468 | 0.9497584 | 0.9910432 | 132.0339 | 0.2263528 | 0.01273228 | 0.01360872 | 83.11425 | 16.48439 | 0.9272422 | 0.9910699
130.9598 | 0.3568684 | 0.02007375 | 0.02150971 | 86.56895 | 16.37948 | 0.9213409 | 0.9872483 | 123.6047 | 2.403202 | 0.1351795 | 0.131972 | 93.71439 | 17.89591 | 1.00664 | 0.9827545 | 131.6428 | 0.3739937 | 0.02103704 | 0.0219515 | 83.56944 | 16.88434 | 0.9497396 | 0.9910235 | 132.0259 | 0.2264836 | 0.01273964 | 0.01361659 | 83.12259 | 16.48413 | 0.9272275 | 0.9910542
130.9518 | 0.3573421 | 0.02010039 | 0.02153826 | 86.57736 | 16.37974 | 0.9213557 | 0.9872642 | 123.5888 | 2.419519 | 0.1360973 | 0.132868 | 93.7307 | 17.89583 | 1.006635 | 0.9827499 | 131.6352 | 0.3742872 | 0.02105355 | 0.02196872 | 83.57892 | 16.88455 | 0.9497513 | 0.9910358 | 132.0169 | 0.2265708 | 0.01274454 | 0.01362183 | 83.1317 | 16.48356 | 0.9271957 | 0.9910201
130.9442 | 0.3573947 | 0.02010335 | 0.02154143 | 86.58644 | 16.37969 | 0.9213528 | 0.987261 | 123.5716 | 2.435585 | 0.137001 | 0.1337503 | 93.74839 | 17.89549 | 1.006616 | 0.9827315 | 131.627 | 0.3743711 | 0.02105827 | 0.02197364 | 83.5885 | 16.8846 | 0.9497537 | 0.9910383 | 132.0086 | 0.2265272 | 0.01274209 | 0.01361921 | 83.14181 | 16.48374 | 0.9272055 | 0.9910306
130.9377 | 0.3575526 | 0.02011223 | 0.02155094 | 86.59457 | 16.38006 | 0.9213735 | 0.9872832 | 123.5556 | 2.451568 | 0.1379 | 0.1346279 | 93.76562 | 17.89583 | 1.006635 | 0.9827499 | 131.6175 | 0.3743711 | 0.02105827 | 0.02197364 | 83.59718 | 16.88413 | 0.9497278 | 0.9910112 | 131.9991 | 0.2263528 | 0.01273228 | 0.01360872 | 83.14969 | 16.48404 | 0.9272226 | 0.991049
130.9295 | 0.3577105 | 0.02012111 | 0.02156046 | 86.60232 | 16.38 | 0.9213705 | 0.9872801 | 123.539 | 2.46755 | 0.138799 | 0.1355056 | 93.78222 | 17.89557 | 1.006621 | 0.9827361 | 131.6091 | 0.3746226 | 0.02107241 | 0.02198841 | 83.60538 | 16.88426 | 0.9497348 | 0.9910186 | 131.9911 | 0.2259169 | 0.01270776 | 0.01358251 | 83.1578 | 16.48391 | 0.9272153 | 0.9910411
130.9222 | 0.3588157 | 0.02018328 | 0.02162707 | 86.61088 | 16.37958 | 0.9213469 | 0.9872547 | 123.5222 | 2.484202 | 0.1397356 | 0.13642 | 93.79959 | 17.89566 | 1.006626 | 0.9827407 | 131.6013 | 0.3746226 | 0.02107241 | 0.02198841 | 83.61434 | 16.88422 | 0.9497325 | 0.9910162 | 131.9814 | 0.2254373 | 0.01268079 | 0.01355368 | 83.16772 | 16.48408 | 0.9272251 | 0.9910516
130.9149 | 0.3593946 | 0.02021584 | 0.02166197 | 86.61862 | 16.37974 | 0.9213557 | 0.9872642 | 123.5047 | 2.499515 | 0.140597 | 0.1372609 | 93.81598 | 17.89524 | 1.006602 | 0.9827177 | 131.593 | 0.3745807 | 0.02107006 | 0.02198594 | 83.62355 | 16.88384 | 0.9497113 | 0.990994 | 131.9719 | 0.2260477 | 0.01271512 | 0.01359038 | 83.17788 | 16.48435 | 0.9272398 | 0.9910673
130.9037 | 0.3604471 | 0.02027505 | 0.02172541 | 86.62711 | 16.37964 | 0.9213498 | 0.9872579 | 123.4888 | 2.515162 | 0.1414772 | 0.1381202 | 93.83258 | 17.89465 | 1.006569 | 0.9826856 | 131.5856 | 0.3749999 | 0.02109364 | 0.02201055 | 83.63121 | 16.88342 | 0.9496877 | 0.9909694 | 131.9624 | 0.2253937 | 0.01267833 | 0.01355106 | 83.1872 | 16.48413 | 0.9272275 | 0.9910542
130.8923 | 0.3614997 | 0.02033425 | 0.02178885 | 86.63438 | 16.37916 | 0.9213232 | 0.9872293 | 123.4719 | 2.531312 | 0.1423856 | 0.1390071 | 93.84961 | 17.89407 | 1.006536 | 0.9826534 | 131.5789 | 0.3752514 | 0.02110779 | 0.02202532 | 83.6399 | 16.88309 | 0.9496688 | 0.9909497 | 131.9537 | 0.2252193 | 0.01266852 | 0.01354057 | 83.1939 | 16.48391 | 0.9272153 | 0.9910411
130.8838 | 0.3618681 | 0.02035498 | 0.02181105 | 86.64337 | 16.37858 | 0.9212906 | 0.9871944 | 123.4552 | 2.547545 | 0.1432987 | 0.1398985 | 93.86641 | 17.8939 | 1.006527 | 0.9826442 | 131.5708 | 0.3752934 | 0.02111014 | 0.02202778 | 83.64778 | 16.88279 | 0.9496523 | 0.9909325 | 131.9448 | 0.2255245 | 0.01268569 | 0.01355892 | 83.20014 | 16.48356 | 0.9271957 | 0.9910201
130.8761 | 0.3624996 | 0.0203905 | 0.02184912 | 86.65068 | 16.37853 | 0.9212877 | 0.9871912 | 123.4384 | 2.563611 | 0.1442024 | 0.1407808 | 93.88361 | 17.89323 | 1.006489 | 0.9826075 | 131.5639 | 0.375461 | 0.02111958 | 0.02203762 | 83.65579 | 16.88288 | 0.949657 | 0.9909374 | 131.9347 | 0.2251321 | 0.01266362 | 0.01353533 | 83.20715 | 16.48374 | 0.9272055 | 0.9910306
130.8686 | 0.3631838 | 0.02042898 | 0.02189035 | 86.66194 | 16.37795 | 0.9212551 | 0.9871563 | 123.4219 | 2.580179 | 0.1451344 | 0.1416906 | 93.9008 | 17.89256 | 1.006452 | 0.9825707 | 131.5578 | 0.3757964 | 0.02113844 | 0.0220573 | 83.66416 | 16.8833 | 0.9496806 | 0.990962 | 131.9258 | 0.2239986 | 0.01259986 | 0.01346718 | 83.215 | 16.48408 | 0.9272251 | 0.9910516
130.8605 | 0.3634469 | 0.02044379 | 0.02190622 | 86.67363 | 16.37821 | 0.9212699 | 0.9871722 | 123.4057 | 2.596664 | 0.1460616 | 0.1425959 | 93.91759 | 17.89248 | 1.006447 | 0.9825661 | 131.5504 | 0.3763833 | 0.02117146 | 0.02209175 | 83.67282 | 16.88292 | 0.9496594 | 0.9909399 | 131.9182 | 0.2235191 | 0.01257288 | 0.01343835 | 83.22049 | 16.48374 | 0.9272055 | 0.9910306
130.853 | 0.3639732 | 0.02047339 | 0.02193794 | 86.68228 | 16.37827 | 0.9212729 | 0.9871754 | 123.3897 | 2.613483 | 0.1470077 | 0.1435195 | 93.93394 | 17.89198 | 1.006419 | 0.9825385 | 131.5431 | 0.376593 | 0.02118325 | 0.02210406 | 83.68058 | 16.8825 | 0.9496358 | 0.9909153 | 131.9116 | 0.2233447 | 0.01256308 | 0.01342787 | 83.22742 | 16.48391 | 0.9272153 | 0.9910411
130.8443 | 0.3644468 | 0.02050003 | 0.02196648 | 86.69054 | 16.37816 | 0.9212669 | 0.987169 | 123.3736 | 2.629632 | 0.1479161 | 0.1444064 | 93.95142 | 17.89198 | 1.006419 | 0.9825385 | 131.5363 | 0.3767187 | 0.02119032 | 0.02211144 | 83.68745 | 16.88254 | 0.9496382 | 0.9909177 | 131.9039 | 0.2230395 | 0.01254591 | 0.01340952 | 83.23475 | 16.484 | 0.9272202 | 0.9910463
130.8376 | 0.3649205 | 0.02052667 | 0.02199503 | 86.69788 | 16.37785 | 0.9212492 | 0.98715 | 123.3568 | 2.6462 | 0.148848 | 0.1453162 | 93.96772 | 17.89231 | 1.006437 | 0.9825569 | 131.5298 | 0.3768445 | 0.0211974 | 0.02211882 | 83.69687 | 16.88225 | 0.9496217 | 0.9909005 | 131.8954 | 0.2229959 | 0.01254346 | 0.0134069 | 83.24222 | 16.48435 | 0.9272398 | 0.9910673
130.8289 | 0.3649731 | 0.02052963 | 0.0219982 | 86.70556 | 16.37774 | 0.9212433 | 0.9871437 | 123.3406 | 2.663103 | 0.1497988 | 0.1462444 | 93.98488 | 17.89248 | 1.006447 | 0.9825661 | 131.5231 | 0.3769703 | 0.02120447 | 0.0221262 | 83.70505 | 16.88204 | 0.9496099 | 0.9908882 | 131.8889 | 0.2226907 | 0.01252629 | 0.01338855 | 83.24719 | 16.48347 | 0.9271907 | 0.9910149
130.8204 | 0.3658678 | 0.02057996 | 0.02205213 | 86.71466 | 16.37732 | 0.9212196 | 0.9871183 | 123.3239 | 2.680173 | 0.150759 | 0.1471818 | 94.00074 | 17.89189 | 1.006414 | 0.9825339 | 131.5166 | 0.3770541 | 0.02120919 | 0.02213112 | 83.71251 | 16.88174 | 0.9495934 | 0.990871 | 131.8824 | 0.2228651 | 0.0125361 | 0.01339904 | 83.25312 | 16.48365 | 0.9272006 | 0.9910254
130.8128 | 0.3663941 | 0.02060956 | 0.02208385 | 86.72218 | 16.37753 | 0.9212314 | 0.987131 | 123.3074 | 2.696909 | 0.1517003 | 0.1481008 | 94.01769 | 17.89156 | 1.006395 | 0.9825156 | 131.51 | 0.3775153 | 0.02123513 | 0.02215819 | 83.72129 | 16.88166 | 0.9495886 | 0.9908661 | 131.8748 | 0.2229959 | 0.01254346 | 0.0134069 | 83.25951 | 16.48356 | 0.9271957 | 0.9910201
130.8043 | 0.3666046 | 0.0206214 | 0.02209654 | 86.7308 | 16.37721 | 0.9212137 | 0.9871119 | 123.2908 | 2.713058 | 0.1526088 | 0.1489877 | 94.03422 | 17.89097 | 1.006362 | 0.9824834 | 131.5049 | 0.3780603 | 0.02126578 | 0.02219018 | 83.72902 | 16.88149 | 0.9495792 | 0.9908562 | 131.8666 | 0.2236499 | 0.01258024 | 0.01344622 | 83.26571 | 16.48304 | 0.9271662 | 0.9909887
130.7936 | 0.3673414 | 0.02066285 | 0.02214095 | 86.73856 | 16.377 | 0.9212018 | 0.9870993 | 123.2738 | 2.729794 | 0.1535501 | 0.1499067 | 94.04978 | 17.89039 | 1.006329 | 0.9824512 | 131.5 | 0.3783118 | 0.02127993 | 0.02220494 | 83.737 | 16.88133 | 0.9495698 | 0.9908464 | 131.8608 | 0.2233883 | 0.01256553 | 0.01343049 | 83.27121 | 16.48304 | 0.9271662 | 0.9909887
130.7814 | 0.367815 | 0.02068949 | 0.0221695 | 86.74716 | 16.37669 | 0.9211841 | 0.9870802 | 123.257 | 2.74678 | 0.1545056 | 0.1508395 | 94.06611 | 17.89072 | 1.006348 | 0.9824696 | 131.4945 | 0.378773 | 0.02130587 | 0.02223201 | 83.74582 | 16.88124 | 0.9495651 | 0.9908414 | 131.8538 | 0.2234755 | 0.01257043 | 0.01343573 | 83.27764 | 16.48238 | 0.9271294 | 0.9909494
130.773 | 0.3679203 | 0.02069541 | 0.02217584 | 86.75561 | 16.37627 | 0.9211604 | 0.9870548 | 123.2396 | 2.764269 | 0.1554893 | 0.1517999 | 94.08398 | 17.89047 | 1.006334 | 0.9824558 | 131.4892 | 0.3790245 | 0.02132002 | 0.02224677 | 83.75324 | 16.88078 | 0.9495391 | 0.9908144 | 131.8476 | 0.2234319 | 0.01256798 | 0.01343311 | 83.28655 | 16.48199 | 0.9271074 | 0.9909258
130.7657 | 0.3684465 | 0.02072501 | 0.02220756 | 86.76319 | 16.37574 | 0.9211308 | 0.9870231 | 123.2233 | 2.781841 | 0.1564778 | 0.1527649 | 94.09945 | 17.89039 | 1.006329 | 0.9824512 | 131.4825 | 0.3791503 | 0.02132709 | 0.02225416 | 83.7604 | 16.88049 | 0.9495226 | 0.9907972 | 131.8408 | 0.2228651 | 0.0125361 | 0.01339904 | 83.29562 | 16.4819 | 0.9271025 | 0.9909205
130.7578 | 0.3687097 | 0.02073981 | 0.02222342 | 86.77556 | 16.37553 | 0.9211189 | 0.9870104 | 123.2077 | 2.799246 | 0.1574568 | 0.1537207 | 94.11671 | 17.89005 | 1.00631 | 0.9824328 | 131.4769 | 0.3792341 | 0.02133181 | 0.02225908 | 83.76838 | 16.88065 | 0.949532 | 0.990807 | 131.8351 | 0.2228215 | 0.01253365 | 0.01339641 | 83.30206 | 16.48173 | 0.9270927 | 0.99091
130.7504 | 0.3691833 | 0.02076646 | 0.02225197 | 86.78882 | 16.37485 | 0.9210804 | 0.9869692 | 123.1908 | 2.816399 | 0.1584217 | 0.1546627 | 94.13326 | 17.8898 | 1.006296 | 0.9824191 | 131.4693 | 0.3794437 | 0.0213436 | 0.02227138 | 83.7754 | 16.88082 | 0.9495415 | 0.9908168 | 131.8271 | 0.2228215 | 0.01253365 | 0.01339641 | 83.3095 | 16.4816 | 0.9270853 | 0.9909022
130.7431 | 0.369236 | 0.02076942 | 0.02225514 | 86.79715 | 16.37469 | 0.9210716 | 0.9869597 | 123.1751 | 2.833972 | 0.1594101 | 0.1556276 | 94.14918 | 17.88871 | 1.006235 | 0.9823593 | 131.4623 | 0.379821 | 0.02136482 | 0.02229353 | 83.7824 | 16.88057 | 0.9495273 | 0.9908021 | 131.8192 | 0.2232139 | 0.01255572 | 0.01342 | 83.31743 | 16.48186 | 0.9271 | 0.9909179
130.7365 | 0.3699201 | 0.0208079 | 0.02229638 | 86.80486 | 16.37479 | 0.9210775 | 0.986966 | 123.158 | 2.851627 | 0.1604032 | 0.1565972 | 94.16511 | 17.88846 | 1.006221 | 0.9823455 | 131.4555 | 0.3803241 | 0.02139312 | 0.02232305 | 83.79108 | 16.88049 | 0.9495226 | 0.9907972 | 131.8096 | 0.2227343 | 0.01252874 | 0.01339117 | 83.32525 | 16.48151 | 0.9270804 | 0.9908969
130.7277 | 0.3702359 | 0.02082566 | 0.02231541 | 86.81324 | 16.37443 | 0.9210568 | 0.9869438 | 123.1417 | 2.868614 | 0.1613587 | 0.15753 | 94.18226 | 17.88796 | 1.006193 | 0.982318 | 131.4476 | 0.3805756 | 0.02140727 | 0.02233782 | 83.79868 | 16.88049 | 0.9495226 | 0.9907972 | 131.8004 | 0.2226035 | 0.01252139 | 0.01338331 | 83.33375 | 16.48143 | 0.9270755 | 0.9908917
130.7195 | 0.3702359 | 0.02082566 | 0.02231541 | 86.82188 | 16.37458 | 0.9210656 | 0.9869533 | 123.1254 | 2.88627 | 0.1623518 | 0.1584996 | 94.19874 | 17.88763 | 1.006174 | 0.9822996 | 131.4391 | 0.3806176 | 0.02140963 | 0.02234028 | 83.80749 | 16.88032 | 0.9495132 | 0.9907873 | 131.7915 | 0.2232575 | 0.01255817 | 0.01342263 | 83.34179 | 16.48116 | 0.9270608 | 0.990876
130.7116 | 0.3707095 | 0.02085231 | 0.02234396 | 86.83018 | 16.37479 | 0.9210775 | 0.986966 | 123.1084 | 2.903005 | 0.1632932 | 0.1594186 | 94.21539 | 17.88712 | 1.006146 | 0.982272 | 131.431 | 0.3810368 | 0.02143321 | 0.02236489 | 83.81636 | 16.88019 | 0.9495061 | 0.9907799 | 131.7826 | 0.2236935 | 0.01258269 | 0.01344884 | 83.35165 | 16.48112 | 0.9270583 | 0.9908733
130.7039 | 0.3712884 | 0.02088487 | 0.02237885 | 86.83925 | 16.37485 | 0.9210804 | 0.9869692 | 123.0923 | 2.920661 | 0.1642863 | 0.1603882 | 94.23137 | 17.8867 | 1.006122 | 0.982249 | 131.4227 | 0.3814141 | 0.02145443 | 0.02238703 | 83.8245 | 16.88015 | 0.9495037 | 0.9907775 | 131.7728 | 0.2236499 | 0.01258024 | 0.01344622 | 83.3607 | 16.48116 | 0.9270608 | 0.990876
130.6968 | 0.3716042 | 0.02090263 | 0.02239788 | 86.84741 | 16.37485 | 0.9210804 | 0.9869692 | 123.0756 | 2.937982 | 0.1652607 | 0.1613394 | 94.24866 | 17.88654 | 1.006113 | 0.9822398 | 131.4153 | 0.3817076 | 0.02147094 | 0.02240426 | 83.8312 | 16.88024 | 0.9495085 | 0.9907824 | 131.7652 | 0.2232139 | 0.01255572 | 0.01342 | 83.36968 | 16.48042 | 0.9270191 | 0.9908314
130.6884 | 0.3720778 | 0.02092927 | 0.02242643 | 86.85603 | 16.37474 | 0.9210745 | 0.9869629 | 123.0594 | 2.955721 | 0.1662585 | 0.1623136 | 94.2647 | 17.88645 | 1.006108 | 0.9822353 | 131.4068 | 0.3819591 | 0.02148509 | 0.02241902 | 83.8378 | 16.87956 | 0.9494707 | 0.990743 | 131.7581 | 0.2226907 | 0.01252629 | 0.01338855 | 83.3779 | 16.48051 | 0.927024 | 0.9908367
130.6777 | 0.3730778 | 0.02098552 | 0.0224867 | 86.86382 | 16.37458 | 0.9210656 | 0.9869533 | 123.0432 | 2.973628 | 0.1672658 | 0.1632969 | 94.28124 | 17.88645 | 1.006108 | 0.9822353 | 131.3979 | 0.3820429 | 0.02148981 | 0.02242394 | 83.84516 | 16.87956 | 0.9494707 | 0.990743 | 131.7495 | 0.2232139 | 0.01255572 | 0.01342 | 83.38759 | 16.48034 | 0.9270142 | 0.9908262
130.6664 | 0.3733935 | 0.02100328 | 0.02250573 | 86.87281 | 16.37416 | 0.921042 | 0.986928 | 123.0262 | 2.992121 | 0.168306 | 0.1643124 | 94.29762 | 17.8862 | 1.006094 | 0.9822215 | 131.3894 | 0.3820849 | 0.02149216 | 0.0224264 | 83.85278 | 16.87948 | 0.949466 | 0.9907381 | 131.7404 | 0.2226907 | 0.01252629 | 0.01338855 | 83.39755 | 16.4806 | 0.9270289 | 0.9908419
130.6581 | 0.3744987 | 0.02106545 | 0.02257235 | 86.88056 | 16.3739 | 0.9210272 | 0.9869121 | 123.0104 | 3.010363 | 0.169332 | 0.1653142 | 94.31356 | 17.88604 | 1.006084 | 0.9822123 | 131.3804 | 0.3822106 | 0.02149924 | 0.02243378 | 83.86197 | 16.87948 | 0.949466 | 0.9907381 | 131.7315 | 0.2226035 | 0.01252139 | 0.01338331 | 83.40566 | 16.48047 | 0.9270215 | 0.990834
130.6514 | 0.3751303 | 0.02110097 | 0.02261041 | 86.89054 | 16.37337 | 0.9209976 | 0.9868804 | 122.9947 | 3.028269 | 0.1703393 | 0.1662975 | 94.33106 | 17.88495 | 1.006023 | 0.9821525 | 131.3716 | 0.3827137 | 0.02152754 | 0.02246331 | 83.87007 | 16.87969 | 0.9494778 | 0.9907504 | 131.7239 | 0.2225599 | 0.01251893 | 0.01338069 | 83.41376 | 16.48007 | 0.9269995 | 0.9908104
130.6434 | 0.3753934 | 0.02111577 | 0.02262627 | 86.90246 | 16.37332 | 0.9209946 | 0.9868772 | 122.978 | 3.046093 | 0.1713418 | 0.1672763 | 94.34703 | 17.88445 | 1.005995 | 0.982125 | 131.3628 | 0.3832168 | 0.02155583 | 0.02249284 | 83.87801 | 16.87982 | 0.9494849 | 0.9907578 | 131.7166 | 0.2225164 | 0.01251648 | 0.01337807 | 83.4238 | 16.47994 | 0.9269921 | 0.9908026
130.636 | 0.375446 | 0.02111873 | 0.02262944 | 86.91343 | 16.37348 | 0.9210035 | 0.9868867 | 122.9609 | 3.064083 | 0.1723538 | 0.1682642 | 94.3648 | 17.88403 | 1.005971 | 0.982102 | 131.3541 | 0.3833425 | 0.02156291 | 0.02250022 | 83.88663 | 16.87923 | 0.9494519 | 0.9907233 | 131.7094 | 0.2226035 | 0.01252139 | 0.01338331 | 83.43311 | 16.47964 | 0.9269749 | 0.9907842
130.628 | 0.3757618 | 0.02113649 | 0.02264848 | 86.92274 | 16.37353 | 0.9210064 | 0.9868899 | 122.945 | 3.08199 | 0.1733611 | 0.1692476 | 94.38078 | 17.88445 | 1.005995 | 0.982125 | 131.3459 | 0.383091 | 0.02154876 | 0.02248546 | 83.89412 | 16.87898 | 0.9494377 | 0.9907086 | 131.7025 | 0.2225164 | 0.01251648 | 0.01337807 | 83.44244 | 16.47894 | 0.9269357 | 0.9907423
130.6205 | 0.3761302 | 0.02115722 | 0.02267068 | 86.93051 | 16.37321 | 0.9209887 | 0.9868709 | 122.9294 | 3.099813 | 0.1743636 | 0.1702264 | 94.39709 | 17.88403 | 1.005971 | 0.982102 | 131.3392 | 0.3832587 | 0.02155819 | 0.0224953 | 83.90281 | 16.87889 | 0.949433 | 0.9907036 | 131.6965 | 0.2224292 | 0.01251158 | 0.01337282 | 83.45103 | 16.47903 | 0.9269406 | 0.9907475
130.6124 | 0.3767617 | 0.02119274 | 0.02270875 | 86.93794 | 16.37279 | 0.920965 | 0.9868455 | 122.9122 | 3.118557 | 0.1754179 | 0.1712557 | 94.41451 | 17.88394 | 1.005967 | 0.9820974 | 131.3317 | 0.3839295 | 0.02159592 | 0.02253467 | 83.91132 | 16.87847 | 0.9494094 | 0.990679 | 131.6908 | 0.2223856 | 0.01250912 | 0.0133702 | 83.45892 | 16.47894 | 0.9269357 | 0.9907423
130.6058 | 0.3776038 | 0.0212401 | 0.0227595 | 86.94546 | 16.373 | 0.9209768 | 0.9868582 | 122.8965 | 3.135962 | 0.176397 | 0.1722114 | 94.43114 | 17.88344 | 1.005938 | 0.9820698 | 131.3235 | 0.3843487 | 0.0216195 | 0.02255928 | 83.9195 | 16.87843 | 0.9494071 | 0.9906766 | 131.6844 | 0.221906 | 0.01248215 | 0.01334137 | 83.4685 | 16.47885 | 0.9269308 | 0.9907371
130.5982 | 0.3780248 | 0.02126379 | 0.02278487 | 86.95313 | 16.37332 | 0.9209946 | 0.9868772 | 122.8792 | 3.154705 | 0.1774513 | 0.1732408 | 94.44672 | 17.88294 | 1.00591 | 0.9820423 | 131.3134 | 0.3845164 | 0.02162894 | 0.02256912 | 83.92774 | 16.8786 | 0.9494165 | 0.9906864 | 131.6776 | 0.2212521 | 0.01244537 | 0.01330205 | 83.47645 | 16.47833 | 0.9269014 | 0.9907056
130.5905 | 0.3784984 | 0.02129043 | 0.02281342 | 86.96049 | 16.37279 | 0.920965 | 0.9868455 | 122.862 | 3.173449 | 0.1785056 | 0.1742701 | 94.46332 | 17.88277 | 1.005901 | 0.9820331 | 131.3049 | 0.3848518 | 0.0216478 | 0.02258881 | 83.93588 | 16.87839 | 0.9494047 | 0.9906741 | 131.6723 | 0.2217752 | 0.01247479 | 0.01333351 | 83.48364 | 16.47816 | 0.9268916 | 0.9906951
130.582 | 0.3789721 | 0.02131707 | 0.02284197 | 86.96799 | 16.37269 | 0.9209591 | 0.9868391 | 122.847 | 3.19236 | 0.1795693 | 0.1753086 | 94.47996 | 17.88327 | 1.005929 | 0.9820606 | 131.2944 | 0.3851871 | 0.02166667 | 0.02260849 | 83.94402 | 16.87814 | 0.9493906 | 0.9906594 | 131.6668 | 0.2220804 | 0.01249196 | 0.01335186 | 83.48951 | 16.47842 | 0.9269063 | 0.9907108
130.5709 | 0.3802878 | 0.02139108 | 0.02292127 | 86.97465 | 16.37237 | 0.9209413 | 0.9868201 | 122.8306 | 3.210769 | 0.1806048 | 0.1763195 | 94.49526 | 17.88369 | 1.005953 | 0.9820836 | 131.286 | 0.385816 | 0.02170204 | 0.0226454 | 83.95321 | 16.87797 | 0.9493811 | 0.9906495 | 131.6593 | 0.2219496 | 0.0124846 | 0.01334399 | 83.49691 | 16.47842 | 0.9269063 | 0.9907108
130.559 | 0.3813403 | 0.02145028 | 0.02298471 | 86.98278 | 16.372 | 0.9209206 | 0.9867979 | 122.8132 | 3.229345 | 0.1816497 | 0.1773396 | 94.51165 | 17.88319 | 1.005924 | 0.982056 | 131.2759 | 0.3861933 | 0.02172326 | 0.02266755 | 83.96121 | 16.87747 | 0.9493528 | 0.99062 | 131.6516 | 0.2212521 | 0.01244537 | 0.01330205 | 83.5044 | 16.47798 | 0.9268818 | 0.9906846
130.5505 | 0.381814 | 0.02147693 | 0.02301326 | 86.99054 | 16.37195 | 0.9209176 | 0.9867947 | 122.7968 | 3.247587 | 0.1826758 | 0.1783413 | 94.52899 | 17.88319 | 1.005924 | 0.982056 | 131.2674 | 0.3865706 | 0.02174449 | 0.02268969 | 83.97003 | 16.87705 | 0.9493292 | 0.9905954 | 131.6448 | 0.2208597 | 0.01242329 | 0.01327847 | 83.512 | 16.47816 | 0.9268916 | 0.9906951
130.5427 | 0.3824455 | 0.02151245 | 0.02305133 | 86.9989 | 16.37206 | 0.9209235 | 0.9868011 | 122.7811 | 3.266414 | 0.1837349 | 0.1793752 | 94.54461 | 17.88227 | 1.005873 | 0.9820055 | 131.2577 | 0.3868641 | 0.02176099 | 0.02270692 | 83.9784 | 16.87705 | 0.9493292 | 0.9905954 | 131.6378 | 0.2211213 | 0.01243801 | 0.01329419 | 83.52045 | 16.4782 | 0.926894 | 0.9906977
130.5346 | 0.3831297 | 0.02155093 | 0.02309256 | 87.01043 | 16.37174 | 0.9209058 | 0.986782 | 122.7643 | 3.285409 | 0.1848033 | 0.1804183 | 94.56042 | 17.88185 | 1.005849 | 0.9819825 | 131.2493 | 0.3873671 | 0.02178929 | 0.02273644 | 83.9866 | 16.87713 | 0.949334 | 0.9906003 | 131.629 | 0.2213828 | 0.01245272 | 0.01330992 | 83.53016 | 16.47781 | 0.926872 | 0.9906741
130.5261 | 0.3834454 | 0.0215687 | 0.0231116 | 87.02311 | 16.37143 | 0.920888 | 0.986763 | 122.7471 | 3.303901 | 0.1858435 | 0.1814339 | 94.57766 | 17.88177 | 1.005844 | 0.9819779 | 131.2406 | 0.3882894 | 0.02184117 | 0.02279058 | 83.99505 | 16.87684 | 0.9493175 | 0.9905831 | 131.621 | 0.2213828 | 0.01245272 | 0.01330992 | 83.54054 | 16.47763 | 0.9268621 | 0.9906637
130.5181 | 0.3843401 | 0.02161902 | 0.02316552 | 87.02994 | 16.3709 | 0.9208584 | 0.9867313 | 122.7309 | 3.322812 | 0.1869073 | 0.1824724 | 94.59422 | 17.88194 | 1.005854 | 0.9819871 | 131.2314 | 0.3885829 | 0.02185768 | 0.0228078 | 84.00375 | 16.8768 | 0.9493151 | 0.9905806 | 131.6146 | 0.22147 | 0.01245763 | 0.01331516 | 83.54984 | 16.4775 | 0.9268548 | 0.9906558
130.5088 | 0.3850243 | 0.02165751 | 0.02320676 | 87.03769 | 16.37095 | 0.9208614 | 0.9867345 | 122.7157 | 3.34097 | 0.1879286 | 0.1834695 | 94.61012 | 17.88093 | 1.005797 | 0.981932 | 131.2218 | 0.3886248 | 0.02186004 | 0.02281026 | 84.01118 | 16.87671 | 0.9493104 | 0.9905757 | 131.6084 | 0.2218188 | 0.01247725 | 0.01333613 | 83.55734 | 16.47763 | 0.9268621 | 0.9906637
130.501 | 0.3852348 | 0.02166935 | 0.02321945 | 87.04576 | 16.371 | 0.9208643 | 0.9867376 | 122.6984 | 3.359965 | 0.1889971 | 0.1845126 | 94.62637 | 17.88043 | 1.005769 | 0.9819044 | 131.213 | 0.389086 | 0.02188598 | 0.02283733 | 84.0192 | 16.87655 | 0.9493009 | 0.9905659 | 131.6016 | 0.2215136 | 0.01246008 | 0.01331778 | 83.56546 | 16.47794 | 0.9268793 | 0.990682
130.4929 | 0.3857084 | 0.02169599 | 0.02324799 | 87.05494 | 16.37074 | 0.9208495 | 0.9867218 | 122.6826 | 3.378876 | 0.1900608 | 0.1855511 | 94.64331 | 17.87942 | 1.005713 | 0.9818493 | 131.2034 | 0.3897148 | 0.02192135 | 0.02287424 | 84.02701 | 16.87638 | 0.9492915 | 0.990556 | 131.5937 | 0.2213392 | 0.01245027 | 0.0133073 | 83.57254 | 16.47785 | 0.9268744 | 0.9906768
130.4846 | 0.3861294 | 0.02171967 | 0.02327337 | 87.06303 | 16.37027 | 0.9208229 | 0.9866932 | 122.6664 | 3.398373 | 0.1911575 | 0.1866218 | 94.65956 | 17.87859 | 1.005666 | 0.9818033 | 131.1949 | 0.3899664 | 0.0219355 | 0.022889 | 84.03505 | 16.87596 | 0.9492679 | 0.9905314 | 131.5852 | 0.2215572 | 0.01246253 | 0.0133204 | 83.57824 | 16.47789 | 0.9268769 | 0.9906794
130.4766 | 0.386761 | 0.0217552 | 0.02331144 | 87.07032 | 16.37006 | 0.9208111 | 0.9866805 | 122.651 | 3.416865 | 0.1921977 | 0.1876373 | 94.67528 | 17.87809 | 1.005637 | 0.9817757 | 131.1867 | 0.3904694 | 0.02196379 | 0.02291853 | 84.04289 | 16.8755 | 0.949242 | 0.9905043 | 131.5766 | 0.2218624 | 0.0124797 | 0.01333875 | 83.58326 | 16.47829 | 0.9268989 | 0.990703
130.4676 | 0.3869189 | 0.02176408 | 0.02332095 | 87.07999 | 16.37011 | 0.920814 | 0.9866837 | 122.6342 | 3.43586 | 0.1932661 | 0.1886804 | 94.6918 | 17.87758 | 1.005609 | 0.9817482 | 131.1778 | 0.391266 | 0.0220086 | 0.02296529 | 84.05048 | 16.87516 | 0.9492231 | 0.9904847 | 131.567 | 0.2216444 | 0.01246744 | 0.01332564 | 83.58946 | 16.47807 | 0.9268867 | 0.9906899
130.4548 | 0.388024 | 0.02182624 | 0.02338756 | 87.08852 | 16.3699 | 0.9208022 | 0.986671 | 122.6188 | 3.455106 | 0.1943487 | 0.1897373 | 94.70816 | 17.87742 | 1.0056 | 0.981739 | 131.1696 | 0.3913917 | 0.02201567 | 0.02297267 | 84.05856 | 16.87541 | 0.9492373 | 0.9904994 | 131.5567 | 0.2212957 | 0.01244782 | 0.01330468 | 83.59571 | 16.47763 | 0.9268621 | 0.9906637
130.4424 | 0.3883398 | 0.021844 | 0.0234066 | 87.09669 | 16.37011 | 0.920814 | 0.9866837 | 122.6022 | 3.473933 | 0.1954077 | 0.1907712 | 94.72497 | 17.87758 | 1.005609 | 0.9817482 | 131.1619 | 0.3918529 | 0.02204161 | 0.02299973 | 84.06555 | 16.87512 | 0.9492208 | 0.9904822 | 131.5486 | 0.2210777 | 0.01243556 | 0.01329157 | 83.6015 | 16.47746 | 0.9268523 | 0.9906532
130.4329 | 0.3886556 | 0.02186177 | 0.02342563 | 87.10424 | 16.36974 | 0.9207933 | 0.9866615 | 122.5872 | 3.493011 | 0.1964809 | 0.1918188 | 94.74076 | 17.87708 | 1.005581 | 0.9817206 | 131.1533 | 0.3923979 | 0.02207227 | 0.02303172 | 84.07269 | 16.87445 | 0.949183 | 0.9904428 | 131.5402 | 0.2213828 | 0.01245272 | 0.01330992 | 83.6079 | 16.47733 | 0.926845 | 0.9906453
130.4248 | 0.389024 | 0.02188249 | 0.02344783 | 87.11269 | 16.36943 | 0.9207755 | 0.9866425 | 122.57 | 3.512675 | 0.197587 | 0.1928987 | 94.7579 | 17.87616 | 1.005529 | 0.9816701 | 131.1458 | 0.3926075 | 0.02208406 | 0.02304403 | 84.0808 | 16.87445 | 0.949183 | 0.9904428 | 131.5314 | 0.2212957 | 0.01244782 | 0.01330468 | 83.61712 | 16.47711 | 0.9268327 | 0.9906322
130.418 | 0.3899713 | 0.02193577 | 0.02350493 | 87.12658 | 16.369 | 0.9207518 | 0.9866171 | 122.555 | 3.532423 | 0.1986978 | 0.1939831 | 94.77366 | 17.87591 | 1.005515 | 0.9816563 | 131.1368 | 0.3929429 | 0.02210293 | 0.02306371 | 84.08803 | 16.87445 | 0.949183 | 0.9904428 | 131.5228 | 0.2212085 | 0.01244291 | 0.01329943 | 83.62634 | 16.47693 | 0.9268229 | 0.9906217
130.4094 | 0.3906028 | 0.0219713 | 0.023543 | 87.13962 | 16.36853 | 0.9207252 | 0.9865885 | 122.5392 | 3.553091 | 0.1998604 | 0.1951181 | 94.79109 | 17.87599 | 1.00552 | 0.9816609 | 131.1282 | 0.393404 | 0.02212886 | 0.02309078 | 84.09562 | 16.87432 | 0.949176 | 0.9904354 | 131.5153 | 0.2212957 | 0.01244782 | 0.01330468 | 83.63232 | 16.47663 | 0.9268057 | 0.9906034
130.4023 | 0.3908659 | 0.0219861 | 0.02355886 | 87.14794 | 16.36853 | 0.9207252 | 0.9865885 | 122.5221 | 3.573006 | 0.2009806 | 0.1962118 | 94.80826 | 17.87583 | 1.00551 | 0.9816517 | 131.12 | 0.3940329 | 0.02216424 | 0.02312769 | 84.10328 | 16.87483 | 0.9492043 | 0.990465 | 131.5083 | 0.22147 | 0.01245763 | 0.01331516 | 83.63837 | 16.47667 | 0.9268082 | 0.990606
130.3921 | 0.3909186 | 0.02198906 | 0.02356203 | 87.15532 | 16.36827 | 0.9207104 | 0.9865727 | 122.5066 | 3.592671 | 0.2020867 | 0.1972916 | 94.8255 | 17.87524 | 1.005477 | 0.9816195 | 131.1112 | 0.394494 | 0.02219018 | 0.02315476 | 84.11122 | 16.87445 | 0.949183 | 0.9904428 | 131.4996 | 0.2212085 | 0.01244291 | 0.01329943 | 83.6449 | 16.47685 | 0.926818 | 0.9906165
130.3842 | 0.3918132 | 0.02203938 | 0.02361595 | 87.16434 | 16.36774 | 0.9206808 | 0.986541 | 122.4907 | 3.612335 | 0.2031928 | 0.1983715 | 94.84293 | 17.87491 | 1.005458 | 0.9816011 | 131.1017 | 0.3949971 | 0.02221847 | 0.02318428 | 84.1192 | 16.87353 | 0.9491312 | 0.9903887 | 131.4917 | 0.2209469 | 0.0124282 | 0.01328371 | 83.65171 | 16.47641 | 0.9267935 | 0.9905903
130.3759 | 0.3921816 | 0.02206011 | 0.02363816 | 87.17339 | 16.36748 | 0.920666 | 0.9865251 | 122.4758 | 3.632082 | 0.2043036 | 0.1994559 | 94.85919 | 17.87373 | 1.005393 | 0.9815368 | 131.0928 | 0.3952486 | 0.02223262 | 0.02319905 | 84.12655 | 16.87294 | 0.9490981 | 0.9903542 | 131.4846 | 0.2206853 | 0.01241349 | 0.01326798 | 83.65866 | 16.47632 | 0.9267886 | 0.990585
130.3669 | 0.3930763 | 0.02211043 | 0.02369208 | 87.1818 | 16.36722 | 0.9206512 | 0.9865092 | 122.4602 | 3.6525 | 0.2054521 | 0.2005771 | 94.87632 | 17.8734 | 1.005374 | 0.9815184 | 131.0832 | 0.3949971 | 0.02221847 | 0.02318428 | 84.13455 | 16.87273 | 0.9490864 | 0.9903419 | 131.4766 | 0.2209469 | 0.0124282 | 0.01328371 | 83.66508 | 16.47667 | 0.9268082 | 0.990606
130.3588 | 0.3934447 | 0.02213115 | 0.02371429 | 87.18985 | 16.36711 | 0.9206453 | 0.9865029 | 122.4446 | 3.672247 | 0.2065629 | 0.2016616 | 94.89291 | 17.87315 | 1.00536 | 0.9815046 | 131.0736 | 0.3953744 | 0.0222397 | 0.02320643 | 84.14338 | 16.87227 | 0.9490604 | 0.9903149 | 131.4697 | 0.2206853 | 0.01241349 | 0.01326798 | 83.67451 | 16.47606 | 0.9267739 | 0.9905693
130.3514 | 0.3936026 | 0.02214003 | 0.0237238 | 87.19868 | 16.36679 | 0.9206275 | 0.9864839 | 122.4293 | 3.692414 | 0.2076972 | 0.202769 | 94.91041 | 17.87273 | 1.005336 | 0.9814817 | 131.0635 | 0.3959194 | 0.02227035 | 0.02323842 | 84.15225 | 16.8721 | 0.949051 | 0.990305 | 131.4616 | 0.2204237 | 0.01239877 | 0.01325225 | 83.6846 | 16.47528 | 0.9267297 | 0.9905221
130.3433 | 0.3937605 | 0.02214891 | 0.02373332 | 87.20663 | 16.36669 | 0.9206216 | 0.9864775 | 122.4142 | 3.712078 | 0.2088033 | 0.2038489 | 94.9266 | 17.8729 | 1.005345 | 0.9814908 | 131.0546 | 0.3963805 | 0.02229629 | 0.02326548 | 84.16076 | 16.87177 | 0.9490321 | 0.9902853 | 131.4544 | 0.2206417 | 0.01241103 | 0.01326536 | 83.695 | 16.47502 | 0.926715 | 0.9905064
130.329 | 0.394392 | 0.02218444 | 0.02377138 | 87.21569 | 16.36648 | 0.9206098 | 0.9864648 | 122.3978 | 3.731909 | 0.2099188 | 0.2049379 | 94.94272 | 17.87256 | 1.005327 | 0.9814725 | 131.0463 | 0.3965063 | 0.02230337 | 0.02327287 | 84.16899 | 16.87135 | 0.9490085 | 0.9902607 | 131.4486 | 0.2207725 | 0.01241839 | 0.01327322 | 83.70436 | 16.47476 | 0.9267003 | 0.9904907
130.3161 | 0.395234 | 0.0222318 | 0.02382214 | 87.22325 | 16.36664 | 0.9206186 | 0.9864744 | 122.3823 | 3.751489 | 0.2110202 | 0.2060132 | 94.95978 | 17.87198 | 1.005294 | 0.9814403 | 131.037 | 0.3972609 | 0.02234581 | 0.02331716 | 84.17584 | 16.87131 | 0.9490062 | 0.9902583 | 131.4417 | 0.2209469 | 0.0124282 | 0.01328371 | 83.71326 | 16.47476 | 0.9267003 | 0.9904907
130.3075 | 0.3958656 | 0.02226733 | 0.0238602 | 87.23192 | 16.36658 | 0.9206157 | 0.9864712 | 122.3675 | 3.771739 | 0.2121593 | 0.2071252 | 94.97574 | 17.87131 | 1.005256 | 0.9814035 | 131.029 | 0.3975125 | 0.02235996 | 0.02333192 | 84.18004 | 16.87139 | 0.9490109 | 0.9902632 | 131.433 | 0.2209033 | 0.01242575 | 0.01328109 | 83.72255 | 16.47423 | 0.9266709 | 0.9904592
130.2992 | 0.3960761 | 0.02227917 | 0.02387289 | 87.24035 | 16.36643 | 0.9206068 | 0.9864617 | 122.3513 | 3.792073 | 0.213303 | 0.2082418 | 94.99228 | 17.87139 | 1.005261 | 0.9814081 | 131.0211 | 0.3976802 | 0.0223694 | 0.02334177 | 84.18782 | 16.87147 | 0.9490156 | 0.9902681 | 131.4246 | 0.2207725 | 0.01241839 | 0.01327322 | 83.7304 | 16.47471 | 0.9266978 | 0.990488
130.2907 | 0.3969181 | 0.02232653 | 0.02392364 | 87.25334 | 16.36643 | 0.9206068 | 0.9864617 | 122.3357 | 3.812239 | 0.2144374 | 0.2093492 | 95.00882 | 17.87089 | 1.005232 | 0.9813806 | 131.0133 | 0.3980575 | 0.02239062 | 0.02336391 | 84.19501 | 16.87126 | 0.9490038 | 0.9902558 | 131.417 | 0.2210341 | 0.0124331 | 0.01328895 | 83.73712 | 16.47432 | 0.9266758 | 0.9904645
130.2821 | 0.3978654 | 0.02237982 | 0.02398074 | 87.266 | 16.3659 | 0.9205772 | 0.9864299 | 122.3208 | 3.832238 | 0.2155623 | 0.2104475 | 95.02524 | 17.87106 | 1.005242 | 0.9813897 | 131.0046 | 0.3980994 | 0.02239298 | 0.02336637 | 84.20262 | 16.87097 | 0.9489873 | 0.9902386 | 131.4108 | 0.2213828 | 0.01245272 | 0.01330992 | 83.7439 | 16.47375 | 0.9266439 | 0.9904304
130.2735 | 0.3982864 | 0.0224035 | 0.02400612 | 87.27344 | 16.36579 | 0.9205713 | 0.9864236 | 122.3043 | 3.851902 | 0.2166684 | 0.2115273 | 95.04176 | 17.87064 | 1.005218 | 0.9813668 | 130.9958 | 0.3979736 | 0.0223859 | 0.02335899 | 84.20928 | 16.87076 | 0.9489755 | 0.9902263 | 131.4032 | 0.2210341 | 0.0124331 | 0.01328895 | 83.75206 | 16.47349 | 0.9266292 | 0.9904147
130.2645 | 0.3987601 | 0.02243014 | 0.02403466 | 87.28301 | 16.36595 | 0.9205802 | 0.9864331 | 122.2892 | 3.873156 | 0.2178639 | 0.2126945 | 95.05878 | 17.86963 | 1.005162 | 0.9813116 | 130.9867 | 0.3984767 | 0.0224142 | 0.02338852 | 84.21668 | 16.87059 | 0.9489661 | 0.9902164 | 131.3959 | 0.2213392 | 0.01245027 | 0.0133073 | 83.75919 | 16.47297 | 0.9265997 | 0.9903832
130.2556 | 0.3995495 | 0.02247455 | 0.02408225 | 87.29151 | 16.36579 | 0.9205713 | 0.9864236 | 122.2735 | 3.89374 | 0.2190218 | 0.2138249 | 95.07574 | 17.86897 | 1.005124 | 0.9812749 | 130.9781 | 0.3996086 | 0.02247787 | 0.02345496 | 84.22376 | 16.87013 | 0.9489401 | 0.9901894 | 131.39 | 0.2216444 | 0.01246744 | 0.01332564 | 83.76554 | 16.47262 | 0.9265801 | 0.9903622
130.2486 | 0.39976 | 0.02248639 | 0.02409493 | 87.29957 | 16.36522 | 0.9205387 | 0.9863887 | 122.2576 | 3.913906 | 0.2201561 | 0.2149323 | 95.09272 | 17.86871 | 1.00511 | 0.9812611 | 130.9691 | 0.4000698 | 0.02250381 | 0.02348202 | 84.23074 | 16.87001 | 0.9489331 | 0.990182 | 131.3838 | 0.2213828 | 0.01245272 | 0.01330992 | 83.77155 | 16.47231 | 0.926563 | 0.9903439
130.2391 | 0.3999179 | 0.02249527 | 0.02410445 | 87.30659 | 16.36469 | 0.9205091 | 0.986357 | 122.2426 | 3.934491 | 0.221314 | 0.2160627 | 95.10985 | 17.86888 | 1.00512 | 0.9812703 | 130.9632 | 0.4002375 | 0.02251324 | 0.02349187 | 84.23876 | 16.87001 | 0.9489331 | 0.990182 | 131.3761 | 0.2212085 | 0.01244291 | 0.01329943 | 83.77843 | 16.47153 | 0.9265188 | 0.9902967
130.2312 | 0.4009705 | 0.02255447 | 0.02416789 | 87.31578 | 16.36427 | 0.9204854 | 0.9863316 | 122.2266 | 3.955327 | 0.222486 | 0.2172069 | 95.12629 | 17.86863 | 1.005105 | 0.9812565 | 130.956 | 0.4003632 | 0.02252032 | 0.02349925 | 84.24626 | 16.87009 | 0.9489378 | 0.9901869 | 131.3683 | 0.22147 | 0.01245763 | 0.01331516 | 83.78535 | 16.47127 | 0.9265041 | 0.990281
130.2232 | 0.4016546 | 0.02259296 | 0.02420913 | 87.32386 | 16.36395 | 0.9204677 | 0.9863126 | 122.2112 | 3.975911 | 0.2236439 | 0.2183373 | 95.1433 | 17.86863 | 1.005105 | 0.9812565 | 130.948 | 0.4007405 | 0.02254154 | 0.02352139 | 84.25311 | 16.87017 | 0.9489425 | 0.9901918 | 131.3617 | 0.2215136 | 0.01246008 | 0.01331778 | 83.79047 | 16.4717 | 0.9265286 | 0.9903072
130.2106 | 0.4022861 | 0.02262848 | 0.02424719 | 87.33093 | 16.36406 | 0.9204736 | 0.9863189 | 122.1958 | 3.997583 | 0.2248629 | 0.2195274 | 95.16163 | 17.86788 | 1.005063 | 0.9812151 | 130.9396 | 0.4010759 | 0.02256041 | 0.02354108 | 84.26134 | 16.87013 | 0.9489401 | 0.9901894 | 131.3548 | 0.2213828 | 0.01245272 | 0.01330992 | 83.79525 | 16.47118 | 0.9264992 | 0.9902757
130.1979 | 0.4030756 | 0.02267289 | 0.02429477 | 87.3388 | 16.36369 | 0.9204529 | 0.9862967 | 122.1806 | 4.018503 | 0.2260396 | 0.2206762 | 95.17909 | 17.86679 | 1.005002 | 0.9811554 | 130.9324 | 0.4014532 | 0.02258163 | 0.02356322 | 84.26924 | 16.87001 | 0.9489331 | 0.990182 | 131.3474 | 0.2207725 | 0.01241839 | 0.01327322 | 83.79944 | 16.47079 | 0.9264771 | 0.9902521
130.1898 | 0.4031808 | 0.02267881 | 0.02430112 | 87.34684 | 16.36348 | 0.920441 | 0.986284 | 122.1648 | 4.03892 | 0.2271881 | 0.2217974 | 95.19641 | 17.86587 | 1.00495 | 0.9811049 | 130.924 | 0.4023755 | 0.02263351 | 0.02361736 | 84.27694 | 16.87013 | 0.9489401 | 0.9901894 | 131.3412 | 0.2209905 | 0.01243065 | 0.01328633 | 83.8047 | 16.4704 | 0.9264551 | 0.9902286
130.1815 | 0.4040229 | 0.02272617 | 0.02435187 | 87.35461 | 16.36353 | 0.920444 | 0.9862872 | 122.1495 | 4.059337 | 0.2283366 | 0.2229186 | 95.21416 | 17.86579 | 1.004945 | 0.9811003 | 130.9165 | 0.403214 | 0.02268067 | 0.02366657 | 84.28465 | 16.87034 | 0.9489519 | 0.9902017 | 131.335 | 0.22147 | 0.01245763 | 0.01331516 | 83.80934 | 16.4707 | 0.9264722 | 0.9902469
130.173 | 0.4052333 | 0.02279426 | 0.02442483 | 87.36765 | 16.36364 | 0.9204499 | 0.9862935 | 122.1343 | 4.079838 | 0.2294897 | 0.2240444 | 95.23048 | 17.86503 | 1.004903 | 0.9810589 | 130.9093 | 0.4035913 | 0.02270189 | 0.02368872 | 84.29164 | 16.87026 | 0.9489472 | 0.9901968 | 131.329 | 0.2212957 | 0.01244782 | 0.01330468 | 83.81451 | 16.47135 | 0.926509 | 0.9902862
130.1654 | 0.4060227 | 0.02283866 | 0.02447241 | 87.38059 | 16.36348 | 0.920441 | 0.986284 | 122.1192 | 4.101008 | 0.2306805 | 0.225207 | 95.24747 | 17.86512 | 1.004908 | 0.9810635 | 130.9018 | 0.4042201 | 0.02273727 | 0.02372563 | 84.29962 | 16.86975 | 0.9489189 | 0.9901672 | 131.3206 | 0.2216444 | 0.01246744 | 0.01332564 | 83.82136 | 16.47166 | 0.9265262 | 0.9903046
130.1552 | 0.406549 | 0.02286827 | 0.02450413 | 87.38826 | 16.36269 | 0.9203966 | 0.9862365 | 122.1043 | 4.122262 | 0.2318761 | 0.2263742 | 95.26374 | 17.86445 | 1.00487 | 0.9810267 | 130.8944 | 0.4048909 | 0.022775 | 0.023765 | 84.30676 | 16.86959 | 0.9489095 | 0.9901574 | 131.3142 | 0.2218188 | 0.01247725 | 0.01333613 | 83.8287 | 16.47179 | 0.9265335 | 0.9903124
130.1476 | 0.4072332 | 0.02290675 | 0.02454537 | 87.39631 | 16.36195 | 0.9203552 | 0.986192 | 122.0885 | 4.143767 | 0.2330857 | 0.2275551 | 95.28168 | 17.86386 | 1.004837 | 0.9809946 | 130.8864 | 0.4053101 | 0.02279858 | 0.0237896 | 84.31454 | 16.8695 | 0.9489048 | 0.9901525 | 131.3081 | 0.2220804 | 0.01249196 | 0.01335186 | 83.83407 | 16.47188 | 0.9265384 | 0.9903177
130.1374 | 0.4078647 | 0.02294227 | 0.02458343 | 87.40394 | 16.36169 | 0.9203404 | 0.9861762 | 122.0728 | 4.163933 | 0.2342201 | 0.2286625 | 95.29862 | 17.86319 | 1.004799 | 0.9809578 | 130.8802 | 0.4055617 | 0.02281273 | 0.02380437 | 84.32376 | 16.86908 | 0.9488812 | 0.9901279 | 131.3017 | 0.2222112 | 0.01249932 | 0.01335972 | 83.83937 | 16.47188 | 0.9265384 | 0.9903177
130.1288 | 0.4086015 | 0.02298372 | 0.02462784 | 87.4128 | 16.36153 | 0.9203315 | 0.9861667 | 122.0595 | 4.185271 | 0.2354203 | 0.2298343 | 95.31512 | 17.86328 | 1.004804 | 0.9809624 | 130.8725 | 0.4063163 | 0.02285517 | 0.02384866 | 84.33356 | 16.86908 | 0.9488812 | 0.9901279 | 131.2925 | 0.2222548 | 0.01250177 | 0.01336234 | 83.84688 | 16.4717 | 0.9265286 | 0.9903072
130.1205 | 0.4095488 | 0.023037 | 0.02468494 | 87.42035 | 16.36143 | 0.9203256 | 0.9861603 | 122.0428 | 4.206441 | 0.2366111 | 0.2309969 | 95.33197 | 17.86261 | 1.004767 | 0.9809256 | 130.8652 | 0.4067355 | 0.02287876 | 0.02387327 | 84.34288 | 16.86879 | 0.9488647 | 0.9901106 | 131.2838 | 0.221906 | 0.01248215 | 0.01334137 | 83.85314 | 16.47157 | 0.9265213 | 0.9902993
130.1111 | 0.4101277 | 0.02306957 | 0.02471983 | 87.4289 | 16.36148 | 0.9203285 | 0.9861635 | 122.0284 | 4.227444 | 0.2377925 | 0.2321502 | 95.34741 | 17.86194 | 1.004729 | 0.9808889 | 130.8576 | 0.4073224 | 0.02291177 | 0.02390772 | 84.35265 | 16.8685 | 0.9488482 | 0.9900934 | 131.2747 | 0.2215572 | 0.01246253 | 0.0133204 | 83.85996 | 16.47157 | 0.9265213 | 0.9902993
130.1028 | 0.4103908 | 0.02308437 | 0.02473569 | 87.43699 | 16.36132 | 0.9203196 | 0.986154 | 122.0128 | 4.248865 | 0.2389975 | 0.2333266 | 95.36453 | 17.86177 | 1.004719 | 0.9808797 | 130.8507 | 0.4081189 | 0.02295657 | 0.02395447 | 84.36158 | 16.86841 | 0.9488435 | 0.9900885 | 131.2658 | 0.2212957 | 0.01244782 | 0.01330468 | 83.86645 | 16.47118 | 0.9264992 | 0.9902757
130.0887 | 0.4103908 | 0.02308437 | 0.02473569 | 87.44478 | 16.36079 | 0.92029 | 0.9861223 | 121.9974 | 4.270621 | 0.2402212 | 0.2345213 | 95.38019 | 17.86093 | 1.004672 | 0.9808337 | 130.8433 | 0.4083286 | 0.02296837 | 0.02396677 | 84.37041 | 16.86858 | 0.9488529 | 0.9900983 | 131.2554 | 0.2207289 | 0.01241594 | 0.0132706 | 83.8744 | 16.47083 | 0.9264796 | 0.9902548
130.0757 | 0.4109697 | 0.02311693 | 0.02477058 | 87.4537 | 16.36079 | 0.92029 | 0.9861223 | 121.982 | 4.292377 | 0.241445 | 0.2357161 | 95.39657 | 17.86043 | 1.004644 | 0.9808062 | 130.836 | 0.4085801 | 0.02298251 | 0.02398154 | 84.37934 | 16.86854 | 0.9488505 | 0.9900959 | 131.2455 | 0.2205109 | 0.01240368 | 0.0132575 | 83.88251 | 16.47105 | 0.9264918 | 0.9902679
130.0675 | 0.411917 | 0.02317022 | 0.02482768 | 87.46156 | 16.361 | 0.9203019 | 0.9861349 | 121.9664 | 4.313548 | 0.2426358 | 0.2368786 | 95.41207 | 17.85976 | 1.004606 | 0.9807694 | 130.8291 | 0.4091251 | 0.02301317 | 0.02401352 | 84.38756 | 16.86787 | 0.9488128 | 0.9900565 | 131.2344 | 0.2211213 | 0.01243801 | 0.01329419 | 83.89056 | 16.47101 | 0.9264894 | 0.9902653
130.0593 | 0.4120749 | 0.0231791 | 0.02483719 | 87.46961 | 16.36048 | 0.9202723 | 0.9861032 | 121.951 | 4.334802 | 0.2438314 | 0.2380458 | 95.42831 | 17.85968 | 1.004602 | 0.9807648 | 130.8222 | 0.4099636 | 0.02306033 | 0.02406274 | 84.39655 | 16.86795 | 0.9488175 | 0.9900614 | 131.2252 | 0.2213828 | 0.01245272 | 0.01330992 | 83.89816 | 16.47079 | 0.9264771 | 0.9902521
130.05 | 0.4130222 | 0.02323238 | 0.02489429 | 87.4817 | 16.36037 | 0.9202664 | 0.9860969 | 121.9351 | 4.355888 | 0.2450175 | 0.2392038 | 95.44399 | 17.85943 | 1.004588 | 0.980751 | 130.8156 | 0.4106343 | 0.02309806 | 0.02410211 | 84.40491 | 16.86757 | 0.9487963 | 0.9900393 | 131.2158 | 0.2216008 | 0.01246498 | 0.01332302 | 83.9079 | 16.47026 | 0.9264477 | 0.9902207
130.0424 | 0.4136011 | 0.02326494 | 0.02492918 | 87.49382 | 16.35964 | 0.9202249 | 0.9860525 | 121.9202 | 4.377644 | 0.2462412 | 0.2403985 | 95.46094 | 17.85934 | 1.004583 | 0.9807464 | 130.8074 | 0.4112632 | 0.02313344 | 0.02413902 | 84.41336 | 16.8672 | 0.9487751 | 0.9900171 | 131.207 | 0.2218624 | 0.0124797 | 0.01333875 | 83.91625 | 16.47005 | 0.9264354 | 0.9902076
130.0334 | 0.4139695 | 0.02328567 | 0.02495139 | 87.50266 | 16.35901 | 0.9201894 | 0.9860144 | 121.9049 | 4.399819 | 0.2474885 | 0.2416162 | 95.47613 | 17.85817 | 1.004517 | 0.9806821 | 130.8009 | 0.4119758 | 0.02317352 | 0.02418085 | 84.42192 | 16.86749 | 0.9487916 | 0.9900344 | 131.1992 | 0.2218188 | 0.01247725 | 0.01333613 | 83.92462 | 16.47005 | 0.9264354 | 0.9902076
130.0251 | 0.4148642 | 0.02333599 | 0.02500531 | 87.51039 | 16.3589 | 0.9201835 | 0.9860081 | 121.8896 | 4.42124 | 0.2486935 | 0.2427925 | 95.49262 | 17.8575 | 1.004479 | 0.9806453 | 130.7929 | 0.412437 | 0.02319946 | 0.02420792 | 84.43152 | 16.86699 | 0.9487633 | 0.9900048 | 131.1922 | 0.2224728 | 0.01251403 | 0.01337545 | 83.93261 | 16.47035 | 0.9264526 | 0.9902259
130.0173 | 0.4157062 | 0.02338336 | 0.02505607 | 87.51845 | 16.35869 | 0.9201716 | 0.9859954 | 121.8727 | 4.443247 | 0.2499314 | 0.2440011 | 95.50781 | 17.85775 | 1.004494 | 0.9806591 | 130.7859 | 0.4130239 | 0.02323248 | 0.02424236 | 84.4416 | 16.86648 | 0.948735 | 0.9899753 | 131.1857 | 0.2223856 | 0.01250912 | 0.0133702 | 83.93999 | 16.46957 | 0.9264085 | 0.9901788
130.0076 | 0.4159693 | 0.02339816 | 0.02507193 | 87.52684 | 16.35869 | 0.9201716 | 0.9859954 | 121.8575 | 4.464752 | 0.251141 | 0.245182 | 95.52434 | 17.85775 | 1.004494 | 0.9806591 | 130.7782 | 0.4138205 | 0.02327728 | 0.02428912 | 84.45088 | 16.8664 | 0.9487303 | 0.9899704 | 131.1768 | 0.2226035 | 0.01252139 | 0.01338331 | 83.95012 | 16.46939 | 0.9263987 | 0.9901683
129.9994 | 0.4163904 | 0.02342184 | 0.0250973 | 87.53603 | 16.35848 | 0.9201598 | 0.9859827 | 121.8418 | 4.486592 | 0.2523695 | 0.2463813 | 95.54068 | 17.85767 | 1.004489 | 0.9806545 | 130.7706 | 0.4142397 | 0.02330086 | 0.02431372 | 84.46088 | 16.86623 | 0.9487208 | 0.9899605 | 131.1678 | 0.2230395 | 0.01254591 | 0.01340952 | 83.96088 | 16.46948 | 0.9264036 | 0.9901735
129.9917 | 0.417285 | 0.02347217 | 0.02515123 | 87.54379 | 16.35806 | 0.9201361 | 0.9859573 | 121.8255 | 4.508431 | 0.253598 | 0.2475807 | 95.5575 | 17.85733 | 1.00447 | 0.9806361 | 130.7623 | 0.4144493 | 0.02331266 | 0.02432603 | 84.4691 | 16.86619 | 0.9487185 | 0.9899581 | 131.1584 | 0.2232139 | 0.01255572 | 0.01342 | 83.96972 | 16.46887 | 0.9263692 | 0.9901368
129.9827 | 0.4171272 | 0.02346328 | 0.02514171 | 87.55191 | 16.35806 | 0.9201361 | 0.9859573 | 121.8094 | 4.530606 | 0.2548453 | 0.2487984 | 95.57294 | 17.85658 | 1.004428 | 0.9805948 | 130.7544 | 0.4149943 | 0.02334331 | 0.02435802 | 84.47875 | 16.86602 | 0.948709 | 0.9899482 | 131.1503 | 0.2230395 | 0.01254591 | 0.01340952 | 83.97978 | 16.46896 | 0.9263741 | 0.9901421
129.9705 | 0.4183902 | 0.02353433 | 0.02521784 | 87.56044 | 16.35774 | 0.9201183 | 0.9859383 | 121.7934 | 4.552194 | 0.2560596 | 0.2499839 | 95.58974 | 17.85516 | 1.004348 | 0.9805167 | 130.746 | 0.4157489 | 0.02338576 | 0.02440231 | 84.48858 | 16.86607 | 0.9487114 | 0.9899507 | 131.1431 | 0.2231267 | 0.01255081 | 0.01341476 | 83.99176 | 16.46935 | 0.9263962 | 0.9901657
129.959 | 0.4196007 | 0.02360242 | 0.0252908 | 87.56774 | 16.3579 | 0.9201272 | 0.9859478 | 121.7778 | 4.573783 | 0.257274 | 0.2511695 | 95.60712 | 17.85466 | 1.004319 | 0.9804891 | 130.7384 | 0.4160843 | 0.02340462 | 0.02442199 | 84.49832 | 16.86607 | 0.9487114 | 0.9899507 | 131.1348 | 0.2234755 | 0.01257043 | 0.01343573 | 84.00328 | 16.46944 | 0.9264011 | 0.9901709
129.9496 | 0.4196533 | 0.02360538 | 0.02529397 | 87.57602 | 16.35748 | 0.9201035 | 0.9859224 | 121.7619 | 4.596292 | 0.2585401 | 0.2524055 | 95.6234 | 17.85415 | 1.004291 | 0.9804615 | 130.7302 | 0.4168808 | 0.02344943 | 0.02446874 | 84.50801 | 16.86619 | 0.9487185 | 0.9899581 | 131.1276 | 0.2239114 | 0.01259495 | 0.01346194 | 84.01325 | 16.46883 | 0.9263668 | 0.9901342
129.9416 | 0.4202848 | 0.0236409 | 0.02533203 | 87.58512 | 16.35753 | 0.9201065 | 0.9859256 | 121.7461 | 4.618969 | 0.2598157 | 0.2536508 | 95.64007 | 17.85348 | 1.004253 | 0.9804248 | 130.7236 | 0.4175097 | 0.0234848 | 0.02450565 | 84.51749 | 16.86615 | 0.9487161 | 0.9899556 | 131.1199 | 0.2233883 | 0.01256553 | 0.01343049 | 84.0243 | 16.46852 | 0.9263496 | 0.9901159
129.9337 | 0.4208111 | 0.0236705 | 0.02536376 | 87.59728 | 16.35679 | 0.9200651 | 0.9858812 | 121.7307 | 4.641645 | 0.2610912 | 0.2548961 | 95.65588 | 17.85256 | 1.004202 | 0.9803742 | 130.7165 | 0.4176354 | 0.02349187 | 0.02451304 | 84.5267 | 16.86565 | 0.9486878 | 0.9899261 | 131.1112 | 0.2238242 | 0.01259005 | 0.0134567 | 84.03594 | 16.46839 | 0.9263423 | 0.990108
129.9253 | 0.4212321 | 0.02369419 | 0.02538913 | 87.60925 | 16.35679 | 0.9200651 | 0.9858812 | 121.7151 | 4.66407 | 0.2623526 | 0.2561276 | 95.6733 | 17.85181 | 1.004159 | 0.9803329 | 130.71 | 0.4180547 | 0.02351546 | 0.02453764 | 84.53359 | 16.86485 | 0.948643 | 0.9898793 | 131.1034 | 0.2244346 | 0.01262438 | 0.01349339 | 84.04706 | 16.46817 | 0.92633 | 0.9900949
129.9184 | 0.4220742 | 0.02374155 | 0.02543988 | 87.61954 | 16.35658 | 0.9200532 | 0.9858685 | 121.699 | 4.685826 | 0.2635764 | 0.2573223 | 95.68984 | 17.85123 | 1.004126 | 0.9803007 | 130.7047 | 0.4187254 | 0.02355319 | 0.02457701 | 84.54035 | 16.86506 | 0.9486548 | 0.9898916 | 131.097 | 0.2243474 | 0.01261948 | 0.01348815 | 84.05492 | 16.46808 | 0.9263251 | 0.9900896
129.9097 | 0.4228636 | 0.02378596 | 0.02548747 | 87.62658 | 16.35632 | 0.9200384 | 0.9858526 | 121.6838 | 4.708419 | 0.2648472 | 0.258563 | 95.70639 | 17.85106 | 1.004117 | 0.9802915 | 130.6995 | 0.4192285 | 0.02358148 | 0.02460654 | 84.54875 | 16.86464 | 0.9486312 | 0.989867 | 131.091 | 0.224173 | 0.01260967 | 0.01347767 | 84.06291 | 16.46769 | 0.926303 | 0.9900661
129.9019 | 0.4233372 | 0.0238126 | 0.02551601 | 87.6354 | 16.35585 | 0.9200118 | 0.9858241 | 121.6686 | 4.730008 | 0.2660616 | 0.2597486 | 95.72269 | 17.85081 | 1.004103 | 0.9802777 | 130.6938 | 0.4196477 | 0.02360507 | 0.02463115 | 84.55772 | 16.86418 | 0.9486053 | 0.98984 | 131.0855 | 0.2240858 | 0.01260476 | 0.01347243 | 84.0713 | 16.46717 | 0.9262736 | 0.9900346
129.8944 | 0.423653 | 0.02383036 | 0.02553505 | 87.64362 | 16.35543 | 0.9199881 | 0.9857987 | 121.6527 | 4.752015 | 0.2672995 | 0.2609571 | 95.73858 | 17.85022 | 1.00407 | 0.9802456 | 130.6874 | 0.4202347 | 0.02363808 | 0.0246656 | 84.56757 | 16.86393 | 0.9485911 | 0.9898252 | 131.0809 | 0.2245218 | 0.01262929 | 0.01349864 | 84.07749 | 16.46713 | 0.9262711 | 0.990032
129.8863 | 0.4243372 | 0.02386884 | 0.02557628 | 87.65087 | 16.35516 | 0.9199733 | 0.9857828 | 121.6368 | 4.773102 | 0.2684856 | 0.262115 | 95.75569 | 17.85064 | 1.004093 | 0.9802685 | 130.6815 | 0.4213246 | 0.02369939 | 0.02472957 | 84.57474 | 16.86397 | 0.9485935 | 0.9898277 | 131.0758 | 0.2245218 | 0.01262929 | 0.01349864 | 84.08351 | 16.46708 | 0.9262687 | 0.9900294
129.8791 | 0.4251266 | 0.02391325 | 0.02562386 | 87.65851 | 16.35553 | 0.919994 | 0.9858051 | 121.6203 | 4.795611 | 0.2697517 | 0.2633511 | 95.77089 | 17.85014 | 1.004065 | 0.980241 | 130.675 | 0.4217439 | 0.02372297 | 0.02475418 | 84.5827 | 16.86355 | 0.9485699 | 0.989803 | 131.0706 | 0.224173 | 0.01260967 | 0.01347767 | 84.08886 | 16.46665 | 0.9262442 | 0.9900031
129.8715 | 0.4258107 | 0.02395173 | 0.0256651 | 87.66781 | 16.35516 | 0.9199733 | 0.9857828 | 121.6054 | 4.817785 | 0.270999 | 0.2645688 | 95.7884 | 17.84972 | 1.004042 | 0.980218 | 130.6687 | 0.4220793 | 0.02374184 | 0.02477387 | 84.58966 | 16.86305 | 0.9485416 | 0.9897735 | 131.0649 | 0.2243038 | 0.01261703 | 0.01348553 | 84.09496 | 16.46713 | 0.9262711 | 0.990032
129.8641 | 0.426337 | 0.02398134 | 0.02569682 | 87.67519 | 16.35501 | 0.9199644 | 0.9857733 | 121.5895 | 4.840043 | 0.2722511 | 0.2657911 | 95.80438 | 17.84897 | 1.003999 | 0.9801766 | 130.661 | 0.4225823 | 0.02377014 | 0.02480339 | 84.59678 | 16.86296 | 0.9485369 | 0.9897686 | 131.0577 | 0.2253501 | 0.01267588 | 0.01354844 | 84.1022 | 16.46682 | 0.926254 | 0.9900136
129.8527 | 0.427179 | 0.0240287 | 0.02574757 | 87.68358 | 16.35469 | 0.9199466 | 0.9857543 | 121.5731 | 4.862803 | 0.2735313 | 0.267041 | 95.8214 | 17.84905 | 1.004004 | 0.9801812 | 130.6565 | 0.4231693 | 0.02380315 | 0.02483784 | 84.60372 | 16.8628 | 0.9485275 | 0.9897588 | 131.0511 | 0.2253937 | 0.01267833 | 0.01355106 | 84.10882 | 16.46595 | 0.9262049 | 0.9899612
129.8427 | 0.427758 | 0.02406126 | 0.02578247 | 87.69178 | 16.35437 | 0.9199289 | 0.9857353 | 121.558 | 4.885229 | 0.2747927 | 0.2682725 | 95.83647 | 17.84846 | 1.003971 | 0.9801491 | 130.6513 | 0.4239239 | 0.0238456 | 0.02488213 | 84.61093 | 16.86242 | 0.9485062 | 0.9897366 | 131.0453 | 0.2254809 | 0.01268324 | 0.0135563 | 84.11542 | 16.46577 | 0.9261951 | 0.9899507
129.8339 | 0.4288631 | 0.02412343 | 0.02584908 | 87.70038 | 16.35437 | 0.9199289 | 0.9857353 | 121.5416 | 4.907905 | 0.2760683 | 0.2695178 | 95.85399 | 17.84863 | 1.00398 | 0.9801583 | 130.6441 | 0.4245946 | 0.02388333 | 0.02492151 | 84.61811 | 16.86242 | 0.9485062 | 0.9897366 | 131.0385 | 0.2253065 | 0.01267343 | 0.01354582 | 84.1225 | 16.46534 | 0.9261706 | 0.9899245
129.8256 | 0.4298104 | 0.02417671 | 0.02590618 | 87.70848 | 16.35458 | 0.9199407 | 0.985748 | 121.5254 | 4.930498 | 0.2773391 | 0.2707585 | 95.86951 | 17.84821 | 1.003957 | 0.9801353 | 130.6369 | 0.4252654 | 0.02392106 | 0.02496088 | 84.62516 | 16.86221 | 0.9484945 | 0.9897243 | 131.0319 | 0.2256553 | 0.01269305 | 0.01356679 | 84.12868 | 16.4656 | 0.9261853 | 0.9899402
129.8181 | 0.430442 | 0.02421224 | 0.02594424 | 87.72081 | 16.35406 | 0.9199111 | 0.9857162 | 121.5091 | 4.953844 | 0.2786523 | 0.2720405 | 95.88666 | 17.84746 | 1.003915 | 0.9800939 | 130.6301 | 0.4256846 | 0.02394464 | 0.02498548 | 84.63208 | 16.86212 | 0.9484897 | 0.9897194 | 131.0266 | 0.2255681 | 0.01268814 | 0.01356154 | 84.1339 | 16.46586 | 0.9262 | 0.989956
129.8103 | 0.4311788 | 0.02425368 | 0.02598865 | 87.7328 | 16.35364 | 0.9198874 | 0.9856909 | 121.493 | 4.976102 | 0.2799043 | 0.2732628 | 95.90347 | 17.84704 | 1.003891 | 0.9800709 | 130.6237 | 0.4259781 | 0.02396115 | 0.02500271 | 84.63888 | 16.86187 | 0.9484756 | 0.9897046 | 131.0191 | 0.2257425 | 0.01269795 | 0.01357203 | 84.14028 | 16.46534 | 0.9261706 | 0.9899245
129.8032 | 0.4323892 | 0.02432177 | 0.02606161 | 87.74149 | 16.35322 | 0.9198638 | 0.9856655 | 121.4759 | 4.999364 | 0.2812128 | 0.2745403 | 95.92036 | 17.84662 | 1.003868 | 0.980048 | 130.6178 | 0.4267746 | 0.02400595 | 0.02504946 | 84.64516 | 16.86162 | 0.9484614 | 0.9896899 | 131.0106 | 0.2260477 | 0.01271512 | 0.01359038 | 84.14749 | 16.46525 | 0.9261657 | 0.9899193
129.7942 | 0.4329155 | 0.02435137 | 0.02609333 | 87.74972 | 16.35274 | 0.9198371 | 0.9856369 | 121.4602 | 5.022459 | 0.2825119 | 0.2758085 | 95.93684 | 17.84621 | 1.003844 | 0.980025 | 130.6123 | 0.4278227 | 0.0240649 | 0.02511098 | 84.65241 | 16.86095 | 0.9484237 | 0.9896505 | 131.0029 | 0.2261349 | 0.01272002 | 0.01359562 | 84.1545 | 16.46543 | 0.9261755 | 0.9899298
129.7862 | 0.4332312 | 0.02436913 | 0.02611236 | 87.75809 | 16.3529 | 0.919846 | 0.9856464 | 121.4434 | 5.045219 | 0.2837921 | 0.2770584 | 95.95313 | 17.8452 | 1.003787 | 0.9799699 | 130.6063 | 0.4284515 | 0.02410028 | 0.02514789 | 84.65996 | 16.8607 | 0.9484096 | 0.9896357 | 130.9946 | 0.2262656 | 0.01272738 | 0.01360348 | 84.16155 | 16.46525 | 0.9261657 | 0.9899193
129.7778 | 0.4342838 | 0.02442834 | 0.0261758 | 87.7658 | 16.3529 | 0.919846 | 0.9856464 | 121.4278 | 5.068481 | 0.2851006 | 0.2783358 | 95.97009 | 17.84503 | 1.003778 | 0.9799607 | 130.5994 | 0.4293738 | 0.02415216 | 0.02520202 | 84.66705 | 16.8607 | 0.9484096 | 0.9896357 | 130.9876 | 0.2261349 | 0.01272002 | 0.01359562 | 84.16832 | 16.46508 | 0.9261559 | 0.9899088
129.7688 | 0.4351258 | 0.0244757 | 0.02622655 | 87.77434 | 16.35301 | 0.9198519 | 0.9856528 | 121.4115 | 5.091994 | 0.2864232 | 0.2796271 | 95.98734 | 17.84395 | 1.003717 | 0.9799009 | 130.592 | 0.4304219 | 0.02421111 | 0.02526354 | 84.67499 | 16.86028 | 0.948386 | 0.9896111 | 130.9826 | 0.2259169 | 0.01270776 | 0.01358251 | 84.1742 | 16.46486 | 0.9261436 | 0.9898957
129.7617 | 0.435389 | 0.02449051 | 0.02624241 | 87.78272 | 16.35295 | 0.919849 | 0.9856496 | 121.3942 | 5.114838 | 0.2877082 | 0.2808815 | 96.00274 | 17.84344 | 1.003689 | 0.9798734 | 130.5842 | 0.430925 | 0.02423941 | 0.02529306 | 84.68257 | 16.85986 | 0.9483624 | 0.9895865 | 130.9771 | 0.2258733 | 0.01270531 | 0.01357989 | 84.17969 | 16.46525 | 0.9261657 | 0.9899193
129.7527 | 0.436231 | 0.02453787 | 0.02629317 | 87.7922 | 16.35269 | 0.9198342 | 0.9856338 | 121.3787 | 5.1381 | 0.2890167 | 0.282159 | 96.01914 | 17.84336 | 1.003684 | 0.9798688 | 130.5754 | 0.4312184 | 0.02425591 | 0.02531029 | 84.69031 | 16.86011 | 0.9483765 | 0.9896013 | 130.9698 | 0.2255681 | 0.01268814 | 0.01356154 | 84.18555 | 16.46477 | 0.9261387 | 0.9898904
129.7406 | 0.4372836 | 0.02459708 | 0.02635661 | 87.80058 | 16.35264 | 0.9198312 | 0.9856306 | 121.3634 | 5.16061 | 0.2902828 | 0.2833951 | 96.03569 | 17.84395 | 1.003717 | 0.9799009 | 130.5666 | 0.4319311 | 0.024296 | 0.02535212 | 84.69859 | 16.8599 | 0.9483648 | 0.989589 | 130.9638 | 0.2255681 | 0.01268814 | 0.01356154 | 84.19269 | 16.4646 | 0.9261289 | 0.98988
129.7281 | 0.4382309 | 0.02465036 | 0.02641371 | 87.80899 | 16.35301 | 0.9198519 | 0.9856528 | 121.346 | 5.183788 | 0.2915866 | 0.2846679 | 96.05265 | 17.84361 | 1.003698 | 0.9798825 | 130.5569 | 0.4323504 | 0.02431958 | 0.02537673 | 84.70551 | 16.85994 | 0.9483671 | 0.9895914 | 130.956 | 0.2259605 | 0.01271021 | 0.01358513 | 84.20019 | 16.4646 | 0.9261289 | 0.98988
129.7192 | 0.4390203 | 0.02469477 | 0.02646129 | 87.81764 | 16.35269 | 0.9198342 | 0.9856338 | 121.3304 | 5.207218 | 0.2929045 | 0.2859545 | 96.06953 | 17.84361 | 1.003698 | 0.9798825 | 130.5474 | 0.4328954 | 0.02435024 | 0.02540871 | 84.71295 | 16.85994 | 0.9483671 | 0.9895914 | 130.9469 | 0.2259169 | 0.01270776 | 0.01358251 | 84.20861 | 16.46464 | 0.9261314 | 0.9898826
129.7111 | 0.4394413 | 0.02471845 | 0.02648666 | 87.82563 | 16.35227 | 0.9198105 | 0.9856084 | 121.3149 | 5.230898 | 0.2942365 | 0.287255 | 96.08614 | 17.84311 | 1.00367 | 0.979855 | 130.5376 | 0.4339853 | 0.02441155 | 0.02547269 | 84.72074 | 16.85994 | 0.9483671 | 0.9895914 | 130.9377 | 0.2261785 | 0.01272247 | 0.01359824 | 84.21793 | 16.46451 | 0.926124 | 0.9898747
129.7031 | 0.4398097 | 0.02473917 | 0.02650887 | 87.83844 | 16.35164 | 0.919775 | 0.9855703 | 121.2984 | 5.254411 | 0.2955592 | 0.2885462 | 96.10272 | 17.8421 | 1.003613 | 0.9797998 | 130.5269 | 0.4352011 | 0.02447994 | 0.02554405 | 84.7282 | 16.85953 | 0.9483435 | 0.9895668 | 130.9308 | 0.2265708 | 0.01274454 | 0.01362183 | 84.22511 | 16.4642 | 0.9261068 | 0.9898564
129.6935 | 0.4409675 | 0.0248043 | 0.02657865 | 87.85066 | 16.35116 | 0.9197483 | 0.9855418 | 121.2818 | 5.277088 | 0.2968347 | 0.2897915 | 96.11875 | 17.84185 | 1.003599 | 0.9797861 | 130.5158 | 0.4360396 | 0.0245271 | 0.02559326 | 84.73534 | 16.8599 | 0.9483648 | 0.989589 | 130.9234 | 0.227094 | 0.01277397 | 0.01365328 | 84.23262 | 16.46394 | 0.9260921 | 0.9898406
129.6859 | 0.4418622 | 0.02485462 | 0.02663258 | 87.85868 | 16.35132 | 0.9197572 | 0.9855513 | 121.2659 | 5.300936 | 0.2981761 | 0.2911011 | 96.13497 | 17.84118 | 1.003562 | 0.9797493 | 130.5056 | 0.4367942 | 0.02456955 | 0.02563756 | 84.74389 | 16.86028 | 0.948386 | 0.9896111 | 130.9137 | 0.2276171 | 0.0128034 | 0.01368473 | 84.23956 | 16.46438 | 0.9261166 | 0.9898668
129.678 | 0.4429674 | 0.02491679 | 0.02669919 | 87.86652 | 16.35095 | 0.9197365 | 0.9855291 | 121.2503 | 5.324031 | 0.2994752 | 0.2923693 | 96.15194 | 17.8406 | 1.003529 | 0.9797171 | 130.4946 | 0.4374649 | 0.02460728 | 0.02567693 | 84.75134 | 16.85978 | 0.9483577 | 0.9895816 | 130.9047 | 0.2282711 | 0.01284018 | 0.01372405 | 84.24759 | 16.46407 | 0.9260995 | 0.9898485
129.6688 | 0.443441 | 0.02494343 | 0.02672774 | 87.87434 | 16.35048 | 0.9197098 | 0.9855005 | 121.2349 | 5.348213 | 0.3008355 | 0.2936973 | 96.16989 | 17.83976 | 1.003482 | 0.9796712 | 130.4838 | 0.4383034 | 0.02465444 | 0.02572614 | 84.75891 | 16.85982 | 0.94836 | 0.9895841 | 130.8966 | 0.2281839 | 0.01283528 | 0.01371881 | 84.25406 | 16.46368 | 0.9260774 | 0.9898249
129.6616 | 0.4441252 | 0.02498191 | 0.02676898 | 87.88258 | 16.35037 | 0.9197039 | 0.9854942 | 121.2173 | 5.372061 | 0.3021769 | 0.2950069 | 96.18582 | 17.83943 | 1.003463 | 0.9796528 | 130.4729 | 0.4390999 | 0.02469925 | 0.02577289 | 84.76753 | 16.85944 | 0.9483388 | 0.9895619 | 130.8868 | 0.2287942 | 0.01286961 | 0.0137555 | 84.25959 | 16.46394 | 0.9260921 | 0.9898406
129.6544 | 0.4449146 | 0.02502632 | 0.02681656 | 87.89112 | 16.35064 | 0.9197187 | 0.9855101 | 121.2006 | 5.395156 | 0.303476 | 0.2962752 | 96.20239 | 17.83901 | 1.003439 | 0.9796298 | 130.4612 | 0.4400222 | 0.02475113 | 0.02582703 | 84.77481 | 16.85902 | 0.9483152 | 0.9895373 | 130.877 | 0.2299713 | 0.01293582 | 0.01382627 | 84.26637 | 16.46412 | 0.9261019 | 0.9898511
129.6454 | 0.4461777 | 0.02509737 | 0.02689269 | 87.89872 | 16.35027 | 0.919698 | 0.9854878 | 121.1856 | 5.418502 | 0.3047892 | 0.2975572 | 96.21961 | 17.83968 | 1.003477 | 0.9796666 | 130.4488 | 0.4408607 | 0.02479829 | 0.02587624 | 84.78331 | 16.85911 | 0.94832 | 0.9895422 | 130.8668 | 0.2305817 | 0.01297016 | 0.01386297 | 84.27532 | 16.4642 | 0.9261068 | 0.9898564
129.6371 | 0.4470197 | 0.02514473 | 0.02694344 | 87.90722 | 16.34985 | 0.9196743 | 0.9854625 | 121.1694 | 5.442183 | 0.3061212 | 0.2988577 | 96.23641 | 17.83918 | 1.003449 | 0.979639 | 130.437 | 0.4418668 | 0.02485488 | 0.02593529 | 84.79211 | 16.85932 | 0.9483317 | 0.9895545 | 130.8569 | 0.2305817 | 0.01297016 | 0.01386297 | 84.28264 | 16.46359 | 0.9260725 | 0.9898197
129.6252 | 0.4483354 | 0.02521874 | 0.02702274 | 87.9162 | 16.34948 | 0.9196536 | 0.9854403 | 121.1533 | 5.465696 | 0.3074438 | 0.3001489 | 96.25243 | 17.83909 | 1.003444 | 0.9796344 | 130.4243 | 0.4430407 | 0.02492091 | 0.02600419 | 84.80145 | 16.85961 | 0.9483483 | 0.9895717 | 130.8461 | 0.2306253 | 0.01297261 | 0.01386559 | 84.29131 | 16.46364 | 0.926075 | 0.9898223
129.6122 | 0.4489669 | 0.02525426 | 0.02706081 | 87.92389 | 16.34916 | 0.9196358 | 0.9854212 | 121.1354 | 5.489878 | 0.3088041 | 0.3014769 | 96.26986 | 17.83909 | 1.003444 | 0.9796344 | 130.4119 | 0.4442564 | 0.0249893 | 0.02607555 | 84.81134 | 16.85953 | 0.9483435 | 0.9895668 | 130.8343 | 0.2312356 | 0.01300694 | 0.01390229 | 84.30089 | 16.46325 | 0.9260529 | 0.9897987
129.6046 | 0.4500195 | 0.02531347 | 0.02712425 | 87.93226 | 16.34885 | 0.9196181 | 0.9854022 | 121.1194 | 5.514312 | 0.3101785 | 0.3028186 | 96.28541 | 17.83884 | 1.00343 | 0.9796206 | 130.4004 | 0.4449691 | 0.02502939 | 0.02611738 | 84.82082 | 16.85936 | 0.9483341 | 0.989557 | 130.8229 | 0.2319332 | 0.01304618 | 0.01394422 | 84.31022 | 16.46311 | 0.9260455 | 0.9897908
129.5974 | 0.4508089 | 0.02535787 | 0.02717183 | 87.93944 | 16.3488 | 0.9196151 | 0.985399 | 121.103 | 5.537825 | 0.3115011 | 0.3041099 | 96.3016 | 17.838 | 1.003383 | 0.9795747 | 130.3889 | 0.4459753 | 0.02508598 | 0.02617644 | 84.83124 | 16.85936 | 0.9483341 | 0.989557 | 130.8128 | 0.2324563 | 0.0130756 | 0.01397568 | 84.31976 | 16.46272 | 0.9260235 | 0.9897672
129.59 | 0.451493 | 0.02539636 | 0.02721306 | 87.95246 | 16.3488 | 0.9196151 | 0.985399 | 121.0867 | 5.561841 | 0.312852 | 0.3054287 | 96.31769 | 17.83767 | 1.003364 | 0.9795563 | 130.3776 | 0.447191 | 0.02515437 | 0.0262478 | 84.84113 | 16.85927 | 0.9483294 | 0.9895521 | 130.8038 | 0.2326307 | 0.01308541 | 0.01398616 | 84.32982 | 16.46259 | 0.9260161 | 0.9897594
129.5823 | 0.451493 | 0.02539636 | 0.02721306 | 87.96454 | 16.34895 | 0.919624 | 0.9854085 | 121.07 | 5.586023 | 0.3142122 | 0.3067567 | 96.33394 | 17.83775 | 1.003369 | 0.9795609 | 130.3657 | 0.4481972 | 0.02521096 | 0.02630685 | 84.85092 | 16.85869 | 0.9482964 | 0.9895176 | 130.7922 | 0.2331975 | 0.01311729 | 0.01402023 | 84.34041 | 16.46294 | 0.9260357 | 0.9897804
129.5737 | 0.4528087 | 0.02547036 | 0.02729237 | 87.97431 | 16.34848 | 0.9195973 | 0.98538 | 121.052 | 5.610541 | 0.3155913 | 0.308103 | 96.35062 | 17.83725 | 1.00334 | 0.9795333 | 130.3553 | 0.4492453 | 0.02526992 | 0.02636837 | 84.85996 | 16.85852 | 0.9482869 | 0.9895078 | 130.7819 | 0.2333719 | 0.0131271 | 0.01403072 | 84.34899 | 16.46237 | 0.9260038 | 0.9897463
129.5663 | 0.4534403 | 0.02550589 | 0.02733043 | 87.98242 | 16.34816 | 0.9195796 | 0.985361 | 121.036 | 5.634974 | 0.3169657 | 0.3094448 | 96.36659 | 17.8375 | 1.003354 | 0.9795471 | 130.3443 | 0.4503772 | 0.02533359 | 0.02643481 | 84.86965 | 16.8581 | 0.9482634 | 0.9894832 | 130.7736 | 0.2335027 | 0.01313446 | 0.01403858 | 84.35605 | 16.46176 | 0.9259695 | 0.9897096
129.5587 | 0.4541771 | 0.02554733 | 0.02737484 | 87.99097 | 16.34801 | 0.9195707 | 0.9853514 | 121.0194 | 5.659743 | 0.3183589 | 0.310805 | 96.38358 | 17.83708 | 1.003331 | 0.9795241 | 130.3337 | 0.4511737 | 0.02537839 | 0.02648156 | 84.87625 | 16.85764 | 0.9482374 | 0.9894561 | 130.766 | 0.2333283 | 0.01312465 | 0.0140281 | 84.36288 | 16.46176 | 0.9259695 | 0.9897096
129.551 | 0.4553349 | 0.02561246 | 0.02744462 | 87.99968 | 16.34795 | 0.9195677 | 0.9853483 | 121.0011 | 5.684176 | 0.3197333 | 0.3121467 | 96.39911 | 17.83625 | 1.003284 | 0.9794782 | 130.3232 | 0.4521799 | 0.02543499 | 0.02654062 | 84.88384 | 16.85776 | 0.9482445 | 0.9894635 | 130.7579 | 0.2338514 | 0.01315408 | 0.01405955 | 84.37124 | 16.46185 | 0.9259744 | 0.9897148
129.5428 | 0.4566506 | 0.02568646 | 0.02752393 | 88.0064 | 16.34795 | 0.9195677 | 0.9853483 | 120.9847 | 5.708275 | 0.3210889 | 0.3134701 | 96.41688 | 17.83575 | 1.003256 | 0.9794506 | 130.3135 | 0.4535214 | 0.02551045 | 0.02661936 | 84.89325 | 16.8576 | 0.9482351 | 0.9894536 | 130.75 | 0.233895 | 0.01315653 | 0.01406217 | 84.37859 | 16.46137 | 0.9259474 | 0.989686
129.5354 | 0.457861 | 0.02575455 | 0.02759688 | 88.01492 | 16.34785 | 0.9195618 | 0.9853419 | 120.9684 | 5.732542 | 0.3224538 | 0.3148027 | 96.43118 | 17.83591 | 1.003265 | 0.9794598 | 130.3034 | 0.4546952 | 0.02557648 | 0.02668825 | 84.90249 | 16.85701 | 0.948202 | 0.9894192 | 130.7447 | 0.2342002 | 0.0131737 | 0.01408052 | 84.38507 | 16.4612 | 0.9259376 | 0.9896755
129.5286 | 0.4585978 | 0.025796 | 0.02764129 | 88.02436 | 16.34753 | 0.919544 | 0.9853229 | 120.9507 | 5.757226 | 0.3238423 | 0.3161583 | 96.44859 | 17.83524 | 1.003227 | 0.979423 | 130.295 | 0.4556595 | 0.02563072 | 0.02674485 | 84.91234 | 16.85722 | 0.9482138 | 0.9894315 | 130.7394 | 0.2346798 | 0.01320067 | 0.01410935 | 84.39164 | 16.46046 | 0.9258959 | 0.9896309
129.5199 | 0.4595451 | 0.02584928 | 0.02769839 | 88.03316 | 16.3468 | 0.9195026 | 0.9852785 | 120.935 | 5.781576 | 0.325212 | 0.3174955 | 96.46466 | 17.83516 | 1.003223 | 0.9794184 | 130.2862 | 0.4569171 | 0.02570146 | 0.02681867 | 84.92212 | 16.85709 | 0.9482068 | 0.9894241 | 130.7354 | 0.2352465 | 0.01323255 | 0.01414343 | 84.39848 | 16.45993 | 0.9258665 | 0.9895995
129.5088 | 0.4607029 | 0.02591441 | 0.02776817 | 88.04141 | 16.34685 | 0.9195056 | 0.9852817 | 120.9172 | 5.807014 | 0.3266429 | 0.3188924 | 96.48078 | 17.83457 | 1.00319 | 0.9793863 | 130.2772 | 0.4583844 | 0.02578399 | 0.02690479 | 84.93375 | 16.85709 | 0.9482068 | 0.9894241 | 130.7298 | 0.2359005 | 0.01326933 | 0.01418274 | 84.40548 | 16.45958 | 0.9258469 | 0.9895785
129.4969 | 0.4620712 | 0.02599137 | 0.02785065 | 88.05038 | 16.34674 | 0.9194996 | 0.9852753 | 120.8993 | 5.831866 | 0.3280408 | 0.3202571 | 96.49744 | 17.83374 | 1.003143 | 0.9793403 | 130.2692 | 0.4598517 | 0.02586653 | 0.02699092 | 84.94506 | 16.85751 | 0.9482303 | 0.9894487 | 130.7248 | 0.23638 | 0.01329631 | 0.01421157 | 84.41212 | 16.45923 | 0.9258273 | 0.9895576
129.4886 | 0.4629659 | 0.0260417 | 0.02790457 | 88.05956 | 16.34722 | 0.9195263 | 0.9853039 | 120.883 | 5.856133 | 0.3294058 | 0.3215897 | 96.5143 | 17.83315 | 1.00311 | 0.9793082 | 130.2612 | 0.4607321 | 0.02591605 | 0.02704259 | 84.95656 | 16.85743 | 0.9482256 | 0.9894438 | 130.7223 | 0.2365544 | 0.01330612 | 0.01422206 | 84.41843 | 16.45932 | 0.9258322 | 0.9895628
129.4802 | 0.4635974 | 0.02607722 | 0.02794264 | 88.06812 | 16.3468 | 0.9195026 | 0.9852785 | 120.8662 | 5.880985 | 0.3308037 | 0.3229545 | 96.53019 | 17.8329 | 1.003096 | 0.9792944 | 130.2555 | 0.4614867 | 0.0259585 | 0.02708688 | 84.96701 | 16.85735 | 0.9482209 | 0.9894389 | 130.7197 | 0.2369904 | 0.01333064 | 0.01424827 | 84.42766 | 16.45897 | 0.9258126 | 0.9895418
129.4724 | 0.4643868 | 0.02612163 | 0.02799022 | 88.08203 | 16.34637 | 0.9194789 | 0.9852531 | 120.8497 | 5.905084 | 0.3321593 | 0.3242779 | 96.54755 | 17.8324 | 1.003067 | 0.9792668 | 130.2498 | 0.4620737 | 0.02599151 | 0.02712133 | 84.97778 | 16.8576 | 0.9482351 | 0.9894536 | 130.718 | 0.2376443 | 0.01336743 | 0.01428759 | 84.43569 | 16.45828 | 0.9257733 | 0.9894999
129.4646 | 0.4655446 | 0.02618675 | 0.02806 | 88.09482 | 16.34627 | 0.919473 | 0.9852468 | 120.8334 | 5.929768 | 0.3335478 | 0.3256334 | 96.56482 | 17.83248 | 1.003072 | 0.9792714 | 130.2432 | 0.4630379 | 0.02604575 | 0.02717792 | 84.98876 | 16.85789 | 0.9482516 | 0.9894709 | 130.715 | 0.2374699 | 0.01335762 | 0.0142771 | 84.44272 | 16.45749 | 0.9257292 | 0.9894527
129.456 | 0.4667025 | 0.02625188 | 0.02812979 | 88.10339 | 16.34611 | 0.9194641 | 0.9852373 | 120.8177 | 5.954704 | 0.3349504 | 0.3270028 | 96.58151 | 17.83273 | 1.003086 | 0.9792852 | 130.2361 | 0.4641698 | 0.02610942 | 0.02724436 | 84.99859 | 16.85776 | 0.9482445 | 0.9894635 | 130.7121 | 0.2385599 | 0.01341892 | 0.01434263 | 84.44819 | 16.45705 | 0.9257047 | 0.9894265
129.4474 | 0.4679655 | 0.02632293 | 0.02820592 | 88.11276 | 16.3458 | 0.9194464 | 0.9852182 | 120.8017 | 5.979891 | 0.3363672 | 0.3283859 | 96.59762 | 17.8319 | 1.003039 | 0.9792392 | 130.23 | 0.4655952 | 0.0261896 | 0.02732802 | 85.00858 | 16.85714 | 0.9482091 | 0.9894266 | 130.7078 | 0.239083 | 0.01344835 | 0.01437408 | 84.45416 | 16.45692 | 0.9256973 | 0.9894186
129.4389 | 0.4688076 | 0.02637029 | 0.02825667 | 88.1205 | 16.34601 | 0.9194582 | 0.9852309 | 120.7848 | 6.004408 | 0.3377463 | 0.3297323 | 96.61482 | 17.83131 | 1.003006 | 0.9792071 | 130.223 | 0.4671882 | 0.02627921 | 0.02742153 | 85.01766 | 16.85709 | 0.9482068 | 0.9894241 | 130.7019 | 0.2392574 | 0.01345816 | 0.01438457 | 84.46203 | 16.4561 | 0.9256507 | 0.9893688
129.4309 | 0.4697549 | 0.02642358 | 0.02831377 | 88.12995 | 16.34585 | 0.9194493 | 0.9852214 | 120.7691 | 6.030013 | 0.3391865 | 0.3311384 | 96.63209 | 17.83089 | 1.002983 | 0.9791841 | 130.2162 | 0.4684459 | 0.02634995 | 0.02749535 | 85.02712 | 16.85735 | 0.9482209 | 0.9894389 | 130.6952 | 0.2396498 | 0.01348023 | 0.01440816 | 84.4702 | 16.4561 | 0.9256507 | 0.9893688
129.4224 | 0.4703864 | 0.0264591 | 0.02835183 | 88.13884 | 16.34601 | 0.9194582 | 0.9852309 | 120.7528 | 6.055869 | 0.3406409 | 0.3325583 | 96.64912 | 17.83047 | 1.002959 | 0.9791611 | 130.2095 | 0.4697036 | 0.02642069 | 0.02756917 | 85.03641 | 16.85709 | 0.9482068 | 0.9894241 | 130.6877 | 0.2400421 | 0.0135023 | 0.01443175 | 84.47809 | 16.45601 | 0.9256458 | 0.9893636
129.4145 | 0.4713863 | 0.02651535 | 0.0284121 | 88.1468 | 16.34611 | 0.9194641 | 0.9852373 | 120.7358 | 6.080638 | 0.3420342 | 0.3339184 | 96.66541 | 17.82964 | 1.002912 | 0.9791152 | 130.2031 | 0.471129 | 0.02650087 | 0.02765283 | 85.04608 | 16.85718 | 0.9482115 | 0.989429 | 130.6796 | 0.2404781 | 0.01352682 | 0.01445796 | 84.48575 | 16.45644 | 0.9256703 | 0.9893898
129.4066 | 0.4725968 | 0.02658343 | 0.02848506 | 88.15606 | 16.34564 | 0.9194375 | 0.9852087 | 120.7194 | 6.105825 | 0.3434509 | 0.3353016 | 96.68206 | 17.82972 | 1.002917 | 0.9791198 | 130.1971 | 0.4718836 | 0.02654332 | 0.02769712 | 85.05457 | 16.85714 | 0.9482091 | 0.9894266 | 130.6714 | 0.2413064 | 0.01357342 | 0.01450776 | 84.49509 | 16.45653 | 0.9256752 | 0.9893951
129.3946 | 0.4742808 | 0.02667816 | 0.02858656 | 88.16428 | 16.34527 | 0.9194168 | 0.9851865 | 120.7034 | 6.131179 | 0.3448771 | 0.3366939 | 96.69884 | 17.8288 | 1.002865 | 0.9790692 | 130.1901 | 0.4728059 | 0.0265952 | 0.02775126 | 85.06291 | 16.85688 | 0.948195 | 0.9894118 | 130.6616 | 0.2409577 | 0.0135538 | 0.01448679 | 84.50462 | 16.45636 | 0.9256654 | 0.9893846
129.3831 | 0.475807 | 0.02676401 | 0.02867855 | 88.17269 | 16.34522 | 0.9194138 | 0.9851833 | 120.6876 | 6.156031 | 0.346275 | 0.3380587 | 96.71629 | 17.82771 | 1.002804 | 0.9790095 | 130.184 | 0.4738959 | 0.02665651 | 0.02781523 | 85.06991 | 16.85655 | 0.9481761 | 0.9893921 | 130.6541 | 0.2411756 | 0.01356606 | 0.0144999 | 84.51293 | 16.45627 | 0.9256605 | 0.9893793
129.3747 | 0.4762807 | 0.02679065 | 0.0287071 | 88.18098 | 16.34474 | 0.9193872 | 0.9851548 | 120.6703 | 6.180967 | 0.3476776 | 0.339428 | 96.73234 | 17.8278 | 1.002808 | 0.9790141 | 130.1774 | 0.4747344 | 0.02670367 | 0.02786445 | 85.07745 | 16.85634 | 0.9481643 | 0.9893798 | 130.6458 | 0.2415244 | 0.01358568 | 0.01452086 | 84.52131 | 16.45627 | 0.9256605 | 0.9893793
129.3667 | 0.4770701 | 0.02683506 | 0.02875468 | 88.18882 | 16.34459 | 0.9193783 | 0.9851453 | 120.6531 | 6.206153 | 0.3490944 | 0.3408111 | 96.74835 | 17.82755 | 1.002794 | 0.9790003 | 130.1718 | 0.4762436 | 0.02678857 | 0.02795303 | 85.08414 | 16.85626 | 0.9481596 | 0.9893749 | 130.636 | 0.241568 | 0.01358813 | 0.01452349 | 84.52988 | 16.45627 | 0.9256605 | 0.9893793
129.3582 | 0.4784911 | 0.02691499 | 0.02884033 | 88.20088 | 16.34443 | 0.9193694 | 0.9851357 | 120.6369 | 6.230922 | 0.3504876 | 0.3421713 | 96.76605 | 17.82746 | 1.00279 | 0.9789957 | 130.166 | 0.477669 | 0.02686874 | 0.02803669 | 85.09063 | 16.85584 | 0.948136 | 0.9893503 | 130.6257 | 0.2420476 | 0.01361511 | 0.01455232 | 84.53974 | 16.45636 | 0.9256654 | 0.9893846
129.3499 | 0.4793857 | 0.02696531 | 0.02889425 | 88.21366 | 16.34395 | 0.9193427 | 0.9851072 | 120.6204 | 6.256694 | 0.3519373 | 0.3435866 | 96.78371 | 17.82679 | 1.002752 | 0.9789589 | 130.16 | 0.4789266 | 0.02693949 | 0.02811051 | 85.0977 | 16.85609 | 0.9481502 | 0.9893651 | 130.6174 | 0.2422656 | 0.01362737 | 0.01456542 | 84.54766 | 16.45688 | 0.9256949 | 0.989416
129.3416 | 0.4799646 | 0.02699787 | 0.02892915 | 88.22134 | 16.34364 | 0.919325 | 0.9850882 | 120.6029 | 6.282132 | 0.3533681 | 0.3449835 | 96.8 | 17.82688 | 1.002757 | 0.9789635 | 130.1539 | 0.4798489 | 0.02699137 | 0.02816465 | 85.10418 | 16.85609 | 0.9481502 | 0.9893651 | 130.6096 | 0.2428323 | 0.01365925 | 0.0145995 | 84.55484 | 16.45658 | 0.9256777 | 0.9893977
129.3336 | 0.4809646 | 0.02705412 | 0.02898941 | 88.23016 | 16.34332 | 0.9193072 | 0.9850691 | 120.5854 | 6.30757 | 0.354799 | 0.3463804 | 96.81547 | 17.82621 | 1.002719 | 0.9789268 | 130.1474 | 0.4809389 | 0.02705268 | 0.02822862 | 85.1104 | 16.85613 | 0.9481525 | 0.9893675 | 130.6007 | 0.2437042 | 0.01370829 | 0.01465192 | 84.56278 | 16.45627 | 0.9256605 | 0.9893793
129.3261 | 0.4820697 | 0.02711629 | 0.02905603 | 88.23734 | 16.34301 | 0.9192895 | 0.9850501 | 120.5693 | 6.332673 | 0.356211 | 0.347759 | 96.83188 | 17.82671 | 1.002747 | 0.9789543 | 130.1413 | 0.482532 | 0.02714229 | 0.02832213 | 85.11601 | 16.85584 | 0.948136 | 0.9893503 | 130.5912 | 0.2439658 | 0.01372301 | 0.01466765 | 84.57047 | 16.45592 | 0.9256409 | 0.9893584
129.318 | 0.4827539 | 0.02715477 | 0.02909726 | 88.24468 | 16.34311 | 0.9192954 | 0.9850564 | 120.5519 | 6.358194 | 0.3576466 | 0.3491605 | 96.84826 | 17.82688 | 1.002757 | 0.9789635 | 130.1343 | 0.4838316 | 0.02721539 | 0.02839841 | 85.12181 | 16.85542 | 0.9481124 | 0.9893257 | 130.5832 | 0.2445326 | 0.01375489 | 0.01470172 | 84.57641 | 16.45618 | 0.9256556 | 0.9893741
129.3085 | 0.4842801 | 0.02724062 | 0.02918925 | 88.25294 | 16.34295 | 0.9192865 | 0.9850469 | 120.5339 | 6.383967 | 0.3590963 | 0.3505758 | 96.86579 | 17.82738 | 1.002785 | 0.9789911 | 130.1281 | 0.4848797 | 0.02727434 | 0.02845993 | 85.127 | 16.85517 | 0.9480983 | 0.9893109 | 130.5736 | 0.2451865 | 0.01379167 | 0.01474104 | 84.58296 | 16.45662 | 0.9256801 | 0.9894003
129.3012 | 0.4858063 | 0.02732647 | 0.02928124 | 88.26206 | 16.34243 | 0.9192569 | 0.9850152 | 120.5166 | 6.409823 | 0.3605507 | 0.3519957 | 96.8829 | 17.82671 | 1.002747 | 0.9789543 | 130.122 | 0.486347 | 0.02735688 | 0.02854605 | 85.1316 | 16.85487 | 0.9480818 | 0.9892937 | 130.5627 | 0.2463636 | 0.01385788 | 0.01481181 | 84.59208 | 16.45649 | 0.9256728 | 0.9893924
129.2922 | 0.4871746 | 0.02740343 | 0.02936372 | 88.27011 | 16.34216 | 0.9192421 | 0.9849993 | 120.4996 | 6.435261 | 0.3619816 | 0.3533926 | 96.89978 | 17.82604 | 1.00271 | 0.9789176 | 130.1157 | 0.4877304 | 0.0274347 | 0.02862725 | 85.13642 | 16.85483 | 0.9480794 | 0.9892912 | 130.5514 | 0.2475407 | 0.0139241 | 0.01488257 | 84.60278 | 16.45618 | 0.9256556 | 0.9893741
129.2787 | 0.4886482 | 0.02748632 | 0.02945253 | 88.27862 | 16.34164 | 0.9192125 | 0.9849676 | 120.4817 | 6.460029 | 0.3633748 | 0.3547527 | 96.91606 | 17.82545 | 1.002677 | 0.9788854 | 130.1087 | 0.4889462 | 0.02750308 | 0.02869861 | 85.14078 | 16.85458 | 0.9480653 | 0.9892765 | 130.5419 | 0.2487178 | 0.01399031 | 0.01495334 | 84.61139 | 16.45618 | 0.9256556 | 0.9893741
129.2667 | 0.4902797 | 0.02757809 | 0.02955087 | 88.28631 | 16.34127 | 0.9191918 | 0.9849454 | 120.4639 | 6.485216 | 0.3647916 | 0.3561359 | 96.93344 | 17.82529 | 1.002667 | 0.9788762 | 130.1015 | 0.4902458 | 0.02757619 | 0.02877489 | 85.14508 | 16.8542 | 0.9480441 | 0.9892543 | 130.5324 | 0.249459 | 0.014032 | 0.0149979 | 84.61947 | 16.45618 | 0.9256556 | 0.9893741
129.2577 | 0.4910165 | 0.02761954 | 0.02959528 | 88.29438 | 16.34106 | 0.9191799 | 0.9849327 | 120.447 | 6.511574 | 0.3662742 | 0.3575833 | 96.95086 | 17.82437 | 1.002615 | 0.9788257 | 130.0941 | 0.4913358 | 0.0276375 | 0.02883887 | 85.14841 | 16.85412 | 0.9480393 | 0.9892494 | 130.5213 | 0.2500257 | 0.01406388 | 0.01503198 | 84.62879 | 16.45601 | 0.9256458 | 0.9893636
129.2494 | 0.4922795 | 0.02769058 | 0.02967141 | 88.30313 | 16.34085 | 0.9191681 | 0.98492 | 120.4286 | 6.5381 | 0.3677663 | 0.35904 | 96.96791 | 17.82344 | 1.002564 | 0.9787751 | 130.0862 | 0.4919646 | 0.02767287 | 0.02887578 | 85.15191 | 16.85408 | 0.948037 | 0.9892469 | 130.5092 | 0.2503309 | 0.01408104 | 0.01505033 | 84.63644 | 16.45557 | 0.9256213 | 0.9893374
129.2408 | 0.4935426 | 0.02776163 | 0.02974754 | 88.31441 | 16.34016 | 0.9191296 | 0.9848788 | 120.4124 | 6.564291 | 0.3692395 | 0.3604783 | 96.98413 | 17.82303 | 1.00254 | 0.9787521 | 130.0779 | 0.4931804 | 0.02774126 | 0.02894714 | 85.15637 | 16.85437 | 0.9480535 | 0.9892642 | 130.4998 | 0.2508541 | 0.01411047 | 0.01508178 | 84.64316 | 16.45549 | 0.9256164 | 0.9893321
129.2321 | 0.4946478 | 0.0278238 | 0.02981415 | 88.32644 | 16.34027 | 0.9191355 | 0.9848852 | 120.3949 | 6.590231 | 0.3706986 | 0.3619027 | 97.00168 | 17.82244 | 1.002507 | 0.97872 | 130.0705 | 0.495025 | 0.02784502 | 0.0290554 | 85.1611 | 16.8545 | 0.9480606 | 0.9892715 | 130.489 | 0.2516824 | 0.01415706 | 0.01513158 | 84.64991 | 16.45531 | 0.9256066 | 0.9893217
129.2244 | 0.4952267 | 0.02785636 | 0.02984904 | 88.33524 | 16.33974 | 0.9191059 | 0.9848534 | 120.3762 | 6.615836 | 0.3721389 | 0.3633089 | 97.01884 | 17.82152 | 1.002455 | 0.9786694 | 130.0626 | 0.496115 | 0.02790633 | 0.02911938 | 85.16554 | 16.85483 | 0.9480794 | 0.9892912 | 130.478 | 0.2522055 | 0.01418649 | 0.01516303 | 84.65675 | 16.45505 | 0.9255919 | 0.9893059
129.2159 | 0.4963845 | 0.02792149 | 0.02991883 | 88.34282 | 16.33943 | 0.9190882 | 0.9848344 | 120.3584 | 6.64119 | 0.373565 | 0.3647012 | 97.03561 | 17.82144 | 1.002451 | 0.9786648 | 130.0547 | 0.4974565 | 0.02798179 | 0.02919812 | 85.17076 | 16.85424 | 0.9480464 | 0.9892568 | 130.468 | 0.2528595 | 0.01422327 | 0.01520235 | 84.663 | 16.45488 | 0.925582 | 0.9892954
129.2068 | 0.4976475 | 0.02799253 | 0.02999496 | 88.35078 | 16.33932 | 0.9190822 | 0.9848281 | 120.34 | 6.666879 | 0.37501 | 0.3661119 | 97.05282 | 17.82177 | 1.00247 | 0.9786832 | 130.0464 | 0.4993011 | 0.02808555 | 0.02930639 | 85.17622 | 16.85391 | 0.9480275 | 0.9892371 | 130.4578 | 0.253993 | 0.01428703 | 0.0152705 | 84.66871 | 16.45461 | 0.9255673 | 0.9892797
129.1991 | 0.4989106 | 0.02806358 | 0.03007109 | 88.35914 | 16.3388 | 0.9190526 | 0.9847963 | 120.3221 | 6.692651 | 0.3764597 | 0.3675272 | 97.06974 | 17.82186 | 1.002474 | 0.9786878 | 130.0379 | 0.5007684 | 0.02816808 | 0.02939251 | 85.18105 | 16.85445 | 0.9480582 | 0.9892691 | 130.449 | 0.2545162 | 0.01431646 | 0.01530195 | 84.67424 | 16.45488 | 0.925582 | 0.9892954
129.1914 | 0.499279 | 0.0280843 | 0.03009329 | 88.36641 | 16.33859 | 0.9190408 | 0.9847836 | 120.3051 | 6.718256 | 0.3779 | 0.3689333 | 97.08674 | 17.82169 | 1.002465 | 0.9786786 | 130.0296 | 0.5017746 | 0.02822468 | 0.02945157 | 85.18699 | 16.85441 | 0.9480558 | 0.9892666 | 130.4429 | 0.2554317 | 0.01436796 | 0.01535699 | 84.681 | 16.45444 | 0.9255575 | 0.9892692
129.1833 | 0.4999105 | 0.02811983 | 0.03013135 | 88.37387 | 16.3388 | 0.9190526 | 0.9847963 | 120.2879 | 6.744615 | 0.3793827 | 0.3703808 | 97.10324 | 17.82127 | 1.002441 | 0.9786557 | 130.0219 | 0.5033257 | 0.02831193 | 0.02954261 | 85.19009 | 16.8542 | 0.9480441 | 0.9892543 | 130.4362 | 0.2558241 | 0.01439003 | 0.01538058 | 84.68824 | 16.45422 | 0.9255453 | 0.9892561
129.1743 | 0.5016472 | 0.02821752 | 0.03023603 | 88.38244 | 16.33859 | 0.9190408 | 0.9847836 | 120.2701 | 6.770973 | 0.3808653 | 0.3718282 | 97.11924 | 17.8206 | 1.002404 | 0.9786189 | 130.0121 | 0.5046253 | 0.02838503 | 0.02961889 | 85.19461 | 16.85391 | 0.9480275 | 0.9892371 | 130.4298 | 0.2571319 | 0.0144636 | 0.01545922 | 84.69714 | 16.45444 | 0.9255575 | 0.9892692
129.1662 | 0.5028577 | 0.0282856 | 0.03030899 | 88.38992 | 16.33869 | 0.9190467 | 0.98479 | 120.2531 | 6.796829 | 0.3823197 | 0.3732481 | 97.13601 | 17.82001 | 1.002371 | 0.9785867 | 130.0032 | 0.5059669 | 0.02846049 | 0.02969763 | 85.20088 | 16.85366 | 0.9480134 | 0.9892223 | 130.424 | 0.2576551 | 0.01449303 | 0.01549067 | 84.70428 | 16.45461 | 0.9255673 | 0.9892797
129.1539 | 0.5048049 | 0.02839513 | 0.03042636 | 88.39809 | 16.33838 | 0.919029 | 0.984771 | 120.2351 | 6.823355 | 0.3838118 | 0.3747048 | 97.15238 | 17.82018 | 1.00238 | 0.9785959 | 129.9939 | 0.5073923 | 0.02854067 | 0.0297813 | 85.20726 | 16.85341 | 0.9479992 | 0.9892076 | 130.4174 | 0.2585706 | 0.01454452 | 0.01554571 | 84.71106 | 16.45409 | 0.9255379 | 0.9892483
129.1418 | 0.50691 | 0.02851354 | 0.03055324 | 88.40618 | 16.33801 | 0.9190082 | 0.9847488 | 120.2179 | 6.849211 | 0.3852662 | 0.3761247 | 97.16818 | 17.81993 | 1.002366 | 0.9785821 | 129.9848 | 0.5086499 | 0.02861141 | 0.02985512 | 85.21371 | 16.85328 | 0.9479922 | 0.9892002 | 130.4116 | 0.2593118 | 0.01458621 | 0.01559027 | 84.71824 | 16.454 | 0.925533 | 0.989243
129.133 | 0.5075415 | 0.02854907 | 0.0305913 | 88.41438 | 16.3378 | 0.9189964 | 0.9847361 | 120.2014 | 6.875569 | 0.3867488 | 0.3775721 | 97.18353 | 17.81951 | 1.002342 | 0.9785592 | 129.9764 | 0.5102011 | 0.02869867 | 0.02994616 | 85.22106 | 16.85357 | 0.9480087 | 0.9892174 | 130.4058 | 0.2604453 | 0.01464997 | 0.01565842 | 84.72522 | 16.45387 | 0.9255256 | 0.9892352
129.1248 | 0.5089625 | 0.028629 | 0.03067695 | 88.42268 | 16.33832 | 0.919026 | 0.9847678 | 120.1843 | 6.901342 | 0.3881985 | 0.3789874 | 97.20035 | 17.81901 | 1.002314 | 0.9785316 | 129.9661 | 0.5117942 | 0.02878828 | 0.03003967 | 85.22808 | 16.85315 | 0.9479851 | 0.9891928 | 130.4007 | 0.2616224 | 0.01471618 | 0.01572919 | 84.7312 | 16.45379 | 0.9255207 | 0.9892299
129.1169 | 0.5101729 | 0.02869708 | 0.03074991 | 88.43593 | 16.33769 | 0.9189905 | 0.9847297 | 120.1672 | 6.927198 | 0.3896529 | 0.3804073 | 97.21586 | 17.81834 | 1.002277 | 0.9784948 | 129.9568 | 0.512968 | 0.0288543 | 0.03010856 | 85.23634 | 16.85328 | 0.9479922 | 0.9892002 | 130.3953 | 0.2622763 | 0.01475297 | 0.0157685 | 84.7382 | 16.4537 | 0.9255158 | 0.9892247
129.108 | 0.5113834 | 0.02876517 | 0.03082286 | 88.44849 | 16.33716 | 0.9189609 | 0.984698 | 120.1504 | 6.952552 | 0.3910791 | 0.3817996 | 97.23314 | 17.81817 | 1.002267 | 0.9784856 | 129.9477 | 0.5145191 | 0.02894156 | 0.03019961 | 85.24451 | 16.85353 | 0.9480063 | 0.989215 | 130.3917 | 0.2627123 | 0.01477749 | 0.01579472 | 84.74778 | 16.45296 | 0.9254741 | 0.9891801
129.1003 | 0.5121728 | 0.02880957 | 0.03087044 | 88.45618 | 16.33669 | 0.9189342 | 0.9846695 | 120.1331 | 6.979245 | 0.3925805 | 0.3832655 | 97.25028 | 17.81817 | 1.002267 | 0.9784856 | 129.9422 | 0.5157349 | 0.02900994 | 0.03027097 | 85.25371 | 16.85357 | 0.9480087 | 0.9892174 | 130.388 | 0.2633226 | 0.01481182 | 0.01583141 | 84.75689 | 16.45322 | 0.9254889 | 0.9891958
129.0908 | 0.5135411 | 0.02888654 | 0.03095292 | 88.46608 | 16.33653 | 0.9189253 | 0.9846599 | 120.1159 | 7.005603 | 0.3940632 | 0.3847129 | 97.26652 | 17.81784 | 1.002248 | 0.9784673 | 129.9351 | 0.5169087 | 0.02907597 | 0.03033987 | 85.26293 | 16.85307 | 0.9479804 | 0.9891879 | 130.3852 | 0.2638458 | 0.01484125 | 0.01586286 | 84.76376 | 16.45313 | 0.925484 | 0.9891906
129.0832 | 0.5144884 | 0.02893983 | 0.03101001 | 88.47392 | 16.3369 | 0.9189461 | 0.9846821 | 120.0982 | 7.031459 | 0.3955176 | 0.3861328 | 97.28301 | 17.81725 | 1.002215 | 0.9784351 | 129.9265 | 0.5188372 | 0.02918444 | 0.03045306 | 85.27259 | 16.85345 | 0.9480016 | 0.98921 | 130.3823 | 0.2646741 | 0.01488784 | 0.01591267 | 84.77141 | 16.45291 | 0.9254717 | 0.9891775
129.0743 | 0.5153831 | 0.02899015 | 0.03106394 | 88.48266 | 16.33685 | 0.9189431 | 0.984679 | 120.081 | 7.058068 | 0.3970143 | 0.3875941 | 97.3002 | 17.81725 | 1.002215 | 0.9784351 | 129.9184 | 0.5202206 | 0.02926226 | 0.03053426 | 85.28203 | 16.85366 | 0.9480134 | 0.9892223 | 130.3769 | 0.2653717 | 0.01492708 | 0.0159546 | 84.78028 | 16.45274 | 0.9254619 | 0.989167
129.0657 | 0.5166988 | 0.02906416 | 0.03114324 | 88.49203 | 16.33653 | 0.9189253 | 0.9846599 | 120.0637 | 7.083757 | 0.3984593 | 0.3890048 | 97.31594 | 17.81642 | 1.002168 | 0.9783891 | 129.9089 | 0.521646 | 0.02934244 | 0.03061792 | 85.29178 | 16.85357 | 0.9480087 | 0.9892174 | 130.3721 | 0.266418 | 0.01498594 | 0.01601751 | 84.788 | 16.45287 | 0.9254692 | 0.9891749
129.058 | 0.5180671 | 0.02914113 | 0.03122571 | 88.49953 | 16.33653 | 0.9189253 | 0.9846599 | 120.0471 | 7.110283 | 0.3999514 | 0.3904614 | 97.33319 | 17.816 | 1.002145 | 0.9783662 | 129.9006 | 0.5231552 | 0.02942733 | 0.0307065 | 85.30101 | 16.85345 | 0.9480016 | 0.98921 | 130.3675 | 0.2675079 | 0.01504724 | 0.01608304 | 84.79403 | 16.45243 | 0.9254447 | 0.9891487
129.0491 | 0.5196459 | 0.02922994 | 0.03132088 | 88.509 | 16.33616 | 0.9189046 | 0.9846377 | 120.0295 | 7.136474 | 0.4014246 | 0.3918997 | 97.34982 | 17.81591 | 1.00214 | 0.9783616 | 129.8918 | 0.5244968 | 0.02950279 | 0.03078524 | 85.31035 | 16.8529 | 0.9479709 | 0.989178 | 130.3624 | 0.2681619 | 0.01508403 | 0.01612235 | 84.80102 | 16.45235 | 0.9254398 | 0.9891434
129.0364 | 0.5210669 | 0.02930986 | 0.03140652 | 88.51655 | 16.33611 | 0.9189017 | 0.9846346 | 120.0128 | 7.163083 | 0.4029214 | 0.393361 | 97.36595 | 17.8155 | 1.002117 | 0.9783386 | 129.8843 | 0.5257964 | 0.0295759 | 0.03086152 | 85.31942 | 16.8524 | 0.9479426 | 0.9891485 | 130.3562 | 0.2685542 | 0.0151061 | 0.01614594 | 84.80761 | 16.45182 | 0.9254104 | 0.989112
129.0246 | 0.5230141 | 0.02941939 | 0.03152389 | 88.52555 | 16.3359 | 0.9188898 | 0.9846219 | 119.9967 | 7.189525 | 0.4044087 | 0.394813 | 97.38328 | 17.81499 | 1.002088 | 0.978311 | 129.8764 | 0.5272218 | 0.02965607 | 0.03094519 | 85.32818 | 16.85219 | 0.9479309 | 0.9891362 | 130.3483 | 0.2690774 | 0.01513553 | 0.0161774 | 84.81613 | 16.45191 | 0.9254153 | 0.9891172
129.0158 | 0.5243298 | 0.0294934 | 0.03160319 | 88.53345 | 16.3359 | 0.9188898 | 0.9846219 | 119.9802 | 7.216469 | 0.4059243 | 0.3962927 | 97.40044 | 17.81516 | 1.002098 | 0.9783202 | 129.8674 | 0.5288568 | 0.02974804 | 0.03104115 | 85.33819 | 16.85227 | 0.9479356 | 0.9891411 | 130.341 | 0.2702109 | 0.01519929 | 0.01624554 | 84.82345 | 16.452 | 0.9254202 | 0.9891225
129.0058 | 0.525435 | 0.02955557 | 0.0316698 | 88.54175 | 16.3359 | 0.9188898 | 0.9846219 | 119.9632 | 7.242827 | 0.407407 | 0.3977401 | 97.41734 | 17.81499 | 1.002088 | 0.978311 | 129.8598 | 0.5303241 | 0.02983058 | 0.03112727 | 85.34699 | 16.8519 | 0.9479144 | 0.989119 | 130.3333 | 0.2710828 | 0.01524833 | 0.01629797 | 84.83141 | 16.45134 | 0.9253834 | 0.9890831
128.9978 | 0.5270138 | 0.02964438 | 0.03176496 | 88.55319 | 16.33574 | 0.9188809 | 0.9846124 | 119.9475 | 7.268683 | 0.4088614 | 0.39916 | 97.43231 | 17.81382 | 1.002022 | 0.9782467 | 129.8521 | 0.5321687 | 0.02993434 | 0.03123554 | 85.35593 | 16.85173 | 0.9479049 | 0.9891091 | 130.323 | 0.2717804 | 0.01528757 | 0.0163399 | 84.84 | 16.45086 | 0.9253564 | 0.9890543
128.9899 | 0.5278032 | 0.02968878 | 0.03181254 | 88.56644 | 16.33511 | 0.9188454 | 0.9845743 | 119.9318 | 7.295125 | 0.4103487 | 0.4006121 | 97.44982 | 17.81374 | 1.002018 | 0.9782421 | 129.8434 | 0.5337617 | 0.03002395 | 0.03132905 | 85.36422 | 16.85135 | 0.9478837 | 0.989087 | 130.3129 | 0.2728267 | 0.01534642 | 0.01640281 | 84.84801 | 16.45073 | 0.9253491 | 0.9890464
128.9805 | 0.5284874 | 0.02972726 | 0.03185378 | 88.57312 | 16.33543 | 0.9188632 | 0.9845933 | 119.9152 | 7.321484 | 0.4118314 | 0.4020595 | 97.46606 | 17.81315 | 1.001985 | 0.9782099 | 129.8355 | 0.5353129 | 0.0301112 | 0.03142009 | 85.37325 | 16.85097 | 0.9478625 | 0.9890649 | 130.3032 | 0.273655 | 0.01539302 | 0.01645261 | 84.85566 | 16.4503 | 0.9253246 | 0.9890202
128.9724 | 0.5296452 | 0.02979239 | 0.03192357 | 88.58175 | 16.33511 | 0.9188454 | 0.9845743 | 119.8998 | 7.347674 | 0.4133046 | 0.4034978 | 97.48369 | 17.8129 | 1.001971 | 0.9781961 | 129.8274 | 0.5364448 | 0.03017487 | 0.03148653 | 85.38178 | 16.85055 | 0.9478389 | 0.9890402 | 130.2922 | 0.2739602 | 0.01541018 | 0.01647096 | 84.86231 | 16.45025 | 0.9253221 | 0.9890176
128.9645 | 0.5311714 | 0.02987824 | 0.03201556 | 88.59068 | 16.3348 | 0.9188277 | 0.9845553 | 119.8838 | 7.374451 | 0.4148108 | 0.4049682 | 97.50024 | 17.81248 | 1.001947 | 0.9781732 | 129.8203 | 0.5383732 | 0.03028334 | 0.03159972 | 85.39206 | 16.85081 | 0.947853 | 0.989055 | 130.2792 | 0.2747449 | 0.01545432 | 0.01651814 | 84.86954 | 16.45034 | 0.925327 | 0.9890229
128.9542 | 0.5322239 | 0.02993745 | 0.032079 | 88.59816 | 16.33422 | 0.9187951 | 0.9845204 | 119.8678 | 7.400726 | 0.4162887 | 0.4064111 | 97.51681 | 17.81232 | 1.001938 | 0.978164 | 129.8126 | 0.5405113 | 0.03040361 | 0.03172521 | 85.40012 | 16.8503 | 0.9478247 | 0.9890255 | 130.267 | 0.2758348 | 0.01551563 | 0.01658367 | 84.87778 | 16.4503 | 0.9253246 | 0.9890202
128.9482 | 0.5335396 | 0.03001145 | 0.0321583 | 88.60728 | 16.33401 | 0.9187833 | 0.9845077 | 119.8508 | 7.426917 | 0.4177619 | 0.4078494 | 97.53328 | 17.81165 | 1.0019 | 0.9781272 | 129.8053 | 0.542314 | 0.03050501 | 0.03183102 | 85.40874 | 16.84963 | 0.947787 | 0.9889861 | 130.2555 | 0.276576 | 0.01555732 | 0.01662822 | 84.88526 | 16.45017 | 0.9253172 | 0.9890124
128.9395 | 0.5350132 | 0.03009434 | 0.03224712 | 88.61619 | 16.33374 | 0.9187685 | 0.9844918 | 119.8343 | 7.453024 | 0.4192305 | 0.4092831 | 97.54905 | 17.8114 | 1.001886 | 0.9781134 | 129.7979 | 0.5438232 | 0.0305899 | 0.03191961 | 85.4183 | 16.84942 | 0.9477752 | 0.9889738 | 130.2451 | 0.2773171 | 0.01559901 | 0.01667278 | 84.89249 | 16.44964 | 0.9252878 | 0.9889809
128.9307 | 0.5361184 | 0.03015651 | 0.03231373 | 88.62362 | 16.33374 | 0.9187685 | 0.9844918 | 119.8181 | 7.478964 | 0.4206896 | 0.4107076 | 97.56601 | 17.81165 | 1.0019 | 0.9781272 | 129.7904 | 0.5457936 | 0.03070073 | 0.03203526 | 85.42655 | 16.84921 | 0.9477634 | 0.9889615 | 130.2333 | 0.2776223 | 0.01561617 | 0.01669113 | 84.90028 | 16.44943 | 0.9252755 | 0.9889678
128.9175 | 0.5385393 | 0.03029268 | 0.03245964 | 88.63218 | 16.33364 | 0.9187625 | 0.9844855 | 119.8018 | 7.505238 | 0.4221675 | 0.4121504 | 97.58211 | 17.81181 | 1.001909 | 0.9781364 | 129.7834 | 0.5473028 | 0.03078563 | 0.03212384 | 85.43602 | 16.84875 | 0.9477375 | 0.9889344 | 130.2233 | 0.278407 | 0.01566032 | 0.01673831 | 84.90682 | 16.44929 | 0.9252682 | 0.9889599
128.9052 | 0.5407496 | 0.03041701 | 0.03259287 | 88.64003 | 16.33316 | 0.9187359 | 0.9844569 | 119.7865 | 7.531513 | 0.4236455 | 0.4135933 | 97.59855 | 17.8114 | 1.001886 | 0.9781134 | 129.776 | 0.5490216 | 0.03088231 | 0.03222473 | 85.44509 | 16.84829 | 0.9477116 | 0.9889074 | 130.2158 | 0.2798893 | 0.01574369 | 0.01682743 | 84.91598 | 16.44921 | 0.9252633 | 0.9889547
128.8978 | 0.5418548 | 0.03047918 | 0.03265948 | 88.64856 | 16.33322 | 0.9187388 | 0.9844601 | 119.7705 | 7.558206 | 0.4251469 | 0.4150591 | 97.61402 | 17.81098 | 1.001862 | 0.9780905 | 129.7692 | 0.5508243 | 0.03098371 | 0.03233053 | 85.45306 | 16.84821 | 0.9477068 | 0.9889024 | 130.2094 | 0.2812408 | 0.01581971 | 0.01690868 | 84.92499 | 16.44864 | 0.9252314 | 0.9889206
128.889 | 0.5437494 | 0.03058575 | 0.03277368 | 88.65653 | 16.33311 | 0.9187329 | 0.9844538 | 119.7544 | 7.583978 | 0.4265966 | 0.4164744 | 97.63199 | 17.80997 | 1.001806 | 0.9780353 | 129.7624 | 0.552627 | 0.03108511 | 0.03243634 | 85.46161 | 16.84783 | 0.9476856 | 0.9888803 | 130.2047 | 0.2821999 | 0.01587366 | 0.01696635 | 84.93579 | 16.44812 | 0.9252019 | 0.9888892
128.8811 | 0.5449598 | 0.03065384 | 0.03284663 | 88.67 | 16.33285 | 0.9187181 | 0.9844379 | 119.7391 | 7.610587 | 0.4280934 | 0.4179357 | 97.64819 | 17.8093 | 1.001768 | 0.9779985 | 129.7562 | 0.5547232 | 0.03120302 | 0.03255938 | 85.46986 | 16.84758 | 0.9476715 | 0.9888655 | 130.1982 | 0.2832898 | 0.01593497 | 0.01703187 | 84.94789 | 16.44851 | 0.925224 | 0.9889128
128.8725 | 0.5459598 | 0.03071008 | 0.0329069 | 88.68341 | 16.33253 | 0.9187004 | 0.9844189 | 119.7228 | 7.637113 | 0.4295854 | 0.4193923 | 97.66559 | 17.80922 | 1.001764 | 0.977994 | 129.7491 | 0.5567774 | 0.03131857 | 0.03267995 | 85.47851 | 16.84779 | 0.9476833 | 0.9888778 | 130.1907 | 0.2844233 | 0.01599873 | 0.01710002 | 84.9583 | 16.4482 | 0.9252068 | 0.9888944
128.8652 | 0.5475386 | 0.03079889 | 0.03300207 | 88.69275 | 16.3319 | 0.9186648 | 0.9843808 | 119.7068 | 7.663973 | 0.4310963 | 0.4208674 | 97.68085 | 17.8083 | 1.001712 | 0.9779434 | 129.7423 | 0.5585801 | 0.03141997 | 0.03278576 | 85.48791 | 16.84775 | 0.9476809 | 0.9888754 | 130.1834 | 0.285644 | 0.0160674 | 0.01717341 | 84.96624 | 16.44829 | 0.9252118 | 0.9888997
128.8573 | 0.5492227 | 0.03089362 | 0.03310357 | 88.70092 | 16.33211 | 0.9186767 | 0.9843935 | 119.6918 | 7.690583 | 0.4325931 | 0.4223286 | 97.69766 | 17.80796 | 1.001693 | 0.977925 | 129.7352 | 0.5600893 | 0.03150486 | 0.03287434 | 85.49701 | 16.84749 | 0.9476667 | 0.9888606 | 130.1761 | 0.2866903 | 0.01612625 | 0.01723632 | 84.97439 | 16.44842 | 0.9252191 | 0.9889075
128.8495 | 0.5505384 | 0.03096763 | 0.03318287 | 88.71051 | 16.33216 | 0.9186796 | 0.9843967 | 119.6746 | 7.717192 | 0.4340899 | 0.4237899 | 97.71515 | 17.80763 | 1.001674 | 0.9779066 | 129.7274 | 0.5617662 | 0.03159919 | 0.03297277 | 85.50648 | 16.84737 | 0.9476597 | 0.9888532 | 130.169 | 0.2879982 | 0.01619982 | 0.01731495 | 84.98382 | 16.44829 | 0.9252118 | 0.9888997
128.841 | 0.5513278 | 0.03101203 | 0.03323045 | 88.71912 | 16.33174 | 0.918656 | 0.9843713 | 119.66 | 7.743383 | 0.4355631 | 0.4252281 | 97.73166 | 17.80679 | 1.001627 | 0.9778607 | 129.7199 | 0.563527 | 0.03169823 | 0.03307611 | 85.5147 | 16.84766 | 0.9476762 | 0.9888705 | 130.1619 | 0.2897421 | 0.01629791 | 0.01741979 | 84.99238 | 16.44812 | 0.9252019 | 0.9888892
128.8328 | 0.5529066 | 0.03110084 | 0.03332561 | 88.72759 | 16.33174 | 0.918656 | 0.9843713 | 119.645 | 7.769072 | 0.4370081 | 0.4266389 | 97.74782 | 17.80621 | 1.001594 | 0.9778285 | 129.7123 | 0.5655812 | 0.03181378 | 0.03319669 | 85.52269 | 16.84762 | 0.9476738 | 0.988868 | 130.1557 | 0.2907884 | 0.01635677 | 0.0174827 | 84.99878 | 16.44799 | 0.9251946 | 0.9888813
128.8249 | 0.5542223 | 0.03117485 | 0.03340492 | 88.73586 | 16.3319 | 0.9186648 | 0.9843808 | 119.6288 | 7.795179 | 0.4384766 | 0.4280725 | 97.76496 | 17.80604 | 1.001585 | 0.9778193 | 129.7034 | 0.5676773 | 0.03193169 | 0.03331972 | 85.53134 | 16.84741 | 0.947662 | 0.9888557 | 130.1499 | 0.2919219 | 0.01642053 | 0.01755085 | 85.00484 | 16.44698 | 0.9251382 | 0.988821
128.8167 | 0.555959 | 0.03127254 | 0.03350959 | 88.74422 | 16.3319 | 0.9186648 | 0.9843808 | 119.6138 | 7.821119 | 0.4399357 | 0.429497 | 97.78181 | 17.80512 | 1.001533 | 0.9777688 | 129.6957 | 0.5699831 | 0.03206139 | 0.03345505 | 85.53922 | 16.84699 | 0.9476384 | 0.9888311 | 130.143 | 0.2930554 | 0.01648428 | 0.017619 | 85.01242 | 16.44681 | 0.9251284 | 0.9888105
128.8053 | 0.558222 | 0.03139983 | 0.03364599 | 88.75334 | 16.33174 | 0.918656 | 0.9843713 | 119.5977 | 7.847561 | 0.4414231 | 0.4309491 | 97.79955 | 17.80462 | 1.001505 | 0.9777412 | 129.6878 | 0.5719115 | 0.03216986 | 0.03356824 | 85.54735 | 16.84653 | 0.9476125 | 0.988804 | 130.1352 | 0.2945377 | 0.01656766 | 0.01770811 | 85.0225 | 16.44642 | 0.9251063 | 0.988787
128.7925 | 0.5608534 | 0.03154785 | 0.0338046 | 88.76116 | 16.33185 | 0.9186619 | 0.9843776 | 119.5816 | 7.873584 | 0.4428869 | 0.4323782 | 97.81606 | 17.80403 | 1.001472 | 0.9777091 | 129.6801 | 0.5735884 | 0.03226419 | 0.03366667 | 85.55278 | 16.84636 | 0.9476031 | 0.9887942 | 130.1286 | 0.2957584 | 0.01663633 | 0.01778151 | 85.03016 | 16.44581 | 0.925072 | 0.9887503
128.7844 | 0.5622744 | 0.03162777 | 0.03389024 | 88.76925 | 16.33127 | 0.9186293 | 0.9843427 | 119.567 | 7.899189 | 0.4443272 | 0.4337843 | 97.83316 | 17.80353 | 1.001443 | 0.9776815 | 129.6714 | 0.5755169 | 0.03237266 | 0.03377986 | 85.55891 | 16.84649 | 0.9476102 | 0.9888016 | 130.1223 | 0.2967175 | 0.01669028 | 0.01783917 | 85.03695 | 16.44581 | 0.925072 | 0.9887503
128.7764 | 0.5641163 | 0.03173138 | 0.03400126 | 88.77784 | 16.33117 | 0.9186234 | 0.9843364 | 119.5516 | 7.924962 | 0.4457769 | 0.4351996 | 97.84834 | 17.80353 | 1.001443 | 0.9776815 | 129.6628 | 0.577655 | 0.03249293 | 0.03390535 | 85.56775 | 16.84661 | 0.9476172 | 0.9888089 | 130.1157 | 0.2977203 | 0.01674668 | 0.01789945 | 85.04574 | 16.44572 | 0.9250671 | 0.988745
128.7685 | 0.5659583 | 0.03183499 | 0.03411228 | 88.7903 | 16.33059 | 0.9185908 | 0.9843015 | 119.5348 | 7.951153 | 0.4472501 | 0.4366378 | 97.8643 | 17.8032 | 1.001425 | 0.9776631 | 129.6531 | 0.5794576 | 0.03259433 | 0.03401116 | 85.57614 | 16.84653 | 0.9476125 | 0.988804 | 130.108 | 0.2991153 | 0.01682515 | 0.01798333 | 85.05447 | 16.44528 | 0.9250425 | 0.9887188
128.7598 | 0.5678003 | 0.0319386 | 0.03422331 | 88.80281 | 16.33027 | 0.9185731 | 0.9842825 | 119.5201 | 7.977093 | 0.4487092 | 0.4380623 | 97.87988 | 17.80303 | 1.001415 | 0.9776539 | 129.6438 | 0.5812184 | 0.03269337 | 0.03411451 | 85.58501 | 16.84628 | 0.9475984 | 0.9887893 | 130.1006 | 0.2999437 | 0.01687175 | 0.01803313 | 85.06108 | 16.44528 | 0.9250425 | 0.9887188
128.7523 | 0.5690633 | 0.03200965 | 0.03429944 | 88.80976 | 16.3309 | 0.9186086 | 0.9843205 | 119.5038 | 8.003032 | 0.4501683 | 0.4394868 | 97.896 | 17.80244 | 1.001382 | 0.9776217 | 129.634 | 0.5831468 | 0.03280184 | 0.0342277 | 85.59472 | 16.84607 | 0.9475866 | 0.988777 | 130.0922 | 0.3012516 | 0.01694532 | 0.01811176 | 85.06734 | 16.44498 | 0.9250254 | 0.9887005
128.7446 | 0.5713263 | 0.03213694 | 0.03443583 | 88.81841 | 16.33064 | 0.9185938 | 0.9843047 | 119.489 | 8.028805 | 0.451618 | 0.4409021 | 97.91175 | 17.80244 | 1.001382 | 0.9776217 | 129.6243 | 0.5850753 | 0.03291032 | 0.03434089 | 85.60368 | 16.84598 | 0.9475819 | 0.988772 | 130.0831 | 0.3023851 | 0.01700907 | 0.01817991 | 85.07462 | 16.4452 | 0.9250376 | 0.9887136
128.7367 | 0.5726946 | 0.03221391 | 0.03451831 | 88.82605 | 16.33053 | 0.9185879 | 0.9842983 | 119.4734 | 8.054577 | 0.4530677 | 0.4423174 | 97.92853 | 17.80119 | 1.001312 | 0.9775528 | 129.6143 | 0.5871714 | 0.03302823 | 0.03446392 | 85.61291 | 16.84557 | 0.9475583 | 0.9887474 | 130.073 | 0.3039981 | 0.01709981 | 0.01827689 | 85.08208 | 16.44485 | 0.925018 | 0.9886926
128.7279 | 0.5739051 | 0.032282 | 0.03459126 | 88.83522 | 16.33032 | 0.918576 | 0.9842856 | 119.4575 | 8.080601 | 0.4545315 | 0.4437465 | 97.9441 | 17.80135 | 1.001321 | 0.977562 | 129.6037 | 0.5892257 | 0.03314378 | 0.03458449 | 85.6225 | 16.84548 | 0.9475536 | 0.9887425 | 130.0632 | 0.3050445 | 0.01715866 | 0.0183398 | 85.08914 | 16.44437 | 0.924991 | 0.9886638
128.7204 | 0.5759576 | 0.03239745 | 0.03471497 | 88.84293 | 16.32995 | 0.9185553 | 0.9842634 | 119.441 | 8.106959 | 0.4560142 | 0.445194 | 97.96063 | 17.8011 | 1.001307 | 0.9775482 | 129.597 | 0.5905672 | 0.03321924 | 0.03466323 | 85.63162 | 16.84515 | 0.9475347 | 0.9887228 | 130.0526 | 0.3058728 | 0.01720526 | 0.0183896 | 85.09492 | 16.44419 | 0.9249812 | 0.9886533
128.7116 | 0.5780627 | 0.03251586 | 0.03484186 | 88.85181 | 16.32974 | 0.9185435 | 0.9842507 | 119.4256 | 8.13315 | 0.4574874 | 0.4466322 | 97.97666 | 17.80068 | 1.001283 | 0.9775253 | 129.5901 | 0.5920345 | 0.03330177 | 0.03474936 | 85.64022 | 16.84485 | 0.9475182 | 0.9887056 | 130.0411 | 0.3070063 | 0.01726902 | 0.01845775 | 85.10097 | 16.4438 | 0.9249592 | 0.9886297
128.7039 | 0.579431 | 0.03259283 | 0.03492433 | 88.86001 | 16.32964 | 0.9185375 | 0.9842444 | 119.4099 | 8.159174 | 0.4589512 | 0.4480613 | 97.99259 | 17.8001 | 1.001251 | 0.9774931 | 129.5804 | 0.5938372 | 0.03340317 | 0.03485517 | 85.64972 | 16.84519 | 0.947537 | 0.9887253 | 130.03 | 0.3087502 | 0.01736711 | 0.01856259 | 85.1067 | 16.44398 | 0.924969 | 0.9886402
128.6973 | 0.5810098 | 0.03268164 | 0.03501949 | 88.86812 | 16.32917 | 0.9185109 | 0.9842159 | 119.3957 | 8.185616 | 0.4604386 | 0.4495134 | 98.00863 | 17.79968 | 1.001227 | 0.9774701 | 129.5714 | 0.5963106 | 0.0335423 | 0.03500034 | 85.65918 | 16.8451 | 0.9475323 | 0.9887204 | 130.0208 | 0.3098837 | 0.01743087 | 0.01863074 | 85.11166 | 16.44411 | 0.9249763 | 0.988648
128.685 | 0.5834307 | 0.03281781 | 0.03516541 | 88.87605 | 16.32869 | 0.9184843 | 0.9841873 | 119.3798 | 8.210719 | 0.4618506 | 0.4508919 | 98.02442 | 17.79909 | 1.001194 | 0.9774379 | 129.5626 | 0.5984906 | 0.03366493 | 0.0351283 | 85.67031 | 16.84456 | 0.9475017 | 0.9886884 | 130.0128 | 0.3104068 | 0.0174603 | 0.01866219 | 85.11668 | 16.44363 | 0.9249494 | 0.9886192
128.6731 | 0.5857463 | 0.03294806 | 0.03530498 | 88.88391 | 16.32864 | 0.9184813 | 0.9841841 | 119.3636 | 8.236742 | 0.4633144 | 0.452321 | 98.0407 | 17.79843 | 1.001156 | 0.9774012 | 129.5533 | 0.6004191 | 0.0337734 | 0.03524149 | 85.6796 | 16.84439 | 0.9474922 | 0.9886785 | 130.0041 | 0.3113659 | 0.01751425 | 0.01871986 | 85.12316 | 16.44354 | 0.9249445 | 0.988614
128.6652 | 0.5875357 | 0.03304871 | 0.03541283 | 88.89288 | 16.32843 | 0.9184695 | 0.9841714 | 119.3482 | 8.262431 | 0.4647594 | 0.4537317 | 98.05649 | 17.79893 | 1.001185 | 0.9774288 | 129.5431 | 0.6028087 | 0.03390782 | 0.03538175 | 85.68921 | 16.84443 | 0.9474946 | 0.988681 | 129.9952 | 0.3128918 | 0.01760008 | 0.0188116 | 85.12931 | 16.44389 | 0.9249641 | 0.9886349
128.6572 | 0.589325 | 0.03314936 | 0.03552068 | 88.90108 | 16.32843 | 0.9184695 | 0.9841714 | 119.3328 | 8.288455 | 0.4662232 | 0.4551608 | 98.07294 | 17.79809 | 1.001138 | 0.9773828 | 129.5342 | 0.6050306 | 0.0340328 | 0.03551216 | 85.69861 | 16.84439 | 0.9474922 | 0.9886785 | 129.9878 | 0.3138945 | 0.01765648 | 0.01887188 | 85.13397 | 16.44345 | 0.9249395 | 0.9886087
128.6495 | 0.5910617 | 0.03324705 | 0.03562535 | 88.91369 | 16.32806 | 0.9184487 | 0.9841492 | 119.317 | 8.314394 | 0.4676823 | 0.4565853 | 98.08902 | 17.79809 | 1.001138 | 0.9773828 | 129.5244 | 0.6070009 | 0.03414363 | 0.03562781 | 85.70751 | 16.84435 | 0.9474899 | 0.9886761 | 129.9814 | 0.3151152 | 0.01772514 | 0.01894527 | 85.13899 | 16.44385 | 0.9249616 | 0.9886323
128.6419 | 0.5935352 | 0.03338619 | 0.03577444 | 88.92609 | 16.32738 | 0.9184103 | 0.984108 | 119.3014 | 8.340251 | 0.4691367 | 0.4580052 | 98.10575 | 17.79717 | 1.001086 | 0.9773323 | 129.5156 | 0.6094744 | 0.03428276 | 0.03577299 | 85.71647 | 16.84435 | 0.9474899 | 0.9886761 | 129.9754 | 0.3162488 | 0.0177889 | 0.01901342 | 85.14554 | 16.44428 | 0.9249861 | 0.9886585
128.6348 | 0.5954824 | 0.03349572 | 0.03589181 | 88.93381 | 16.32753 | 0.9184191 | 0.9841175 | 119.2852 | 8.365939 | 0.4705817 | 0.4594159 | 98.12269 | 17.79717 | 1.001086 | 0.9773323 | 129.506 | 0.6119059 | 0.03441953 | 0.03591571 | 85.72534 | 16.84389 | 0.9474639 | 0.988649 | 129.9706 | 0.3172951 | 0.01784776 | 0.01907633 | 85.15207 | 16.44419 | 0.9249812 | 0.9886533
128.6269 | 0.5971665 | 0.03359045 | 0.03599331 | 88.94192 | 16.32764 | 0.9184251 | 0.9841239 | 119.2699 | 8.391545 | 0.472022 | 0.460822 | 98.14001 | 17.79667 | 1.001058 | 0.9773047 | 129.4967 | 0.6139182 | 0.03453273 | 0.03603382 | 85.73459 | 16.84339 | 0.9474356 | 0.9886195 | 129.9656 | 0.3189081 | 0.01793849 | 0.01917331 | 85.15875 | 16.44389 | 0.9249641 | 0.9886349
128.6184 | 0.5988506 | 0.03368518 | 0.03609482 | 88.95009 | 16.32727 | 0.9184043 | 0.9841017 | 119.2546 | 8.417736 | 0.4734952 | 0.4622602 | 98.15666 | 17.79692 | 1.001072 | 0.9773185 | 129.4871 | 0.6164336 | 0.03467421 | 0.03618146 | 85.74225 | 16.8438 | 0.9474592 | 0.9886441 | 129.9611 | 0.3199109 | 0.01799489 | 0.01923359 | 85.16564 | 16.44354 | 0.9249445 | 0.988614
128.6113 | 0.6005873 | 0.03378287 | 0.0361995 | 88.95844 | 16.32732 | 0.9184073 | 0.9841048 | 119.2378 | 8.443843 | 0.4749638 | 0.4636939 | 98.17352 | 17.79658 | 1.001053 | 0.9773001 | 129.4785 | 0.618949 | 0.0348157 | 0.0363291 | 85.74907 | 16.84368 | 0.9474522 | 0.9886367 | 129.9574 | 0.3211316 | 0.01806356 | 0.01930698 | 85.17363 | 16.44376 | 0.9249567 | 0.9886271
128.6034 | 0.6023767 | 0.03388352 | 0.03630735 | 88.96539 | 16.32706 | 0.9183925 | 0.984089 | 119.2231 | 8.46995 | 0.4764323 | 0.4651276 | 98.18939 | 17.79633 | 1.001039 | 0.9772863 | 129.4695 | 0.6212128 | 0.03494304 | 0.03646197 | 85.7564 | 16.84343 | 0.947438 | 0.9886219 | 129.9521 | 0.322701 | 0.01815184 | 0.01940134 | 85.18194 | 16.44363 | 0.9249494 | 0.9886192
128.5953 | 0.6040608 | 0.03397825 | 0.03640885 | 88.97418 | 16.32695 | 0.9183866 | 0.9840826 | 119.2072 | 8.495973 | 0.4778961 | 0.4665567 | 98.20663 | 17.79583 | 1.00101 | 0.9772587 | 129.4601 | 0.6233089 | 0.03506095 | 0.03658501 | 85.76372 | 16.84326 | 0.9474286 | 0.9886121 | 129.9446 | 0.323573 | 0.01820089 | 0.01945376 | 85.19243 | 16.44332 | 0.9249322 | 0.9886009
128.5885 | 0.6057448 | 0.03407298 | 0.03651036 | 88.98226 | 16.32669 | 0.9183718 | 0.9840668 | 119.1916 | 8.521411 | 0.479327 | 0.4679536 | 98.22293 | 17.7955 | 1.000992 | 0.9772404 | 129.4516 | 0.6255728 | 0.03518829 | 0.03671788 | 85.7714 | 16.84305 | 0.9474168 | 0.9885998 | 129.9381 | 0.3247501 | 0.0182671 | 0.01952453 | 85.20168 | 16.44337 | 0.9249346 | 0.9886035
128.5768 | 0.6093762 | 0.03427724 | 0.03672923 | 88.99032 | 16.32664 | 0.9183688 | 0.9840636 | 119.1751 | 8.546431 | 0.4807343 | 0.4693275 | 98.24086 | 17.79483 | 1.000954 | 0.9772036 | 129.4422 | 0.6280043 | 0.03532506 | 0.0368606 | 85.77918 | 16.84276 | 0.9474003 | 0.9885826 | 129.9318 | 0.3257528 | 0.0183235 | 0.01958482 | 85.21062 | 16.44354 | 0.9249445 | 0.988614
128.5657 | 0.6123759 | 0.03444597 | 0.03691004 | 88.9975 | 16.32653 | 0.9183629 | 0.9840572 | 119.1587 | 8.571868 | 0.4821652 | 0.4707245 | 98.25707 | 17.79458 | 1.00094 | 0.9771898 | 129.4332 | 0.6303101 | 0.03545476 | 0.03699593 | 85.786 | 16.84255 | 0.9473885 | 0.9885703 | 129.9235 | 0.3274966 | 0.01842159 | 0.01968966 | 85.22111 | 16.44371 | 0.9249543 | 0.9886244
128.5586 | 0.6141653 | 0.03454662 | 0.03701789 | 89.00587 | 16.32674 | 0.9183747 | 0.9840699 | 119.1435 | 8.597139 | 0.4835866 | 0.4721122 | 98.27511 | 17.79449 | 1.000935 | 0.9771852 | 129.4244 | 0.6329093 | 0.03560097 | 0.0371485 | 85.79312 | 16.84251 | 0.9473861 | 0.9885678 | 129.9144 | 0.3291533 | 0.01851478 | 0.01978926 | 85.2316 | 16.44363 | 0.9249494 | 0.9886192
128.5498 | 0.6164283 | 0.03467391 | 0.03715429 | 89.01451 | 16.32659 | 0.9183659 | 0.9840604 | 119.1275 | 8.62174 | 0.4849704 | 0.4734632 | 98.29231 | 17.79366 | 1.000888 | 0.9771393 | 129.4152 | 0.6357181 | 0.03575896 | 0.03731336 | 85.80061 | 16.84234 | 0.9473767 | 0.988558 | 129.9061 | 0.3302868 | 0.01857854 | 0.01985741 | 85.24191 | 16.44302 | 0.924915 | 0.9885825
128.5439 | 0.6184281 | 0.03478641 | 0.03727482 | 89.02645 | 16.32606 | 0.9183362 | 0.9840287 | 119.1119 | 8.646592 | 0.4863683 | 0.4748279 | 98.30824 | 17.79366 | 1.000888 | 0.9771393 | 129.4066 | 0.6378562 | 0.03587923 | 0.03743885 | 85.80695 | 16.84209 | 0.9473625 | 0.9885432 | 129.8967 | 0.3314639 | 0.01864475 | 0.01992818 | 85.25066 | 16.44319 | 0.9249248 | 0.988593
128.5362 | 0.6203753 | 0.03489594 | 0.03739219 | 89.0382 | 16.32595 | 0.9183303 | 0.9840224 | 119.0956 | 8.671611 | 0.4877757 | 0.4762019 | 98.32524 | 17.79315 | 1.00086 | 0.9771117 | 129.3978 | 0.6404973 | 0.03602779 | 0.03759387 | 85.8141 | 16.84234 | 0.9473767 | 0.988558 | 129.8877 | 0.3336001 | 0.01876491 | 0.02005662 | 85.26205 | 16.44289 | 0.9249077 | 0.9885746
128.5291 | 0.6229015 | 0.03503803 | 0.03754445 | 89.04669 | 16.32627 | 0.9183481 | 0.9840414 | 119.0793 | 8.696882 | 0.4891971 | 0.4775896 | 98.34311 | 17.79274 | 1.000836 | 0.9770887 | 129.3898 | 0.6433481 | 0.03618815 | 0.0377612 | 85.82186 | 16.84196 | 0.9473555 | 0.9885358 | 129.8794 | 0.3346029 | 0.01882132 | 0.0201169 | 85.27182 | 16.44262 | 0.924893 | 0.9885589
128.5216 | 0.6249013 | 0.03515052 | 0.03766499 | 89.05434 | 16.32595 | 0.9183303 | 0.9840224 | 119.0635 | 8.722487 | 0.4906374 | 0.4789957 | 98.35951 | 17.79257 | 1.000827 | 0.9770795 | 129.3814 | 0.6456538 | 0.03631784 | 0.03789653 | 85.8302 | 16.84162 | 0.9473366 | 0.9885161 | 129.8722 | 0.3360415 | 0.01890224 | 0.0202034 | 85.28131 | 16.44241 | 0.9248807 | 0.9885458
128.5159 | 0.6263223 | 0.03523045 | 0.03775063 | 89.0618 | 16.3258 | 0.9183214 | 0.9840128 | 119.0482 | 8.747255 | 0.4920306 | 0.4803558 | 98.37711 | 17.79299 | 1.00085 | 0.9771025 | 129.3732 | 0.6476242 | 0.03642868 | 0.03801219 | 85.83722 | 16.84108 | 0.9473059 | 0.9884841 | 129.8651 | 0.3372622 | 0.01897091 | 0.02027679 | 85.28918 | 16.44232 | 0.9248758 | 0.9885406
128.5081 | 0.628059 | 0.03532814 | 0.03785531 | 89.06991 | 16.32543 | 0.9183007 | 0.9839906 | 119.0317 | 8.77194 | 0.4934191 | 0.4817114 | 98.39246 | 17.79215 | 1.000803 | 0.9770565 | 129.3642 | 0.6502234 | 0.03657488 | 0.03816475 | 85.84406 | 16.84108 | 0.9473059 | 0.9884841 | 129.8566 | 0.3390933 | 0.0190739 | 0.02038687 | 85.29745 | 16.44236 | 0.9248782 | 0.9885432
128.5011 | 0.6301641 | 0.03544655 | 0.03798219 | 89.07828 | 16.32564 | 0.9183126 | 0.9840033 | 119.016 | 8.797294 | 0.4948453 | 0.4831037 | 98.41007 | 17.79198 | 1.000794 | 0.9770474 | 129.3558 | 0.6529065 | 0.0367258 | 0.03832223 | 85.85034 | 16.84116 | 0.9473107 | 0.9884891 | 129.8477 | 0.3410987 | 0.01918671 | 0.02050744 | 85.30511 | 16.44228 | 0.9248733 | 0.988538
128.4939 | 0.6323218 | 0.03556792 | 0.03811225 | 89.08574 | 16.32564 | 0.9183126 | 0.9840033 | 118.9996 | 8.822397 | 0.4962573 | 0.4844823 | 98.42691 | 17.79123 | 1.000752 | 0.977006 | 129.3477 | 0.6553799 | 0.03686493 | 0.03846741 | 85.85757 | 16.84133 | 0.9473201 | 0.9884989 | 129.8402 | 0.3424938 | 0.01926518 | 0.02059132 | 85.31187 | 16.44206 | 0.9248611 | 0.9885248
128.4862 | 0.6341638 | 0.03567153 | 0.03822327 | 89.09399 | 16.32532 | 0.9182948 | 0.9839843 | 118.9834 | 8.847417 | 0.4976647 | 0.4858562 | 98.44342 | 17.79039 | 1.000705 | 0.97696 | 129.3404 | 0.6581887 | 0.03702293 | 0.03863227 | 85.86481 | 16.84121 | 0.947313 | 0.9884915 | 129.8331 | 0.3439761 | 0.01934856 | 0.02068044 | 85.31892 | 16.44188 | 0.9248513 | 0.9885144
128.4748 | 0.6372162 | 0.03584323 | 0.03840725 | 89.10157 | 16.32522 | 0.9182889 | 0.9839779 | 118.9673 | 8.872436 | 0.499072 | 0.4872302 | 98.45976 | 17.78989 | 1.000676 | 0.9769325 | 129.3328 | 0.6609137 | 0.03717621 | 0.03879221 | 85.87241 | 16.8407 | 0.9472847 | 0.988462 | 129.8252 | 0.3460251 | 0.01946382 | 0.02080363 | 85.32611 | 16.44241 | 0.9248807 | 0.9885458
128.4628 | 0.6404791 | 0.03602677 | 0.03860391 | 89.10949 | 16.32522 | 0.9182889 | 0.9839779 | 118.9512 | 8.897874 | 0.5005029 | 0.4886271 | 98.47631 | 17.78947 | 1.000653 | 0.9769095 | 129.3264 | 0.6633872 | 0.03731534 | 0.03893739 | 85.87985 | 16.84091 | 0.9472965 | 0.9884743 | 129.8175 | 0.3474638 | 0.01954474 | 0.02089012 | 85.33496 | 16.44175 | 0.9248439 | 0.9885065
128.4558 | 0.6428474 | 0.03615998 | 0.03874666 | 89.11795 | 16.32501 | 0.918277 | 0.9839653 | 118.9345 | 8.922642 | 0.5018961 | 0.4899872 | 98.49316 | 17.78905 | 1.000629 | 0.9768865 | 129.3186 | 0.6658606 | 0.03745447 | 0.03908257 | 85.88794 | 16.84133 | 0.9473201 | 0.9884989 | 129.8112 | 0.3490333 | 0.01963302 | 0.02098448 | 85.34488 | 16.44123 | 0.9248145 | 0.988475
128.447 | 0.6452682 | 0.03629616 | 0.03889257 | 89.12631 | 16.32448 | 0.9182474 | 0.9839335 | 118.918 | 8.947996 | 0.5033223 | 0.4913795 | 98.50886 | 17.78855 | 1.000601 | 0.976859 | 129.311 | 0.6683341 | 0.0375936 | 0.03922775 | 85.89588 | 16.84116 | 0.9473107 | 0.9884891 | 129.8041 | 0.3501232 | 0.01969433 | 0.02105001 | 85.35284 | 16.44092 | 0.9247973 | 0.9884567
128.4391 | 0.6477417 | 0.03643529 | 0.03904166 | 89.13911 | 16.32453 | 0.9182504 | 0.9839367 | 118.9018 | 8.972681 | 0.5047108 | 0.4927351 | 98.52619 | 17.78864 | 1.000606 | 0.9768636 | 129.3037 | 0.6707237 | 0.03772802 | 0.03936801 | 85.90141 | 16.84108 | 0.9473059 | 0.9884841 | 129.797 | 0.3519107 | 0.01979487 | 0.02115748 | 85.36251 | 16.44062 | 0.9247801 | 0.9884384
128.4315 | 0.6495311 | 0.03653594 | 0.03914951 | 89.15089 | 16.32443 | 0.9182445 | 0.9839304 | 118.8843 | 8.99745 | 0.506104 | 0.4940953 | 98.54292 | 17.78813 | 1.000577 | 0.976836 | 129.2959 | 0.6728198 | 0.03784592 | 0.03949104 | 85.90764 | 16.84104 | 0.9473036 | 0.9884817 | 129.7904 | 0.3543521 | 0.0199322 | 0.02130426 | 85.36925 | 16.44005 | 0.9247483 | 0.9884043
128.4232 | 0.6515836 | 0.03665139 | 0.03927322 | 89.16047 | 16.32432 | 0.9182386 | 0.983924 | 118.8679 | 9.022385 | 0.5075066 | 0.4954646 | 98.55922 | 17.78822 | 1.000582 | 0.9768406 | 129.2888 | 0.6755029 | 0.03799685 | 0.03964852 | 85.91509 | 16.84083 | 0.9472918 | 0.9884694 | 129.7846 | 0.3555728 | 0.02000087 | 0.02137765 | 85.37574 | 16.4401 | 0.9247507 | 0.9884069
128.4143 | 0.6541623 | 0.03679644 | 0.03942865 | 89.16976 | 16.32359 | 0.9181971 | 0.9838796 | 118.8515 | 9.047572 | 0.5089234 | 0.4968477 | 98.57558 | 17.7878 | 1.000559 | 0.9768176 | 129.281 | 0.6780602 | 0.03814069 | 0.03979862 | 85.92282 | 16.84125 | 0.9473154 | 0.988494 | 129.7774 | 0.3571422 | 0.02008915 | 0.02147201 | 85.38119 | 16.43997 | 0.9247434 | 0.988399
128.4054 | 0.6565306 | 0.03692966 | 0.03957139 | 89.17762 | 16.32332 | 0.9181823 | 0.9838638 | 118.8351 | 9.072591 | 0.5103307 | 0.4982217 | 98.59303 | 17.78805 | 1.000573 | 0.9768314 | 129.2731 | 0.6806175 | 0.03828454 | 0.03994872 | 85.93086 | 16.84116 | 0.9473107 | 0.9884891 | 129.7692 | 0.3589297 | 0.02018969 | 0.02157947 | 85.38803 | 16.43997 | 0.9247434 | 0.988399
128.3982 | 0.6580041 | 0.03701255 | 0.03966021 | 89.18532 | 16.32322 | 0.9181764 | 0.9838574 | 118.8191 | 9.09669 | 0.5116863 | 0.4995451 | 98.60953 | 17.78755 | 1.000544 | 0.9768038 | 129.2661 | 0.6831328 | 0.03842603 | 0.04009636 | 85.93985 | 16.84091 | 0.9472965 | 0.9884743 | 129.7598 | 0.3601068 | 0.0202559 | 0.02165024 | 85.39371 | 16.43962 | 0.9247237 | 0.9883781
128.3899 | 0.6603198 | 0.0371428 | 0.03979978 | 89.19465 | 16.32317 | 0.9181734 | 0.9838542 | 118.8027 | 9.121542 | 0.5130842 | 0.5009098 | 98.62778 | 17.78738 | 1.000535 | 0.9767946 | 129.2582 | 0.6858998 | 0.03858167 | 0.04025876 | 85.9483 | 16.84087 | 0.9472942 | 0.9884718 | 129.7515 | 0.3611095 | 0.02031231 | 0.02171053 | 85.39859 | 16.43979 | 0.9247336 | 0.9883886
128.381 | 0.6624775 | 0.03726417 | 0.03992983 | 89.20384 | 16.32243 | 0.918132 | 0.9838098 | 118.787 | 9.14539 | 0.5144256 | 0.5022194 | 98.64439 | 17.78629 | 1.000474 | 0.9767349 | 129.251 | 0.6886247 | 0.03873495 | 0.0404187 | 85.95631 | 16.84058 | 0.9472777 | 0.9884546 | 129.7438 | 0.3626354 | 0.02039814 | 0.02180226 | 85.40469 | 16.43944 | 0.9247139 | 0.9883676
128.3725 | 0.66453 | 0.03737962 | 0.04005354 | 89.21256 | 16.32217 | 0.9181172 | 0.983794 | 118.7708 | 9.170577 | 0.5158424 | 0.5036026 | 98.66208 | 17.78562 | 1.000436 | 0.9766981 | 129.2426 | 0.691224 | 0.03888115 | 0.04057127 | 85.96524 | 16.84024 | 0.9472588 | 0.9884349 | 129.7369 | 0.3642921 | 0.02049132 | 0.02190187 | 85.41181 | 16.43962 | 0.9247237 | 0.9883781
128.3646 | 0.6664772 | 0.03748915 | 0.04017091 | 89.21966 | 16.32169 | 0.9180905 | 0.9837654 | 118.7551 | 9.195346 | 0.5172356 | 0.5049627 | 98.67938 | 17.78562 | 1.000436 | 0.9766981 | 129.2366 | 0.6936555 | 0.03901792 | 0.04071398 | 85.97421 | 16.83965 | 0.9472258 | 0.9884005 | 129.73 | 0.3654692 | 0.02055754 | 0.02197264 | 85.41847 | 16.43962 | 0.9247237 | 0.9883781
128.352 | 0.6702138 | 0.03769933 | 0.04039613 | 89.22799 | 16.3218 | 0.9180965 | 0.9837718 | 118.7385 | 9.220114 | 0.5186288 | 0.5063229 | 98.69601 | 17.78504 | 1.000403 | 0.976666 | 129.231 | 0.6957516 | 0.03913583 | 0.04083702 | 85.98299 | 16.83886 | 0.947181 | 0.9883537 | 129.7245 | 0.3664283 | 0.02061149 | 0.0220303 | 85.42508 | 16.43935 | 0.924709 | 0.9883623
128.3401 | 0.6735293 | 0.03788583 | 0.04059597 | 89.23686 | 16.32222 | 0.9181201 | 0.9837971 | 118.7216 | 9.24505 | 0.5200314 | 0.5076922 | 98.71256 | 17.78462 | 1.00038 | 0.976643 | 129.2243 | 0.6984766 | 0.03928911 | 0.04099696 | 85.99194 | 16.83823 | 0.9471456 | 0.9883168 | 129.7205 | 0.3683901 | 0.02072184 | 0.02214825 | 85.43189 | 16.43931 | 0.9247066 | 0.9883597
128.3321 | 0.6758976 | 0.03801905 | 0.04073871 | 89.24518 | 16.32269 | 0.9181468 | 0.9838257 | 118.7068 | 9.269902 | 0.5214293 | 0.509057 | 98.72989 | 17.78454 | 1.000375 | 0.9766384 | 129.2174 | 0.7009501 | 0.03942824 | 0.04114214 | 86.00016 | 16.83806 | 0.9471362 | 0.988307 | 129.7171 | 0.3701776 | 0.02082238 | 0.02225571 | 85.43769 | 16.43901 | 0.9246894 | 0.9883414
128.3236 | 0.6783711 | 0.03815818 | 0.04088779 | 89.25366 | 16.32243 | 0.918132 | 0.9838098 | 118.6896 | 9.29467 | 0.5228226 | 0.5104171 | 98.74637 | 17.78387 | 1.000337 | 0.9766016 | 129.2107 | 0.703675 | 0.03958152 | 0.04130208 | 86.00932 | 16.83802 | 0.9471338 | 0.9883045 | 129.7123 | 0.3717035 | 0.02090821 | 0.02234745 | 85.44335 | 16.43866 | 0.9246698 | 0.9883204
128.3142 | 0.681213 | 0.03831804 | 0.04105909 | 89.26599 | 16.32238 | 0.918129 | 0.9838067 | 118.6726 | 9.318685 | 0.5241734 | 0.5117359 | 98.76382 | 17.78244 | 1.000257 | 0.9765235 | 129.2032 | 0.7064419 | 0.03973716 | 0.04146448 | 86.01936 | 16.83768 | 0.9471149 | 0.9882848 | 129.7043 | 0.3731421 | 0.02098914 | 0.02243395 | 85.45099 | 16.43857 | 0.9246649 | 0.9883152
128.3071 | 0.6837391 | 0.03846013 | 0.04121134 | 89.27918 | 16.32185 | 0.9180994 | 0.9837749 | 118.6573 | 9.343035 | 0.5255431 | 0.5130731 | 98.7798 | 17.78261 | 1.000267 | 0.9765327 | 129.1964 | 0.7093346 | 0.03989987 | 0.04163427 | 86.02861 | 16.83781 | 0.947122 | 0.9882922 | 129.6981 | 0.3749296 | 0.02108968 | 0.02254141 | 85.45674 | 16.4384 | 0.9246551 | 0.9883047
128.2972 | 0.6863179 | 0.03860518 | 0.04136678 | 89.28785 | 16.32185 | 0.9180994 | 0.9837749 | 118.6402 | 9.366465 | 0.526861 | 0.5143598 | 98.79606 | 17.78228 | 1.000248 | 0.9765143 | 129.1895 | 0.7125208 | 0.04007909 | 0.04182128 | 86.03784 | 16.83773 | 0.9471173 | 0.9882873 | 129.6917 | 0.3764991 | 0.02117797 | 0.02263577 | 85.46222 | 16.43822 | 0.9246453 | 0.9882942
128.2893 | 0.6883177 | 0.03871768 | 0.04148731 | 89.29556 | 16.32153 | 0.9180817 | 0.9837559 | 118.6239 | 9.390229 | 0.5281977 | 0.5156648 | 98.81322 | 17.78136 | 1.000196 | 0.9764638 | 129.1816 | 0.7154973 | 0.04024652 | 0.04199598 | 86.04784 | 16.83731 | 0.9470937 | 0.9882627 | 129.684 | 0.3787661 | 0.02130548 | 0.02277207 | 85.46831 | 16.43822 | 0.9246453 | 0.9882942
128.2812 | 0.6904228 | 0.03883609 | 0.0416142 | 89.30316 | 16.32132 | 0.9180698 | 0.9837432 | 118.6063 | 9.413993 | 0.5295345 | 0.5169698 | 98.82847 | 17.78069 | 1.000159 | 0.976427 | 129.1753 | 0.7185157 | 0.04041631 | 0.04217315 | 86.05711 | 16.83706 | 0.9470796 | 0.9882479 | 129.676 | 0.3805535 | 0.02140603 | 0.02287953 | 85.4748 | 16.43787 | 0.9246257 | 0.9882732
128.2732 | 0.6922122 | 0.03893674 | 0.04172205 | 89.31181 | 16.32122 | 0.9180639 | 0.9837369 | 118.5907 | 9.437674 | 0.5308665 | 0.5182702 | 98.84556 | 17.78018 | 1.00013 | 0.9763994 | 129.1669 | 0.7217438 | 0.04059788 | 0.04236262 | 86.06546 | 16.8368 | 0.9470654 | 0.9882332 | 129.6674 | 0.3824282 | 0.02151148 | 0.02299224 | 85.48116 | 16.43896 | 0.924687 | 0.9883388
128.2659 | 0.6946857 | 0.03907587 | 0.04187113 | 89.31886 | 16.3209 | 0.9180461 | 0.9837178 | 118.5737 | 9.461187 | 0.5321891 | 0.5195614 | 98.86129 | 17.78027 | 1.000135 | 0.976404 | 129.1595 | 0.7248461 | 0.04077239 | 0.04254471 | 86.07457 | 16.83647 | 0.9470466 | 0.9882135 | 129.6585 | 0.3839541 | 0.02159731 | 0.02308398 | 85.48824 | 16.43853 | 0.9246624 | 0.9883125
128.2565 | 0.6972118 | 0.03921796 | 0.04202339 | 89.32754 | 16.32043 | 0.9180195 | 0.9836893 | 118.558 | 9.485705 | 0.5335682 | 0.5209078 | 98.87791 | 17.78002 | 1.000121 | 0.9763903 | 129.1532 | 0.7271938 | 0.04090444 | 0.04268251 | 86.08391 | 16.83622 | 0.9470324 | 0.9881987 | 129.6464 | 0.385044 | 0.02165861 | 0.02314951 | 85.49718 | 16.4377 | 0.9246158 | 0.9882627
128.2479 | 0.6995274 | 0.03934822 | 0.04216296 | 89.33564 | 16.32059 | 0.9180284 | 0.9836988 | 118.5405 | 9.509302 | 0.5348955 | 0.5222036 | 98.89336 | 17.77993 | 1.000116 | 0.9763857 | 129.1446 | 0.7298768 | 0.04105536 | 0.04283999 | 86.09249 | 16.83626 | 0.9470348 | 0.9882012 | 129.6343 | 0.3872238 | 0.02178123 | 0.02328056 | 85.50638 | 16.43822 | 0.9246453 | 0.9882942
128.2355 | 0.7030008 | 0.0395436 | 0.04237232 | 89.34332 | 16.32048 | 0.9180225 | 0.9836925 | 118.5239 | 9.533317 | 0.5362464 | 0.5235224 | 98.91024 | 17.77926 | 1.000079 | 0.9763489 | 129.1367 | 0.7328953 | 0.04122515 | 0.04301716 | 86.10319 | 16.83597 | 0.9470183 | 0.9881839 | 129.6237 | 0.3892728 | 0.02189649 | 0.02340375 | 85.51499 | 16.43848 | 0.92466 | 0.9883099
128.2239 | 0.7060532 | 0.03971529 | 0.0425563 | 89.35176 | 16.32006 | 0.9179988 | 0.9836671 | 118.507 | 9.556914 | 0.5375737 | 0.5248183 | 98.92706 | 17.77834 | 1.000027 | 0.9762984 | 129.1288 | 0.7358299 | 0.04139022 | 0.0431894 | 86.11094 | 16.83597 | 0.9470183 | 0.9881839 | 129.6136 | 0.3914091 | 0.02201665 | 0.02353219 | 85.52341 | 16.43831 | 0.9246502 | 0.9882994
128.2162 | 0.7087373 | 0.03986627 | 0.04271807 | 89.35995 | 16.32001 | 0.9179958 | 0.9836639 | 118.4907 | 9.580845 | 0.5389198 | 0.5261325 | 98.94405 | 17.77742 | 0.999975 | 0.9762478 | 129.1208 | 0.7387225 | 0.04155293 | 0.04335919 | 86.11897 | 16.83588 | 0.9470135 | 0.988179 | 129.604 | 0.3937197 | 0.02214662 | 0.02367111 | 85.53253 | 16.4384 | 0.9246551 | 0.9883047
128.2089 | 0.7118949 | 0.04004389 | 0.04290839 | 89.36707 | 16.32001 | 0.9179958 | 0.9836639 | 118.4741 | 9.60461 | 0.5402566 | 0.5274375 | 98.96044 | 17.77608 | 0.9998997 | 0.9761743 | 129.1128 | 0.7420764 | 0.04174159 | 0.04355604 | 86.12593 | 16.83563 | 0.9469994 | 0.9881643 | 129.5951 | 0.3956815 | 0.02225697 | 0.02378905 | 85.5411 | 16.43805 | 0.9246355 | 0.9882837
128.1997 | 0.7141579 | 0.04017118 | 0.04304479 | 89.38134 | 16.31974 | 0.917981 | 0.9836481 | 118.4568 | 9.628876 | 0.5416215 | 0.5287701 | 98.9772 | 17.7755 | 0.9998667 | 0.9761421 | 129.1063 | 0.7450529 | 0.04190901 | 0.04373075 | 86.13366 | 16.83534 | 0.9469829 | 0.988147 | 129.5874 | 0.3979485 | 0.02238449 | 0.02392535 | 85.54938 | 16.43809 | 0.9246379 | 0.9882863
128.1916 | 0.7163683 | 0.04029551 | 0.04317802 | 89.39395 | 16.31969 | 0.9179781 | 0.9836449 | 118.4404 | 9.652975 | 0.5429771 | 0.5300935 | 98.99542 | 17.77567 | 0.9998761 | 0.9761513 | 129.098 | 0.7479456 | 0.04207173 | 0.04390053 | 86.13902 | 16.83538 | 0.9469852 | 0.9881495 | 129.5792 | 0.4006079 | 0.02253408 | 0.02408524 | 85.55612 | 16.43822 | 0.9246453 | 0.9882942
128.1845 | 0.7188418 | 0.04043465 | 0.04332711 | 89.4021 | 16.31911 | 0.9179455 | 0.98361 | 118.4238 | 9.676739 | 0.5443138 | 0.5313985 | 99.01128 | 17.775 | 0.9998385 | 0.9761145 | 129.0898 | 0.7515929 | 0.04227688 | 0.04411461 | 86.14491 | 16.8355 | 0.9469923 | 0.9881569 | 129.5699 | 0.4027877 | 0.0226567 | 0.02421629 | 85.56274 | 16.43796 | 0.9246306 | 0.9882785
128.1752 | 0.7213153 | 0.04057378 | 0.04347619 | 89.41147 | 16.3189 | 0.9179336 | 0.9835973 | 118.4076 | 9.700922 | 0.5456741 | 0.5327265 | 99.02735 | 17.77525 | 0.9998526 | 0.9761283 | 129.0825 | 0.7546951 | 0.04245139 | 0.0442967 | 86.15148 | 16.83517 | 0.9469735 | 0.9881372 | 129.5606 | 0.4048804 | 0.02277441 | 0.02434211 | 85.56941 | 16.43765 | 0.9246134 | 0.9882601
128.1678 | 0.723473 | 0.04069515 | 0.04360625 | 89.41986 | 16.31843 | 0.917907 | 0.9835688 | 118.391 | 9.724351 | 0.546992 | 0.5340131 | 99.04532 | 17.77567 | 0.9998761 | 0.9761513 | 129.0739 | 0.7578394 | 0.04262825 | 0.04448124 | 86.15869 | 16.83471 | 0.9469475 | 0.9881101 | 129.553 | 0.4072782 | 0.02290928 | 0.02448627 | 85.5762 | 16.4377 | 0.9246158 | 0.9882627
128.1598 | 0.7265254 | 0.04086685 | 0.04379023 | 89.42808 | 16.31848 | 0.91791 | 0.9835719 | 118.3756 | 9.747865 | 0.5483146 | 0.5353043 | 99.06147 | 17.77575 | 0.9998808 | 0.9761559 | 129.0658 | 0.7610674 | 0.04280983 | 0.04467072 | 86.16531 | 16.83462 | 0.9469428 | 0.9881052 | 129.5455 | 0.4095452 | 0.0230368 | 0.02462256 | 85.58303 | 16.43761 | 0.9246109 | 0.9882575
128.151 | 0.7293147 | 0.04102374 | 0.04395834 | 89.43732 | 16.31801 | 0.9178833 | 0.9835434 | 118.3593 | 9.771127 | 0.5496231 | 0.5365818 | 99.07806 | 17.77575 | 0.9998808 | 0.9761559 | 129.0574 | 0.7642536 | 0.04298905 | 0.04485772 | 86.17199 | 16.83437 | 0.9469286 | 0.9880904 | 129.5364 | 0.4121174 | 0.02318149 | 0.02477721 | 85.59091 | 16.43696 | 0.9245742 | 0.9882182
128.1427 | 0.7317882 | 0.04116288 | 0.04410743 | 89.44572 | 16.31743 | 0.9178508 | 0.9835085 | 118.3431 | 9.794305 | 0.5509269 | 0.5378546 | 99.09546 | 17.77608 | 0.9998997 | 0.9761743 | 129.0488 | 0.7673978 | 0.04316591 | 0.04504227 | 86.17999 | 16.83387 | 0.9469003 | 0.9880609 | 129.5279 | 0.41421 | 0.0232992 | 0.02490302 | 85.59956 | 16.43687 | 0.9245693 | 0.9882129
128.134 | 0.7343669 | 0.04130793 | 0.04426286 | 89.45469 | 16.31685 | 0.9178182 | 0.9834736 | 118.327 | 9.816647 | 0.5521836 | 0.5390815 | 99.11128 | 17.77583 | 0.9998855 | 0.9761605 | 129.0406 | 0.770542 | 0.04334277 | 0.04522682 | 86.18691 | 16.83379 | 0.9468956 | 0.988056 | 129.5219 | 0.4161718 | 0.02340955 | 0.02502097 | 85.60732 | 16.43674 | 0.9245619 | 0.9882051
128.1215 | 0.737893 | 0.04150627 | 0.04447539 | 89.46395 | 16.31696 | 0.9178241 | 0.9834799 | 118.3115 | 9.839742 | 0.5534827 | 0.5403498 | 99.12812 | 17.77583 | 0.9998855 | 0.9761605 | 129.0321 | 0.7737281 | 0.04352199 | 0.04541383 | 86.19441 | 16.83366 | 0.9468886 | 0.9880486 | 129.5152 | 0.4185697 | 0.02354442 | 0.02516513 | 85.6157 | 16.43691 | 0.9245717 | 0.9882156
128.1091 | 0.7416296 | 0.04171645 | 0.04470061 | 89.47254 | 16.3169 | 0.9178212 | 0.9834768 | 118.2947 | 9.863171 | 0.5548006 | 0.5416364 | 99.14496 | 17.7755 | 0.9998667 | 0.9761421 | 129.0245 | 0.776537 | 0.04367998 | 0.0455787 | 86.20144 | 16.83349 | 0.9468791 | 0.9880388 | 129.5077 | 0.4209239 | 0.02367685 | 0.02530667 | 85.62598 | 16.43656 | 0.9245521 | 0.9881946
128.1016 | 0.7445241 | 0.04187927 | 0.04487507 | 89.48116 | 16.31659 | 0.9178034 | 0.9834577 | 118.2793 | 9.886685 | 0.5561232 | 0.5429276 | 99.1621 | 17.77516 | 0.9998479 | 0.9761237 | 129.0167 | 0.7793877 | 0.04384034 | 0.04574602 | 86.20796 | 16.83391 | 0.9469027 | 0.9880634 | 129.5002 | 0.4230165 | 0.02379456 | 0.02543248 | 85.63611 | 16.43648 | 0.9245472 | 0.9881893
128.0919 | 0.7468397 | 0.04200952 | 0.04501464 | 89.48954 | 16.31643 | 0.9177945 | 0.9834482 | 118.264 | 9.910449 | 0.5574599 | 0.5442327 | 99.17919 | 17.77491 | 0.9998338 | 0.97611 | 129.0086 | 0.7829512 | 0.04404078 | 0.04595518 | 86.21539 | 16.83383 | 0.946898 | 0.9880584 | 129.4924 | 0.4250655 | 0.02390982 | 0.02555567 | 85.64601 | 16.43648 | 0.9245472 | 0.9881893
128.0838 | 0.7494711 | 0.04215754 | 0.04517324 | 89.50342 | 16.31585 | 0.917762 | 0.9834133 | 118.2482 | 9.933878 | 0.5587778 | 0.5455193 | 99.19488 | 17.77483 | 0.9998291 | 0.9761054 | 129.0001 | 0.7864727 | 0.04423886 | 0.04616187 | 86.22181 | 16.83311 | 0.9468579 | 0.9880166 | 129.4866 | 0.4271582 | 0.02402752 | 0.02568148 | 85.65676 | 16.43622 | 0.9245325 | 0.9881736
128.076 | 0.7521551 | 0.04230851 | 0.04533502 | 89.51644 | 16.31506 | 0.9177175 | 0.9833657 | 118.2324 | 9.957057 | 0.5600816 | 0.5467921 | 99.21076 | 17.77483 | 0.9998291 | 0.9761054 | 128.9919 | 0.7897427 | 0.0444228 | 0.0463538 | 86.22788 | 16.8332 | 0.9468626 | 0.9880215 | 129.4808 | 0.4302535 | 0.02420164 | 0.02586758 | 85.66907 | 16.43587 | 0.9245128 | 0.9881527
128.067 | 0.7550496 | 0.04247133 | 0.04550948 | 89.52421 | 16.3149 | 0.9177087 | 0.9833562 | 118.2179 | 9.980068 | 0.561376 | 0.5480558 | 99.22672 | 17.77391 | 0.9997773 | 0.9760548 | 128.983 | 0.7930126 | 0.04460674 | 0.04654573 | 86.23382 | 16.83332 | 0.9468697 | 0.9880289 | 129.4756 | 0.4324333 | 0.02432425 | 0.02599864 | 85.67999 | 16.43556 | 0.9244957 | 0.9881343
128.0584 | 0.7582599 | 0.04265191 | 0.04570298 | 89.53232 | 16.31417 | 0.9176672 | 0.9833118 | 118.2016 | 10.0035 | 0.5626939 | 0.5493424 | 99.24351 | 17.77399 | 0.999782 | 0.9760594 | 128.975 | 0.7968695 | 0.04482369 | 0.04677211 | 86.23898 | 16.83337 | 0.9468721 | 0.9880314 | 129.4712 | 0.4347003 | 0.02445177 | 0.02613493 | 85.68801 | 16.43539 | 0.9244859 | 0.9881238
128.0516 | 0.7615228 | 0.04283544 | 0.04589964 | 89.54022 | 16.31396 | 0.9176554 | 0.9832991 | 118.1869 | 10.02643 | 0.5639836 | 0.5506015 | 99.25922 | 17.77366 | 0.9997632 | 0.976041 | 128.9665 | 0.7999718 | 0.04499819 | 0.0469542 | 86.24475 | 16.83324 | 0.946865 | 0.988024 | 129.467 | 0.4372289 | 0.024594 | 0.02628696 | 85.69418 | 16.43561 | 0.9244981 | 0.9881369
128.0429 | 0.7639963 | 0.04297458 | 0.04604873 | 89.54814 | 16.31369 | 0.9176406 | 0.9832833 | 118.1706 | 10.04977 | 0.5652968 | 0.5518835 | 99.27575 | 17.77332 | 0.9997443 | 0.9760226 | 128.9577 | 0.8029484 | 0.04516562 | 0.04712891 | 86.25087 | 16.83295 | 0.9468485 | 0.9880068 | 129.4645 | 0.4395396 | 0.02472397 | 0.02642588 | 85.70272 | 16.43561 | 0.9244981 | 0.9881369
128.0348 | 0.7661014 | 0.04309299 | 0.04617561 | 89.55639 | 16.31301 | 0.9176021 | 0.983242 | 118.1542 | 10.07245 | 0.5665723 | 0.5531288 | 99.29126 | 17.77349 | 0.9997538 | 0.9760318 | 128.9488 | 0.8060926 | 0.04534248 | 0.04731346 | 86.25814 | 16.83311 | 0.9468579 | 0.9880166 | 129.4615 | 0.441545 | 0.02483678 | 0.02654645 | 85.71025 | 16.43491 | 0.9244589 | 0.988095
128.0246 | 0.7688907 | 0.04324988 | 0.04634373 | 89.56485 | 16.31248 | 0.9175725 | 0.9832103 | 118.1392 | 10.09512 | 0.5678479 | 0.5543741 | 99.30751 | 17.77366 | 0.9997632 | 0.976041 | 128.9406 | 0.8095302 | 0.04553585 | 0.04751523 | 86.26532 | 16.83303 | 0.9468532 | 0.9880117 | 129.4559 | 0.4439864 | 0.02497411 | 0.02669323 | 85.71909 | 16.43482 | 0.924454 | 0.9880897
128.0173 | 0.7717852 | 0.0434127 | 0.04651819 | 89.57274 | 16.31238 | 0.9175666 | 0.983204 | 118.1229 | 10.11797 | 0.5691328 | 0.5556286 | 99.32376 | 17.77332 | 0.9997443 | 0.9760226 | 128.9317 | 0.8129679 | 0.04572921 | 0.04771701 | 86.2729 | 16.83307 | 0.9468555 | 0.9880142 | 129.4514 | 0.446297 | 0.02510408 | 0.02683215 | 85.72726 | 16.43456 | 0.9244393 | 0.988074
128.0092 | 0.7751008 | 0.0435992 | 0.04671803 | 89.58066 | 16.31217 | 0.9175547 | 0.9831913 | 118.1066 | 10.14115 | 0.5704366 | 0.5569014 | 99.33944 | 17.77366 | 0.9997632 | 0.976041 | 128.9231 | 0.8163637 | 0.04592022 | 0.04791632 | 86.27984 | 16.83261 | 0.9468296 | 0.9879871 | 129.4448 | 0.448346 | 0.02521934 | 0.02695534 | 85.73699 | 16.43395 | 0.9244049 | 0.9880373
127.9962 | 0.779311 | 0.04383602 | 0.0469718 | 89.58868 | 16.31185 | 0.917537 | 0.9831722 | 118.0907 | 10.16357 | 0.571698 | 0.5581329 | 99.35624 | 17.77349 | 0.9997538 | 0.9760318 | 128.9148 | 0.8197594 | 0.04611123 | 0.04811563 | 86.28644 | 16.83207 | 0.9467989 | 0.9879551 | 129.4347 | 0.4507002 | 0.02535176 | 0.02709688 | 85.74844 | 16.43386 | 0.9244 | 0.9880321
127.984 | 0.7835738 | 0.04407581 | 0.04722873 | 89.59642 | 16.31185 | 0.917537 | 0.9831722 | 118.0744 | 10.18683 | 0.5730065 | 0.5594104 | 99.37241 | 17.77316 | 0.9997349 | 0.9760135 | 128.9066 | 0.8228617 | 0.04628574 | 0.04829772 | 86.29376 | 16.83232 | 0.9468131 | 0.9879699 | 129.4265 | 0.4534032 | 0.0255038 | 0.02725938 | 85.75876 | 16.43421 | 0.9244197 | 0.9880531
127.9762 | 0.7869946 | 0.04426823 | 0.04743492 | 89.6047 | 16.3109 | 0.9174837 | 0.9831151 | 118.057 | 10.20959 | 0.5742868 | 0.5606602 | 99.38822 | 17.77316 | 0.9997349 | 0.9760135 | 128.8998 | 0.8250417 | 0.04640836 | 0.04842567 | 86.30142 | 16.83228 | 0.9468107 | 0.9879674 | 129.4188 | 0.4561498 | 0.0256583 | 0.02742451 | 85.76774 | 16.43417 | 0.9244172 | 0.9880504
127.967 | 0.790047 | 0.04443992 | 0.0476189 | 89.6123 | 16.31069 | 0.9174718 | 0.9831025 | 118.0406 | 10.23202 | 0.5755482 | 0.5618917 | 99.40531 | 17.77307 | 0.9997302 | 0.9760089 | 128.8929 | 0.8281021 | 0.04658051 | 0.0486053 | 86.30976 | 16.83223 | 0.9468084 | 0.9879649 | 129.4107 | 0.4580245 | 0.02576375 | 0.02753722 | 85.77475 | 16.43386 | 0.9244 | 0.9880321
127.9588 | 0.7934678 | 0.04463234 | 0.04782508 | 89.62531 | 16.3109 | 0.9174837 | 0.9831151 | 118.0239 | 10.25528 | 0.5768567 | 0.5631692 | 99.42169 | 17.77265 | 0.9997067 | 0.9759859 | 128.8837 | 0.831414 | 0.0467668 | 0.04879969 | 86.31858 | 16.83207 | 0.9467989 | 0.9879551 | 129.4011 | 0.4607274 | 0.02591579 | 0.02769973 | 85.78175 | 16.43351 | 0.9243804 | 0.9880111
127.9509 | 0.7968887 | 0.04482476 | 0.04803126 | 89.63687 | 16.31038 | 0.9174541 | 0.9830834 | 118.0074 | 10.27804 | 0.5781369 | 0.564419 | 99.43812 | 17.77257 | 0.999702 | 0.9759813 | 128.8745 | 0.8348516 | 0.04696017 | 0.04900147 | 86.32684 | 16.83177 | 0.9467824 | 0.9879379 | 129.3903 | 0.4642587 | 0.02611442 | 0.02791204 | 85.78712 | 16.43356 | 0.9243829 | 0.9880137
127.9435 | 0.7995727 | 0.04497574 | 0.04819304 | 89.64539 | 16.31027 | 0.9174482 | 0.9830771 | 117.9907 | 10.30072 | 0.5794125 | 0.5656643 | 99.4545 | 17.77198 | 0.999669 | 0.9759491 | 128.8671 | 0.8383732 | 0.04715825 | 0.04920816 | 86.33495 | 16.83181 | 0.9467848 | 0.9879403 | 129.3796 | 0.4669617 | 0.02626646 | 0.02807454 | 85.79101 | 16.43404 | 0.9244099 | 0.9880426
127.9345 | 0.8024146 | 0.04513559 | 0.04836433 | 89.65392 | 16.31011 | 0.9174393 | 0.9830676 | 117.9753 | 10.32289 | 0.5806598 | 0.566882 | 99.47212 | 17.7714 | 0.9996361 | 0.975917 | 128.8584 | 0.8422301 | 0.0473752 | 0.04943454 | 86.34306 | 16.83173 | 0.9467801 | 0.9879354 | 129.3699 | 0.4696211 | 0.02641605 | 0.02823443 | 85.79462 | 16.43338 | 0.9243731 | 0.9880033
127.9264 | 0.8057827 | 0.04532505 | 0.04856734 | 89.66203 | 16.3098 | 0.9174215 | 0.9830485 | 117.957 | 10.34574 | 0.5819447 | 0.5681365 | 99.48816 | 17.77123 | 0.9996267 | 0.9759078 | 128.8508 | 0.846045 | 0.04758979 | 0.04965846 | 86.35165 | 16.83165 | 0.9467754 | 0.9879305 | 129.3575 | 0.4722369 | 0.02656319 | 0.0283917 | 85.7995 | 16.43321 | 0.9243633 | 0.9879928
127.9174 | 0.8092035 | 0.04551747 | 0.04877352 | 89.67031 | 16.30985 | 0.9174245 | 0.9830517 | 117.9399 | 10.36791 | 0.583192 | 0.5693542 | 99.50434 | 17.77182 | 0.9996596 | 0.9759399 | 128.8425 | 0.8496085 | 0.04779024 | 0.04986762 | 86.36234 | 16.83144 | 0.9467636 | 0.9879182 | 129.3458 | 0.4752887 | 0.02673485 | 0.02857517 | 85.80441 | 16.43286 | 0.9243436 | 0.9879718
127.9102 | 0.8120454 | 0.04567732 | 0.04894482 | 89.67871 | 16.30954 | 0.9174067 | 0.9830327 | 117.9234 | 10.39109 | 0.5844958 | 0.5706271 | 99.52028 | 17.77182 | 0.9996596 | 0.9759399 | 128.8353 | 0.8530881 | 0.04798596 | 0.05007185 | 86.37086 | 16.83098 | 0.9467376 | 0.9878911 | 129.3358 | 0.4780788 | 0.0268918 | 0.02874292 | 85.80826 | 16.43286 | 0.9243436 | 0.9879718
127.9021 | 0.8154136 | 0.04586678 | 0.04914783 | 89.68701 | 16.30927 | 0.9173919 | 0.9830168 | 117.9079 | 10.4141 | 0.5857902 | 0.5718907 | 99.53719 | 17.77173 | 0.9996549 | 0.9759353 | 128.8273 | 0.856945 | 0.04820291 | 0.05029823 | 86.38 | 16.83077 | 0.9467258 | 0.9878788 | 129.327 | 0.4801715 | 0.02700951 | 0.02886874 | 85.81211 | 16.43282 | 0.9243412 | 0.9879692
127.8922 | 0.8189923 | 0.04606808 | 0.04936353 | 89.69522 | 16.30896 | 0.9173742 | 0.9829978 | 117.89 | 10.43678 | 0.5870657 | 0.573136 | 99.55321 | 17.77123 | 0.9996267 | 0.9759078 | 128.8201 | 0.8605503 | 0.04840571 | 0.05050985 | 86.38991 | 16.83093 | 0.9467353 | 0.9878887 | 129.3165 | 0.4830488 | 0.02717136 | 0.02904173 | 85.81647 | 16.43264 | 0.9243314 | 0.9879587
127.8807 | 0.823834 | 0.04634043 | 0.04965536 | 89.7038 | 16.30864 | 0.9173564 | 0.9829788 | 117.8731 | 10.45929 | 0.5883319 | 0.5743721 | 99.56869 | 17.77014 | 0.9995655 | 0.975848 | 128.8126 | 0.8641976 | 0.04861087 | 0.05072392 | 86.39851 | 16.83098 | 0.9467376 | 0.9878911 | 129.3057 | 0.486275 | 0.02735283 | 0.02923569 | 85.82049 | 16.43299 | 0.924351 | 0.9879797
127.8689 | 0.8286758 | 0.04661278 | 0.04994719 | 89.71174 | 16.30822 | 0.9173327 | 0.9829534 | 117.8556 | 10.48129 | 0.5895698 | 0.5755806 | 99.58508 | 17.76956 | 0.9995325 | 0.9758159 | 128.8057 | 0.8681384 | 0.04883254 | 0.05095523 | 86.40766 | 16.83018 | 0.9466928 | 0.9878444 | 129.2964 | 0.4888907 | 0.02749997 | 0.02939295 | 85.82447 | 16.43282 | 0.9243412 | 0.9879692
127.8599 | 0.8323071 | 0.04681704 | 0.05016606 | 89.72066 | 16.30811 | 0.9173268 | 0.982947 | 117.8392 | 10.50305 | 0.5907935 | 0.5767753 | 99.60101 | 17.76964 | 0.9995372 | 0.9758205 | 128.7988 | 0.8718695 | 0.04904241 | 0.05117422 | 86.4163 | 16.82976 | 0.9466692 | 0.9878198 | 129.2864 | 0.4918553 | 0.02766672 | 0.02957119 | 85.82925 | 16.43186 | 0.9242872 | 0.9879115
127.8512 | 0.8354121 | 0.04699169 | 0.05035321 | 89.72876 | 16.30764 | 0.9173001 | 0.9829185 | 117.8226 | 10.52439 | 0.5919938 | 0.5779471 | 99.61591 | 17.76939 | 0.9995231 | 0.9758067 | 128.7915 | 0.8753491 | 0.04923814 | 0.05137846 | 86.42744 | 16.82955 | 0.9466575 | 0.9878075 | 129.2759 | 0.4943839 | 0.02780895 | 0.02972321 | 85.83566 | 16.43146 | 0.9242652 | 0.9878879
127.8436 | 0.8383067 | 0.04715451 | 0.05052767 | 89.7414 | 16.30717 | 0.9172735 | 0.9828899 | 117.8041 | 10.54706 | 0.5932693 | 0.5791924 | 99.63249 | 17.76897 | 0.9994996 | 0.9757837 | 128.7845 | 0.8791641 | 0.04945273 | 0.05160238 | 86.4368 | 16.82934 | 0.9466457 | 0.9877952 | 129.2659 | 0.4969997 | 0.02795609 | 0.02988048 | 85.84149 | 16.43164 | 0.924275 | 0.9878984
127.8356 | 0.8413591 | 0.04732621 | 0.05071165 | 89.75419 | 16.3068 | 0.9172528 | 0.9828677 | 117.7863 | 10.56899 | 0.5945025 | 0.5803963 | 99.64847 | 17.7683 | 0.9994619 | 0.9757469 | 128.7763 | 0.8828952 | 0.04966261 | 0.05182138 | 86.44758 | 16.82926 | 0.946641 | 0.9877902 | 129.2576 | 0.4993539 | 0.02808852 | 0.03002202 | 85.84861 | 16.43186 | 0.9242872 | 0.9879115
127.827 | 0.8447272 | 0.04751567 | 0.05091466 | 89.76314 | 16.30685 | 0.9172557 | 0.9828709 | 117.7695 | 10.59124 | 0.5957545 | 0.5816186 | 99.66262 | 17.76772 | 0.999429 | 0.9757148 | 128.7695 | 0.8868779 | 0.04988663 | 0.05205514 | 86.45768 | 16.82913 | 0.9466339 | 0.9877829 | 129.2496 | 0.5017953 | 0.02822584 | 0.0301688 | 85.85546 | 16.43151 | 0.9242676 | 0.9878905
127.8192 | 0.848148 | 0.04770809 | 0.05112085 | 89.77094 | 16.30664 | 0.9172439 | 0.9828582 | 117.752 | 10.61359 | 0.5970112 | 0.5828455 | 99.68059 | 17.76738 | 0.9994102 | 0.9756964 | 128.7619 | 0.8907767 | 0.05010594 | 0.05228398 | 86.46741 | 16.82859 | 0.9466032 | 0.9877509 | 129.2408 | 0.5046727 | 0.02838769 | 0.03034179 | 85.86344 | 16.43151 | 0.9242676 | 0.9878905
127.8117 | 0.8515162 | 0.04789754 | 0.05132386 | 89.77916 | 16.30638 | 0.9172291 | 0.9828424 | 117.7343 | 10.63543 | 0.5982397 | 0.5840448 | 99.69622 | 17.76755 | 0.9994196 | 0.9757056 | 128.7535 | 0.8948013 | 0.05033232 | 0.0525202 | 86.47632 | 16.82817 | 0.9465796 | 0.9877263 | 129.2325 | 0.50755 | 0.02854955 | 0.03051478 | 85.87218 | 16.43177 | 0.9242823 | 0.9879063
127.8022 | 0.8549896 | 0.04809292 | 0.05153321 | 89.78856 | 16.30596 | 0.9172054 | 0.982817 | 117.7175 | 10.65743 | 0.5994776 | 0.5852533 | 99.71366 | 17.76663 | 0.9993678 | 0.975655 | 128.7465 | 0.8985324 | 0.0505422 | 0.0527392 | 86.48614 | 16.82817 | 0.9465796 | 0.9877263 | 129.2252 | 0.5098171 | 0.02867706 | 0.03065108 | 85.88001 | 16.43155 | 0.9242701 | 0.9878932
127.7935 | 0.8581473 | 0.04827054 | 0.05172354 | 89.79709 | 16.30575 | 0.9171936 | 0.9828043 | 117.7006 | 10.67952 | 0.6007202 | 0.5864664 | 99.7283 | 17.76621 | 0.9993443 | 0.9756321 | 128.7395 | 0.902599 | 0.05077094 | 0.05297788 | 86.49511 | 16.82792 | 0.9465655 | 0.9877115 | 129.218 | 0.5123456 | 0.0288193 | 0.0308031 | 85.8877 | 16.43151 | 0.9242676 | 0.9878905
127.7852 | 0.8609366 | 0.04842744 | 0.05189166 | 89.8045 | 16.30517 | 0.917161 | 0.9827694 | 117.684 | 10.70145 | 0.6019534 | 0.5876704 | 99.74572 | 17.76554 | 0.9993066 | 0.9755953 | 128.7327 | 0.9070009 | 0.05101854 | 0.05323625 | 86.50458 | 16.82792 | 0.9465655 | 0.9877115 | 129.2104 | 0.5153974 | 0.02899096 | 0.03098658 | 85.89637 | 16.43138 | 0.9242603 | 0.9878827
127.7767 | 0.8646205 | 0.04863466 | 0.0521137 | 89.81371 | 16.3049 | 0.9171462 | 0.9827535 | 117.6669 | 10.72262 | 0.6031442 | 0.5888329 | 99.76191 | 17.76462 | 0.9992548 | 0.9755448 | 128.7259 | 0.9108997 | 0.05123785 | 0.05346509 | 86.5137 | 16.82804 | 0.9465726 | 0.9877189 | 129.2056 | 0.5184491517 | 0.02916262 | 0.03117006 | 85.9047 | 16.43151 | 0.9242676 | 0.9878905
127.7645 | 0.8694096 | 0.04890404 | 0.05240236 | 89.82125 | 16.30506 | 0.9171551 | 0.9827631 | 117.65 | 10.74412 | 0.6043538 | 0.5900139 | 99.77918 | 17.76387 | 0.9992125 | 0.9755034 | 128.7202 | 0.9143793 | 0.05143358 | 0.05366933 | 86.52335 | 16.82817 | 0.9465796 | 0.9877263 | 129.2026 | 0.5219369 | 0.0293588 | 0.03137974 | 85.91234 | 16.43186 | 0.9242872 | 0.9879115
127.7532 | 0.874304 | 0.04917935 | 0.05269736 | 89.82991 | 16.30511 | 0.9171581 | 0.9827662 | 117.6346 | 10.76563 | 0.6055635 | 0.5911948 | 99.79609 | 17.76362 | 0.9991983 | 0.9754896 | 128.7144 | 0.918362 | 0.0516576 | 0.05390309 | 86.53253 | 16.82821 | 0.946582 | 0.9877287 | 129.1991 | 0.5246398 | 0.02951084 | 0.03154225 | 85.92035 | 16.4312 | 0.9242505 | 0.9878722
127.745 | 0.8776195 | 0.04936585 | 0.0528972 | 89.83874 | 16.3049 | 0.9171462 | 0.9827535 | 117.6178 | 10.7868 | 0.6067543 | 0.5923574 | 99.81207 | 17.7637 | 0.9992031 | 0.9754942 | 128.7075 | 0.9225542 | 0.05189341 | 0.05414916 | 86.54222 | 16.8285 | 0.9465985 | 0.9877459 | 129.1951 | 0.52743 | 0.02966779 | 0.03171 | 85.92908 | 16.43068 | 0.924221 | 0.9878407
127.7372 | 0.8804088 | 0.04952275 | 0.05306532 | 89.84641 | 16.30475 | 0.9171373 | 0.982744 | 117.6002 | 10.80788 | 0.6079404 | 0.5935154 | 99.82897 | 17.76345 | 0.9991889 | 0.9754804 | 128.7013 | 0.9264111 | 0.05211036 | 0.05437554 | 86.55012 | 16.82871 | 0.9466103 | 0.9877582 | 129.1902 | 0.5304382 | 0.029837 | 0.03189086 | 85.93781 | 16.43055 | 0.9242137 | 0.9878329
127.7295 | 0.8838296 | 0.04971516 | 0.0532715 | 89.85816 | 16.30448 | 0.9171225 | 0.9827282 | 117.5853 | 10.82889 | 0.6091218 | 0.5946687 | 99.84575 | 17.76387 | 0.9992125 | 0.9755034 | 128.6938 | 0.9305196 | 0.05234146 | 0.05461668 | 86.5593 | 16.82829 | 0.9465867 | 0.9877336 | 129.1851 | 0.5339259 | 0.03003318 | 0.03210055 | 85.9478 | 16.42972 | 0.9241671 | 0.9877831
127.7211 | 0.8876188 | 0.04992831 | 0.05349989 | 89.87059 | 16.30454 | 0.9171255 | 0.9827313 | 117.5686 | 10.85006 | 0.6103127 | 0.5958313 | 99.86239 | 17.76303 | 0.9991654 | 0.9754574 | 128.6853 | 0.9348376 | 0.05258435 | 0.05487013 | 86.56805 | 16.82817 | 0.9465796 | 0.9877263 | 129.179 | 0.5367597 | 0.03019258 | 0.03227092 | 85.95481 | 16.42946 | 0.9241524 | 0.9877674
127.7132 | 0.8910396 | 0.05012072 | 0.05370607 | 89.87789 | 16.30427 | 0.9171107 | 0.9827155 | 117.551 | 10.8719 | 0.6115411 | 0.5970306 | 99.87918 | 17.7627 | 0.9991466 | 0.9754391 | 128.6768 | 0.9383592 | 0.05278244 | 0.05507682 | 86.57738 | 16.82808 | 0.9465749 | 0.9877213 | 129.1728 | 0.5391575 | 0.03032745 | 0.03241508 | 85.96246 | 16.4292 | 0.9241376 | 0.9877516
127.7057 | 0.8946183 | 0.05032202 | 0.05392177 | 89.88642 | 16.30364 | 0.9170752 | 0.9826774 | 117.5347 | 10.89273 | 0.6127131 | 0.5981748 | 99.89556 | 17.76228 | 0.999123 | 0.9754161 | 128.6683 | 0.9423838 | 0.05300882 | 0.05531304 | 86.58594 | 16.82758 | 0.9465466 | 0.9876918 | 129.165 | 0.5419912 | 0.03048685 | 0.03258545 | 85.97079 | 16.42902 | 0.9241278 | 0.9877411
127.6976 | 0.8980917 | 0.0505174 | 0.05413113 | 89.89525 | 16.30343 | 0.9170633 | 0.9826647 | 117.5188 | 10.91315 | 0.6138616 | 0.599296 | 99.91326 | 17.76244 | 0.9991325 | 0.9754253 | 128.6593 | 0.9467018 | 0.05325171 | 0.05556649 | 86.59426 | 16.82678 | 0.9465018 | 0.9876451 | 129.158 | 0.5457841 | 0.0307002 | 0.03281348 | 85.97842 | 16.42911 | 0.9241327 | 0.9877464
127.69 | 0.9015651 | 0.05071278 | 0.05434048 | 89.90328 | 16.30333 | 0.9170574 | 0.9826584 | 117.5022 | 10.93415 | 0.615043 | 0.6004494 | 99.92929 | 17.76111 | 0.9990571 | 0.9753518 | 128.6496 | 0.9504749 | 0.05346394 | 0.05578795 | 86.60298 | 16.82704 | 0.946516 | 0.9876598 | 129.151 | 0.5481383 | 0.03083263 | 0.03295502 | 85.9862 | 16.42846 | 0.924096 | 0.9877071
127.682 | 0.9047228 | 0.0508904 | 0.05453081 | 89.91159 | 16.30311 | 0.9170456 | 0.9826457 | 117.4866 | 10.95566 | 0.6162526 | 0.6016303 | 99.94652 | 17.76111 | 0.9990571 | 0.9753518 | 128.6405 | 0.954206 | 0.05367382 | 0.05600695 | 86.60944 | 16.82741 | 0.9465372 | 0.987682 | 129.1439 | 0.5509721 | 0.03099202 | 0.03312539 | 85.99413 | 16.42837 | 0.9240911 | 0.9877018
127.6735 | 0.9089857 | 0.05113018 | 0.05478774 | 89.91949 | 16.30322 | 0.9170515 | 0.982652 | 117.4688 | 10.97658 | 0.6174293 | 0.6027791 | 99.96329 | 17.7606 | 0.9990289 | 0.9753242 | 128.6313 | 0.9586498 | 0.05392378 | 0.05626778 | 86.61538 | 16.82725 | 0.9465278 | 0.9876721 | 129.1358 | 0.554329 | 0.03118085 | 0.03332722 | 86.00253 | 16.42819 | 0.9240812 | 0.9876913
127.6648 | 0.9124591 | 0.05132556 | 0.0549971 | 89.92762 | 16.30322 | 0.9170515 | 0.982652 | 117.4522 | 10.99775 | 0.6186202 | 0.6039417 | 99.98022 | 17.75943 | 0.998963 | 0.9752599 | 128.6219 | 0.9630936 | 0.05417374 | 0.05652861 | 86.62291 | 16.82733 | 0.9465325 | 0.987677 | 129.1265 | 0.5572936 | 0.03134761 | 0.03350545 | 86.00976 | 16.42837 | 0.9240911 | 0.9877018
127.6526 | 0.9177745 | 0.05162455 | 0.05531748 | 89.93484 | 16.30311 | 0.9170456 | 0.9826457 | 117.4364 | 11.019 | 0.6198157 | 0.6051089 | 99.99625 | 17.75918 | 0.9989489 | 0.9752461 | 128.6128 | 0.9671182 | 0.05440013 | 0.05676483 | 86.63128 | 16.82708 | 0.9465183 | 0.9876623 | 129.119 | 0.5600838 | 0.03150455 | 0.0336732 | 86.01676 | 16.42841 | 0.9240935 | 0.9877044
127.6411 | 0.9233004 | 0.05193538 | 0.05565054 | 89.94278 | 16.30348 | 0.9170663 | 0.9826679 | 117.4199 | 11.04009 | 0.6210018 | 0.6062668 | 100.0131 | 17.75935 | 0.9989583 | 0.9752553 | 128.6031 | 0.9711009 | 0.05462415 | 0.05699859 | 86.64039 | 16.82653 | 0.9464877 | 0.9876303 | 129.1103 | 0.5628739 | 0.0316615 | 0.03384095 | 86.02436 | 16.42789 | 0.9240641 | 0.987673
127.6316 | 0.9268791 | 0.05213668 | 0.05586624 | 89.95087 | 16.30359 | 0.9170722 | 0.9826742 | 117.4039 | 11.0621 | 0.6222397 | 0.6074753 | 100.0298 | 17.75926 | 0.9989536 | 0.9752507 | 128.5945 | 0.975377 | 0.05486468 | 0.05724958 | 86.64832 | 16.82628 | 0.9464735 | 0.9876155 | 129.1014 | 0.5657949 | 0.0318258 | 0.03401657 | 86.03437 | 16.42758 | 0.9240469 | 0.9876546
127.6249 | 0.9304051 | 0.05233502 | 0.05607877 | 89.95922 | 16.30354 | 0.9170692 | 0.9826711 | 117.3873 | 11.08318 | 0.6234258 | 0.6086333 | 100.0459 | 17.75926 | 0.9989536 | 0.9752507 | 128.5854 | 0.9794855 | 0.05509578 | 0.05749072 | 86.65626 | 16.82624 | 0.9464712 | 0.9876131 | 129.0925 | 0.569675 | 0.03204406 | 0.03424984 | 86.04495 | 16.42758 | 0.9240469 | 0.9876546
127.6168 | 0.9341943 | 0.05254817 | 0.05630716 | 89.9703 | 16.30322 | 0.9170515 | 0.982652 | 117.3697 | 11.10485 | 0.6246449 | 0.6098235 | 100.0632 | 17.75935 | 0.9989583 | 0.9752553 | 128.576 | 0.9835101 | 0.05532216 | 0.05772695 | 86.66399 | 16.82616 | 0.9464664 | 0.9876081 | 129.084 | 0.5724216 | 0.03219855 | 0.03441497 | 86.05291 | 16.42719 | 0.9240248 | 0.9876311
127.6085 | 0.9375099 | 0.05273466 | 0.056507 | 89.98241 | 16.30248 | 0.91701 | 0.9826076 | 117.3525 | 11.12552 | 0.6258075 | 0.6109585 | 100.0791 | 17.75893 | 0.9989348 | 0.9752323 | 128.5662 | 0.9879539 | 0.05557213 | 0.05798778 | 86.67187 | 16.82578 | 0.9464452 | 0.987586 | 129.0766 | 0.5751246 | 0.03235059 | 0.03457748 | 86.06147 | 16.4268 | 0.9240028 | 0.9876075
127.6 | 0.9412991 | 0.0529478 | 0.05673538 | 89.98964 | 16.30269 | 0.9170219 | 0.9826203 | 117.3367 | 11.14653 | 0.6269889 | 0.6121118 | 100.0954 | 17.7591 | 0.9989442 | 0.9752415 | 128.5596 | 0.9912239 | 0.05575606 | 0.05817971 | 86.68071 | 16.82553 | 0.9464311 | 0.9875712 | 129.0689 | 0.5789174 | 0.03256394 | 0.03480551 | 86.07019 | 16.42632 | 0.9239758 | 0.9875786
127.592 | 0.9447725 | 0.05314318 | 0.05694474 | 89.99744 | 16.30285 | 0.9170308 | 0.9826298 | 117.3203 | 11.16669 | 0.6281232 | 0.6132193 | 100.1112 | 17.7586 | 0.9989159 | 0.9752139 | 128.5524 | 0.9940746 | 0.05591642 | 0.05834703 | 86.68824 | 16.82523 | 0.9464146 | 0.987554 | 129.0621 | 0.5826231 | 0.03277239 | 0.03502831 | 86.07938 | 16.42571 | 0.9239415 | 0.9875419
127.584 | 0.9485617 | 0.05335633 | 0.05717313 | 90.00628 | 16.30301 | 0.9170396 | 0.9826393 | 117.3038 | 11.18778 | 0.6293093 | 0.6143772 | 100.1282 | 17.75868 | 0.9989206 | 0.9752185 | 128.5444 | 0.9985604 | 0.05616874 | 0.05861032 | 86.69724 | 16.82511 | 0.9464075 | 0.9875466 | 129.0565 | 0.5860673 | 0.03296612 | 0.03523537 | 86.08641 | 16.42527 | 0.9239169 | 0.9875157
127.5754 | 0.9524561 | 0.05357539 | 0.05740786 | 90.01408 | 16.30311 | 0.9170456 | 0.9826457 | 117.2868 | 11.20845 | 0.6304719 | 0.6155122 | 100.1447 | 17.7591 | 0.9989442 | 0.9752415 | 128.537 | 1.003046 | 0.05642106 | 0.05887361 | 86.70576 | 16.82502 | 0.9464028 | 0.9875417 | 129.0514 | 0.5883779 | 0.03309609 | 0.03537429 | 86.09282 | 16.42488 | 0.9238949 | 0.9874921
127.5675 | 0.9563506 | 0.05379445 | 0.05764259 | 90.02142 | 16.3029 | 0.9170337 | 0.982633 | 117.271 | 11.22911 | 0.6316345 | 0.6166472 | 100.1613 | 17.75935 | 0.9989583 | 0.9752553 | 128.5289 | 1.007029 | 0.05664508 | 0.05910737 | 86.71431 | 16.82465 | 0.9463816 | 0.9875196 | 129.0443 | 0.591604 | 0.03327756 | 0.03556825 | 86.10008 | 16.42488 | 0.9238949 | 0.9874921
127.5593 | 0.9601398 | 0.05400759 | 0.05787098 | 90.03078 | 16.30254 | 0.917013 | 0.9826108 | 117.2552 | 11.2497 | 0.6327924 | 0.6177776 | 100.1774 | 17.7586 | 0.9989159 | 0.9752139 | 128.521 | 1.011305 | 0.05688561 | 0.05935836 | 86.72312 | 16.82431 | 0.9463627 | 0.9874999 | 129.0384 | 0.5955277 | 0.03349826 | 0.03580415 | 86.10801 | 16.42453 | 0.9238753 | 0.9874712
127.5514 | 0.9639816 | 0.05422369 | 0.05810254 | 90.03889 | 16.30238 | 0.9170041 | 0.9826013 | 117.2388 | 11.27012 | 0.6339408 | 0.6188988 | 100.1941 | 17.75868 | 0.9989206 | 0.9752185 | 128.5124 | 1.015791 | 0.05713794 | 0.05962165 | 86.73272 | 16.82431 | 0.9463627 | 0.9874999 | 129.0332 | 0.5984051 | 0.03366012 | 0.03597714 | 86.11466 | 16.42418 | 0.9238556 | 0.9874502
127.5434 | 0.9681392 | 0.05445755 | 0.05835313 | 90.04652 | 16.30264 | 0.9170189 | 0.9826171 | 117.222 | 11.29028 | 0.6350752 | 0.6200062 | 100.2108 | 17.75876 | 0.9989254 | 0.9752231 | 128.5041 | 1.020528 | 0.05740441 | 0.0598997 | 86.74208 | 16.82439 | 0.9463674 | 0.9875048 | 129.0284 | 0.6012824 | 0.03382197 | 0.03615014 | 86.12336 | 16.4237 | 0.9238287 | 0.9874214
127.531 | 0.9741387 | 0.05479503 | 0.05871475 | 90.05556 | 16.30227 | 0.9169982 | 0.9825949 | 117.2062 | 11.3107 | 0.6362236 | 0.6211275 | 100.2266 | 17.75834 | 0.9989018 | 0.9752001 | 128.4956 | 1.025056 | 0.05765909 | 0.06016545 | 86.75054 | 16.82414 | 0.9463533 | 0.98749 | 129.023 | 0.6051189 | 0.03403777 | 0.03638079 | 86.13321 | 16.42405 | 0.9238483 | 0.9874423
127.518 | 0.9794541 | 0.05509402 | 0.05903512 | 90.06509 | 16.30243 | 0.9170071 | 0.9826044 | 117.1885 | 11.33162 | 0.6374003 | 0.6222762 | 100.2436 | 17.7586 | 0.9989159 | 0.9752139 | 128.4872 | 1.029122 | 0.05788783 | 0.06040414 | 86.75811 | 16.82398 | 0.9463438 | 0.9874802 | 129.0177 | 0.6091734 | 0.03426583 | 0.03662455 | 86.14191 | 16.42427 | 0.9238605 | 0.9874554
127.5104 | 0.9829276 | 0.0552894 | 0.05924448 | 90.07353 | 16.30217 | 0.9169923 | 0.9825886 | 117.1727 | 11.35212 | 0.6385535 | 0.623402 | 100.2588 | 17.75843 | 0.9989065 | 0.9752047 | 128.4772 | 1.033482 | 0.05813307 | 0.06066005 | 86.76647 | 16.82389 | 0.9463391 | 0.9874753 | 129.011 | 0.6123559 | 0.03444485 | 0.03681589 | 86.14978 | 16.42427 | 0.9238605 | 0.9874554
127.5023 | 0.9868747 | 0.05551142 | 0.05948238 | 90.08191 | 16.3018 | 0.9169716 | 0.9825664 | 117.1552 | 11.3727 | 0.6397114 | 0.6245324 | 100.2758 | 17.75809 | 0.9988877 | 0.9751863 | 128.4683 | 1.037842 | 0.05837832 | 0.06091595 | 86.77582 | 16.82381 | 0.9463344 | 0.9874703 | 129.0037 | 0.6156693 | 0.03463122 | 0.0370151 | 86.15756 | 16.4241 | 0.9238507 | 0.987445
127.4959 | 0.9910322 | 0.05574528 | 0.05973298 | 90.09538 | 16.30164 | 0.9169627 | 0.9825569 | 117.1387 | 11.3932 | 0.6408645 | 0.6256583 | 100.2925 | 17.75759 | 0.9988595 | 0.9751588 | 128.4581 | 1.042034 | 0.05861414 | 0.06116202 | 86.78466 | 16.82351 | 0.9463179 | 0.9874531 | 128.9948 | 0.6197673 | 0.03486174 | 0.03726148 | 86.16642 | 16.42423 | 0.9238581 | 0.9874528
127.4869 | 0.9951372 | 0.05597618 | 0.0599804 | 90.10941 | 16.30175 | 0.9169686 | 0.9825632 | 117.1214 | 11.41304 | 0.64198 | 0.6267473 | 100.3097 | 17.75826 | 0.9988971 | 0.9751955 | 128.449 | 1.046604 | 0.05887118 | 0.06143023 | 86.79249 | 16.8233 | 0.9463061 | 0.9874408 | 128.9856 | 0.6232986 | 0.03506037 | 0.03747379 | 86.17496 | 16.42453 | 0.9238753 | 0.9874712
127.4782 | 0.9995579 | 0.05622485 | 0.06024685 | 90.11863 | 16.30154 | 0.9169568 | 0.9825505 | 117.1039 | 11.43295 | 0.6431003 | 0.6278409 | 100.3255 | 17.75793 | 0.9988783 | 0.9751771 | 128.44 | 1.051174 | 0.05912821 | 0.06169844 | 86.80086 | 16.82322 | 0.9463014 | 0.9874359 | 128.9766 | 0.6269172 | 0.03526391 | 0.03769134 | 86.18403 | 16.42392 | 0.9238409 | 0.9874345
127.4694 | 1.003663 | 0.05645575 | 0.06049427 | 90.12803 | 16.30164 | 0.9169627 | 0.9825569 | 117.0863 | 11.45354 | 0.6442581 | 0.6289713 | 100.3431 | 17.75843 | 0.9989065 | 0.9752047 | 128.4301 | 1.055701 | 0.05938289 | 0.06196419 | 86.80914 | 16.82289 | 0.9462825 | 0.9874162 | 128.9681 | 0.6304049 | 0.03546009 | 0.03790103 | 86.19166 | 16.42401 | 0.9238458 | 0.9874397
127.4611 | 1.007505 | 0.05667185 | 0.06072583 | 90.13637 | 16.30085 | 0.9169183 | 0.9825093 | 117.0697 | 11.4737 | 0.6453925 | 0.6300788 | 100.3595 | 17.75834 | 0.9989018 | 0.9752001 | 128.4206 | 1.060397 | 0.05964701 | 0.06223979 | 86.81658 | 16.82259 | 0.946266 | 0.987399 | 128.9591 | 0.6335874 | 0.03563911 | 0.03809237 | 86.20219 | 16.42375 | 0.9238311 | 0.987424
127.4529 | 1.011715 | 0.05690868 | 0.06097959 | 90.14452 | 16.30085 | 0.9169183 | 0.9825093 | 117.052 | 11.49353 | 0.646508 | 0.6311678 | 100.3754 | 17.75793 | 0.9988783 | 0.9751771 | 128.4118 | 1.065176 | 0.05991583 | 0.0625203 | 86.82501 | 16.82255 | 0.9462636 | 0.9873965 | 128.9495 | 0.6376419 | 0.03586717 | 0.03833613 | 86.2121 | 16.4237 | 0.9238287 | 0.9874214
127.4453 | 1.015557 | 0.05712478 | 0.06121115 | 90.15266 | 16.30059 | 0.9169035 | 0.9824934 | 117.0348 | 11.51328 | 0.6476188 | 0.6322523 | 100.3933 | 17.75734 | 0.9988453 | 0.975145 | 128.4029 | 1.069284 | 0.06014693 | 0.06276144 | 86.83212 | 16.82188 | 0.9462259 | 0.9873572 | 128.9389 | 0.6415656 | 0.03608788 | 0.03857203 | 86.22026 | 16.42349 | 0.9238164 | 0.9874083
127.4381 | 1.019188 | 0.05732904 | 0.06143003 | 90.16116 | 16.30075 | 0.9169123 | 0.9825029 | 117.0186 | 11.5332 | 0.648739 | 0.6333459 | 100.4106 | 17.75742 | 0.99885 | 0.9751496 | 128.3939 | 1.07398 | 0.06041105 | 0.06303704 | 86.84032 | 16.82129 | 0.9461929 | 0.9873227 | 128.929 | 0.6448789 | 0.03627425 | 0.03877123 | 86.22772 | 16.42331 | 0.9238066 | 0.9873978
127.4301 | 1.023293 | 0.05755994 | 0.06167745 | 90.16938 | 16.30033 | 0.9168887 | 0.9824776 | 117.0013 | 11.55253 | 0.6498263 | 0.6344074 | 100.4278 | 17.75675 | 0.9988124 | 0.9751128 | 128.3843 | 1.07901 | 0.06069402 | 0.06333232 | 86.84796 | 16.82121 | 0.9461882 | 0.9873178 | 128.9196 | 0.6484102 | 0.03647289 | 0.03898354 | 86.23574 | 16.42322 | 0.9238017 | 0.9873925
127.4175 | 1.02945 | 0.0579063 | 0.06204858 | 90.17772 | 16.30027 | 0.9168857 | 0.9824744 | 116.9846 | 11.57311 | 0.6509842 | 0.6355378 | 100.445 | 17.75634 | 0.9987889 | 0.9750898 | 128.3757 | 1.083286 | 0.06093456 | 0.0635833 | 86.85497 | 16.82146 | 0.9462023 | 0.9873326 | 128.9096 | 0.6531186 | 0.03673774 | 0.03926662 | 86.24453 | 16.42305 | 0.9237919 | 0.9873821
127.406 | 1.03524 | 0.05823193 | 0.0623975 | 90.18684 | 16.29975 | 0.9168561 | 0.9824427 | 116.9687 | 11.59261 | 0.6520808 | 0.6366084 | 100.4627 | 17.75659 | 0.998803 | 0.9751036 | 128.3668 | 1.087898 | 0.06119395 | 0.06385397 | 86.86218 | 16.82133 | 0.9461953 | 0.9873252 | 128.8993 | 0.6567371 | 0.03694128 | 0.03948417 | 86.25342 | 16.42301 | 0.9237894 | 0.9873794
127.3972 | 1.039292 | 0.05845987 | 0.06264175 | 90.19434 | 16.29922 | 0.9168265 | 0.982411 | 116.9525 | 11.61277 | 0.6532152 | 0.6377159 | 100.4792 | 17.75575 | 0.9987559 | 0.9750577 | 128.3585 | 1.09318 | 0.06149108 | 0.06416402 | 86.86922 | 16.82129 | 0.9461929 | 0.9873227 | 128.8896 | 0.6602249 | 0.03713746 | 0.03969386 | 86.26218 | 16.42301 | 0.9237894 | 0.9873794
127.3897 | 1.043765 | 0.0587115 | 0.06291138 | 90.20199 | 16.29917 | 0.9168235 | 0.9824078 | 116.9357 | 11.63311 | 0.6543589 | 0.6388325 | 100.4967 | 17.75542 | 0.9987371 | 0.9750393 | 128.3491 | 1.098379 | 0.06178349 | 0.06446914 | 86.87592 | 16.82112 | 0.9461835 | 0.9873129 | 128.8804 | 0.6637126 | 0.03733364 | 0.03990354 | 86.27045 | 16.42288 | 0.9237821 | 0.9873716
127.3824 | 1.047818 | 0.05893944 | 0.06315562 | 90.21395 | 16.29922 | 0.9168265 | 0.982411 | 116.919 | 11.65285 | 0.6554697 | 0.6399169 | 100.5135 | 17.75491 | 0.9987088 | 0.9750117 | 128.3404 | 1.102655 | 0.06202402 | 0.06472013 | 86.88274 | 16.82083 | 0.946167 | 0.9872956 | 128.8692 | 0.6681594 | 0.03758378 | 0.0401709 | 86.28055 | 16.42288 | 0.9237821 | 0.9873716
127.3743 | 1.05208 | 0.05917922 | 0.06341256 | 90.22616 | 16.29869 | 0.9167969 | 0.9823792 | 116.9017 | 11.67294 | 0.6565994 | 0.6410197 | 100.5295 | 17.75491 | 0.9987088 | 0.9750117 | 128.3317 | 1.107308 | 0.06228577 | 0.06499326 | 86.88945 | 16.82054 | 0.9461505 | 0.9872784 | 128.8591 | 0.6723011 | 0.03781674 | 0.0404199 | 86.29129 | 16.42261 | 0.9237674 | 0.9873558
127.3674 | 1.056133 | 0.05940716 | 0.06365681 | 90.23452 | 16.29833 | 0.9167762 | 0.982357 | 116.8857 | 11.69302 | 0.657729 | 0.6421226 | 100.5463 | 17.75433 | 0.9986759 | 0.9749796 | 128.322 | 1.112465 | 0.06257583 | 0.06529592 | 86.89616 | 16.82054 | 0.9461505 | 0.9872784 | 128.8502 | 0.6753964 | 0.03799086 | 0.040606 | 86.29981 | 16.42218 | 0.9237428 | 0.9873296
127.36 | 1.060132 | 0.05963215 | 0.06389789 | 90.24314 | 16.2978 | 0.9167466 | 0.9823253 | 116.8695 | 11.71293 | 0.6588492 | 0.6432162 | 100.5627 | 17.75466 | 0.9986947 | 0.9749979 | 128.3141 | 1.117328 | 0.06284937 | 0.06558135 | 86.90209 | 16.81991 | 0.9461151 | 0.9872415 | 128.8409 | 0.6790149 | 0.0381944 | 0.04082355 | 86.30761 | 16.42235 | 0.9237526 | 0.9873401
127.3526 | 1.064237 | 0.05986305 | 0.06414531 | 90.25101 | 16.29827 | 0.9167732 | 0.9823539 | 116.8535 | 11.73159 | 0.6598989 | 0.6442409 | 100.5806 | 17.75416 | 0.9986665 | 0.9749704 | 128.3054 | 1.121897 | 0.06310641 | 0.06584957 | 86.90831 | 16.81982 | 0.9461104 | 0.9872366 | 128.8318 | 0.6836798 | 0.03845679 | 0.04110401 | 86.31601 | 16.42209 | 0.9237379 | 0.9873244
127.3449 | 1.068395 | 0.06009691 | 0.0643959 | 90.25962 | 16.29843 | 0.9167821 | 0.9823634 | 116.8359 | 11.75101 | 0.6609908 | 0.645307 | 100.597 | 17.75349 | 0.9986288 | 0.9749336 | 128.2959 | 1.127054 | 0.06339646 | 0.06615223 | 86.91428 | 16.81995 | 0.9461174 | 0.987244 | 128.8244 | 0.6877778 | 0.03868731 | 0.04135039 | 86.3241 | 16.42135 | 0.9236962 | 0.9872798
127.3365 | 1.073289 | 0.06037222 | 0.0646909 | 90.267 | 16.29801 | 0.9167584 | 0.982338 | 116.8197 | 11.76942 | 0.6620263 | 0.6463179 | 100.6122 | 17.75341 | 0.9986241 | 0.974929 | 128.2878 | 1.132252 | 0.06368887 | 0.06645735 | 86.92046 | 16.81995 | 0.9461174 | 0.987244 | 128.821 | 0.6910911 | 0.03887368 | 0.04154959 | 86.33099 | 16.42135 | 0.9236962 | 0.9872798
127.3298 | 1.077815 | 0.06062681 | 0.0649637 | 90.27545 | 16.29775 | 0.9167436 | 0.9823221 | 116.8037 | 11.78766 | 0.6630524 | 0.6473197 | 100.6287 | 17.75332 | 0.9986194 | 0.9749244 | 128.2801 | 1.137157 | 0.06396478 | 0.06674524 | 86.92746 | 16.81953 | 0.9460939 | 0.9872194 | 128.8187 | 0.6946225 | 0.03907232 | 0.0417619 | 86.33937 | 16.42109 | 0.9236815 | 0.9872641
127.3223 | 1.082131 | 0.06086955 | 0.0652238 | 90.28305 | 16.29764 | 0.9167377 | 0.9823158 | 116.7877 | 11.80665 | 0.6641209 | 0.6483628 | 100.6456 | 17.75332 | 0.9986194 | 0.9749244 | 128.2732 | 1.142314 | 0.06425483 | 0.0670479 | 86.93495 | 16.8197 | 0.9461033 | 0.9872292 | 128.8168 | 0.6983282 | 0.03928076 | 0.04198469 | 86.34734 | 16.42104 | 0.9236791 | 0.9872615
127.3112 | 1.088867 | 0.06124847 | 0.06562983 | 90.29159 | 16.29722 | 0.916714 | 0.9822904 | 116.7722 | 11.82607 | 0.6652128 | 0.6494288 | 100.6624 | 17.75282 | 0.9985912 | 0.9748968 | 128.2665 | 1.147428 | 0.06454252 | 0.0673481 | 86.94062 | 16.82003 | 0.9461222 | 0.9872489 | 128.8137 | 0.7031238 | 0.03955051 | 0.04227301 | 86.35438 | 16.42048 | 0.9236472 | 0.9872274
127.2999 | 1.09613 | 0.06165699 | 0.06606757 | 90.30001 | 16.2969 | 0.9166962 | 0.9822714 | 116.7557 | 11.8454 | 0.6663001 | 0.6504903 | 100.6802 | 17.75207 | 0.9985488 | 0.9748555 | 128.2601 | 1.152417 | 0.06482314 | 0.06764092 | 86.94603 | 16.81982 | 0.9461104 | 0.9872366 | 128.8103 | 0.7072218 | 0.03978103 | 0.0425194 | 86.36022 | 16.42017 | 0.92363 | 0.9872091
127.2925 | 1.100182 | 0.06188493 | 0.06631182 | 90.3087 | 16.29711 | 0.9167081 | 0.9822841 | 116.7401 | 11.86397 | 0.667345 | 0.6515104 | 100.6963 | 17.75123 | 0.9985017 | 0.9748095 | 128.2526 | 1.157993 | 0.06513678 | 0.06796819 | 86.95309 | 16.81957 | 0.9460962 | 0.9872218 | 128.8064 | 0.7105352 | 0.0399674 | 0.0427186 | 86.3653 | 16.4207 | 0.9236595 | 0.9872405
127.2848 | 1.10455 | 0.06213063 | 0.0665751 | 90.31732 | 16.2969 | 0.9166962 | 0.9822714 | 116.7232 | 11.88238 | 0.6683805 | 0.6525213 | 100.7137 | 17.75056 | 0.9984641 | 0.9747728 | 128.2465 | 1.163611 | 0.06545277 | 0.06829792 | 86.96022 | 16.81966 | 0.9461009 | 0.9872267 | 128.8003 | 0.7151564 | 0.04022734 | 0.04299644 | 86.37144 | 16.4207 | 0.9236595 | 0.9872405
127.2773 | 1.108918 | 0.06237634 | 0.06683838 | 90.32992 | 16.29659 | 0.9166785 | 0.9822523 | 116.7079 | 11.90112 | 0.6694348 | 0.6535507 | 100.7295 | 17.74939 | 0.9983982 | 0.9747084 | 128.2386 | 1.168977 | 0.06575461 | 0.06861288 | 86.96712 | 16.8202 | 0.9461316 | 0.9872587 | 128.7938 | 0.7193417 | 0.04046276 | 0.04324806 | 86.37665 | 16.42043 | 0.9236447 | 0.9872248
127.2692 | 1.11255 | 0.0625806 | 0.06705725 | 90.34266 | 16.29627 | 0.9166607 | 0.9822333 | 116.692 | 11.92062 | 0.6705315 | 0.6546213 | 100.7458 | 17.74855 | 0.9983511 | 0.9746625 | 128.2319 | 1.174427 | 0.06606117 | 0.06893277 | 86.97441 | 16.81987 | 0.9461127 | 0.987239 | 128.7869 | 0.7223934 | 0.04063442 | 0.04343154 | 86.38058 | 16.42048 | 0.9236472 | 0.9872274
127.2619 | 1.116602 | 0.06280854 | 0.0673015 | 90.35082 | 16.29633 | 0.9166637 | 0.9822365 | 116.6757 | 11.94012 | 0.6716282 | 0.655692 | 100.7621 | 17.74772 | 0.9983041 | 0.9746165 | 128.2241 | 1.179709 | 0.0663583 | 0.06924281 | 86.98212 | 16.81974 | 0.9461057 | 0.9872317 | 128.7803 | 0.7266223 | 0.0408723 | 0.04368578 | 86.38397 | 16.42026 | 0.9236349 | 0.9872143
127.2532 | 1.121338 | 0.06307497 | 0.06758699 | 90.35995 | 16.2968 | 0.9166903 | 0.982265 | 116.6596 | 11.95928 | 0.6727061 | 0.6567443 | 100.7794 | 17.74705 | 0.9982664 | 0.9745798 | 128.217 | 1.184698 | 0.06663892 | 0.06953563 | 86.99012 | 16.81957 | 0.9460962 | 0.9872218 | 128.7718 | 0.7313743 | 0.0411396 | 0.04397148 | 86.38772 | 16.42022 | 0.9236325 | 0.9872117
127.2451 | 1.125812 | 0.06332659 | 0.06785661 | 90.36825 | 16.2968 | 0.9166903 | 0.982265 | 116.6441 | 11.97777 | 0.6737463 | 0.6577598 | 100.7957 | 17.74596 | 0.9982052 | 0.97452 | 128.2117 | 1.190064 | 0.06694076 | 0.06985059 | 86.99676 | 16.8189 | 0.9460585 | 0.9871825 | 128.764 | 0.7360827 | 0.04140444 | 0.04425456 | 86.39112 | 16.42026 | 0.9236349 | 0.9872143
127.2362 | 1.130285 | 0.06357822 | 0.06812624 | 90.37688 | 16.29654 | 0.9166755 | 0.9822492 | 116.6282 | 11.99652 | 0.6748006 | 0.6587891 | 100.8124 | 17.74504 | 0.9981534 | 0.9744695 | 128.2074 | 1.194089 | 0.06716714 | 0.07008681 | 87.00441 | 16.81886 | 0.9460561 | 0.98718 | 128.7563 | 0.7397448 | 0.04161044 | 0.04447473 | 86.39538 | 16.42009 | 0.9236251 | 0.9872038
127.2284 | 1.134337 | 0.06380616 | 0.06837048 | 90.38478 | 16.2959 | 0.91664 | 0.9822111 | 116.6124 | 12.01492 | 0.6758361 | 0.6598 | 100.8288 | 17.74479 | 0.9981393 | 0.9744557 | 128.2037 | 1.198155 | 0.06739588 | 0.0703255 | 87.01031 | 16.81869 | 0.9460467 | 0.9871701 | 128.7487 | 0.7435813 | 0.04182624 | 0.04470539 | 86.39899 | 16.41956 | 0.9235957 | 0.9871724
127.219 | 1.138653 | 0.0640489 | 0.06863059 | 90.39325 | 16.29543 | 0.9166134 | 0.9821826 | 116.5958 | 12.03384 | 0.6768998 | 0.6608385 | 100.8452 | 17.74429 | 0.9981111 | 0.9744281 | 128.1992 | 1.20327 | 0.06768358 | 0.0706257 | 87.01847 | 16.81865 | 0.9460443 | 0.9871677 | 128.738 | 0.7485513 | 0.0421058 | 0.04500419 | 86.40405 | 16.41913 | 0.9235712 | 0.9871462
127.2116 | 1.143705 | 0.06433309 | 0.06893511 | 90.40097 | 16.29512 | 0.9165956 | 0.9821635 | 116.5808 | 12.05283 | 0.6779683 | 0.6618816 | 100.862 | 17.74429 | 0.9981111 | 0.9744281 | 128.1932 | 1.208594 | 0.06798306 | 0.0709382 | 87.02532 | 16.8184 | 0.9460302 | 0.9871529 | 128.7264 | 0.7527366 | 0.04234122 | 0.04525582 | 86.40856 | 16.41886 | 0.9235565 | 0.9871304
127.2033 | 1.148652 | 0.06461136 | 0.06923328 | 90.40961 | 16.2948 | 0.9165778 | 0.9821445 | 116.5652 | 12.07157 | 0.6790226 | 0.6629109 | 100.8783 | 17.74387 | 0.9980875 | 0.9744052 | 128.1884 | 1.214337 | 0.06830613 | 0.07127531 | 87.03341 | 16.81853 | 0.9460373 | 0.9871603 | 128.7139 | 0.757663 | 0.04261833 | 0.045552 | 86.41235 | 16.4186 | 0.9235417 | 0.9871147
127.1896 | 1.155599 | 0.06500212 | 0.06965199 | 90.41764 | 16.29433 | 0.9165512 | 0.982116 | 116.5498 | 12.0904 | 0.6800816 | 0.6639448 | 100.8945 | 17.7427 | 0.9980216 | 0.9743408 | 128.182 | 1.220039 | 0.06862684 | 0.07160996 | 87.0409 | 16.81853 | 0.9460373 | 0.9871603 | 128.7024 | 0.7617174 | 0.04284639 | 0.04579576 | 86.41851 | 16.41856 | 0.9235393 | 0.9871121
127.1762 | 1.162704 | 0.06540176 | 0.07008022 | 90.42624 | 16.29375 | 0.9165186 | 0.9820811 | 116.5346 | 12.10873 | 0.6811124 | 0.6649512 | 100.9098 | 17.74186 | 0.9979746 | 0.9742949 | 128.1772 | 1.225237 | 0.06891925 | 0.07191508 | 87.04931 | 16.81777 | 0.9459948 | 0.987116 | 128.6913 | 0.7657283 | 0.043072 | 0.04603691 | 86.42584 | 16.41904 | 0.9235663 | 0.9871409
127.1673 | 1.166809 | 0.06563266 | 0.07032764 | 90.43504 | 16.29385 | 0.9165245 | 0.9820874 | 116.5175 | 12.1263 | 0.6821009 | 0.6659161 | 100.9266 | 17.74194 | 0.9979793 | 0.9742995 | 128.171 | 1.230478 | 0.06921401 | 0.07222266 | 87.05828 | 16.8176 | 0.9459854 | 0.9871062 | 128.6801 | 0.7704367 | 0.04333685 | 0.04631998 | 86.4342 | 16.41878 | 0.9235516 | 0.9871252
127.1594 | 1.171651 | 0.06590501 | 0.07061947 | 90.44329 | 16.29348 | 0.9165038 | 0.9820652 | 116.5023 | 12.14487 | 0.6831458 | 0.6669362 | 100.9436 | 17.74077 | 0.9979134 | 0.9742351 | 128.1645 | 1.235802 | 0.0695135 | 0.07253516 | 87.06616 | 16.81785 | 0.9459995 | 0.9871209 | 128.6687 | 0.7754067 | 0.04361641 | 0.04661879 | 86.44276 | 16.41856 | 0.9235393 | 0.9871121
127.1506 | 1.176755 | 0.06619216 | 0.07092716 | 90.45454 | 16.2939 | 0.9165275 | 0.9820906 | 116.4868 | 12.16362 | 0.6842001 | 0.6679656 | 100.9591 | 17.74052 | 0.9978993 | 0.9742214 | 128.1578 | 1.241084 | 0.06981063 | 0.07284521 | 87.07359 | 16.81777 | 0.9459948 | 0.987116 | 128.6582 | 0.779374 | 0.04383957 | 0.04685731 | 86.44918 | 16.41878 | 0.9235516 | 0.9871252
127.1412 | 1.181545 | 0.06646154 | 0.07121582 | 90.46616 | 16.29385 | 0.9165245 | 0.9820874 | 116.4701 | 12.18144 | 0.6852026 | 0.6689443 | 100.9757 | 17.7401 | 0.9978757 | 0.9741984 | 128.1503 | 1.246282 | 0.07010304 | 0.07315033 | 87.08137 | 16.81718 | 0.9459618 | 0.9870816 | 128.6484 | 0.7837772 | 0.04408725 | 0.04712204 | 86.45665 | 16.41852 | 0.9235368 | 0.9871095
127.132 | 1.186123 | 0.06671909 | 0.07149179 | 90.47455 | 16.29327 | 0.916492 | 0.9820525 | 116.4542 | 12.1996 | 0.686224 | 0.6699415 | 100.9922 | 17.7396 | 0.9978475 | 0.9741708 | 128.1423 | 1.252068 | 0.07042846 | 0.0734899 | 87.08898 | 16.8171 | 0.9459571 | 0.9870766 | 128.6376 | 0.78866 | 0.0443619 | 0.0474156 | 86.46561 | 16.41786 | 0.9235001 | 0.9870701
127.1224 | 1.190965 | 0.06699144 | 0.07178362 | 90.48244 | 16.29322 | 0.916489 | 0.9820493 | 116.4384 | 12.21776 | 0.6872454 | 0.6709386 | 101.0082 | 17.73885 | 0.9978051 | 0.9741295 | 128.1346 | 1.257769 | 0.07074917 | 0.07382455 | 87.0968 | 16.81727 | 0.9459665 | 0.9870865 | 128.6272 | 0.7934121 | 0.0446292 | 0.0477013 | 86.47418 | 16.41791 | 0.9235025 | 0.9870728
127.1146 | 1.195438 | 0.06724306 | 0.07205324 | 90.49062 | 16.29269 | 0.9164594 | 0.9820176 | 116.4224 | 12.23583 | 0.6882621 | 0.6719311 | 101.0254 | 17.73885 | 0.9978051 | 0.9741295 | 128.126 | 1.262842 | 0.0710345 | 0.07412228 | 87.10436 | 16.81735 | 0.9459712 | 0.9870914 | 128.6186 | 0.7979025 | 0.04488179 | 0.04797127 | 86.48207 | 16.41764 | 0.9234878 | 0.987057
127.105 | 1.200069 | 0.06750357 | 0.07233238 | 90.49781 | 16.29206 | 0.9164239 | 0.9819796 | 116.4059 | 12.25416 | 0.6892929 | 0.6729375 | 101.0414 | 17.73835 | 0.9977769 | 0.9741019 | 128.1168 | 1.268166 | 0.07133399 | 0.07443479 | 87.11222 | 16.81777 | 0.9459948 | 0.987116 | 128.6108 | 0.8020877 | 0.04511721 | 0.0482229 | 86.48994 | 16.41716 | 0.9234608 | 0.9870282
127.0962 | 1.205122 | 0.06778775 | 0.0726369 | 90.50672 | 16.29217 | 0.9164298 | 0.9819859 | 116.3905 | 12.2729 | 0.6903472 | 0.6739668 | 101.0574 | 17.73768 | 0.9977392 | 0.9740651 | 128.1089 | 1.27349 | 0.07163347 | 0.07474729 | 87.12085 | 16.81785 | 0.9459995 | 0.9871209 | 128.6028 | 0.8067962 | 0.04538206 | 0.04850598 | 86.49725 | 16.41695 | 0.9234486 | 0.9870151
127.0862 | 1.210227 | 0.0680749 | 0.07294459 | 90.51468 | 16.2919 | 0.916415 | 0.98197 | 116.3746 | 12.29039 | 0.6913309 | 0.6749272 | 101.0738 | 17.73743 | 0.9977251 | 0.9740513 | 128.1001 | 1.279066 | 0.07194711 | 0.07507456 | 87.12934 | 16.81727 | 0.9459665 | 0.9870865 | 128.5949 | 0.8124201 | 0.0456984 | 0.0488441 | 86.50508 | 16.41734 | 0.9234706 | 0.9870387
127.0778 | 1.215226 | 0.06835613 | 0.07324593 | 90.52241 | 16.29206 | 0.9164239 | 0.9819796 | 116.3602 | 12.30796 | 0.6923193 | 0.6758921 | 101.0908 | 17.73659 | 0.9976781 | 0.9740054 | 128.0903 | 1.284558 | 0.07225603 | 0.0753969 | 87.13781 | 16.8171 | 0.9459571 | 0.9870766 | 128.5891 | 0.8166054 | 0.04593382 | 0.04909572 | 86.5122 | 16.41764 | 0.9234878 | 0.987057
127.0642 | 1.222068 | 0.06874097 | 0.0736583 | 90.53189 | 16.29185 | 0.9164121 | 0.9819669 | 116.3433 | 12.32528 | 0.6932936 | 0.6768433 | 101.1077 | 17.73584 | 0.9976357 | 0.973964 | 128.0815 | 1.290134 | 0.07256966 | 0.07572417 | 87.14562 | 16.8171 | 0.9459571 | 0.9870766 | 128.5853 | 0.8213574 | 0.04620112 | 0.04938142 | 86.52008 | 16.41764 | 0.9234878 | 0.987057
127.0504 | 1.229383 | 0.06915245 | 0.07409922 | 90.53912 | 16.29175 | 0.9164061 | 0.9819605 | 116.3279 | 12.34252 | 0.6942632 | 0.6777899 | 101.1245 | 17.7355 | 0.9976169 | 0.9739456 | 128.0724 | 1.295835 | 0.07289037 | 0.07605882 | 87.15391 | 16.81685 | 0.9459429 | 0.9870619 | 128.5807 | 0.826589 | 0.04649539 | 0.04969595 | 86.52999 | 16.41751 | 0.9234804 | 0.9870492
127.0418 | 1.234488 | 0.0694396 | 0.0744069 | 90.54647 | 16.2909 | 0.9163588 | 0.9819098 | 116.3121 | 12.35976 | 0.6952328 | 0.6787365 | 101.1409 | 17.73533 | 0.9976074 | 0.9739365 | 128.0645 | 1.301369 | 0.07320164 | 0.07638363 | 87.16199 | 16.8166 | 0.9459288 | 0.9870471 | 128.5751 | 0.8315154 | 0.0467725 | 0.04999214 | 86.54044 | 16.41738 | 0.9234731 | 0.9870413
127.0332 | 1.239277 | 0.06970899 | 0.07469556 | 90.55657 | 16.2909 | 0.9163588 | 0.9819098 | 116.2966 | 12.3775 | 0.6962307 | 0.6797107 | 101.1572 | 17.73483 | 0.9975792 | 0.9739089 | 128.0552 | 1.306777 | 0.07350584 | 0.07670105 | 87.16993 | 16.8166 | 0.9459288 | 0.9870471 | 128.5702 | 0.8361802 | 0.0470349 | 0.05027259 | 86.54913 | 16.41738 | 0.9234731 | 0.9870413
127.0239 | 1.244329 | 0.06999317 | 0.07500008 | 90.56774 | 16.29017 | 0.9163173 | 0.9818654 | 116.281 | 12.39557 | 0.6972474 | 0.6807032 | 101.1736 | 17.73491 | 0.9975839 | 0.9739135 | 128.0466 | 1.312353 | 0.07381948 | 0.07702832 | 87.17844 | 16.81618 | 0.9459052 | 0.9870225 | 128.5648 | 0.8403654 | 0.04727032 | 0.05052422 | 86.5589 | 16.41738 | 0.9234731 | 0.9870413
127.0158 | 1.249066 | 0.0702596 | 0.07528556 | 90.58069 | 16.28964 | 0.9162877 | 0.9818336 | 116.2646 | 12.41281 | 0.698217 | 0.6816498 | 101.1905 | 17.73399 | 0.9975321 | 0.9738629 | 128.0374 | 1.318264 | 0.07415198 | 0.07737527 | 87.18651 | 16.81576 | 0.9458816 | 0.9869979 | 128.5595 | 0.8448995 | 0.04752536 | 0.05079681 | 86.56898 | 16.41734 | 0.9234706 | 0.9870387
127.006 | 1.253381 | 0.07050234 | 0.07554567 | 90.58875 | 16.28964 | 0.9162877 | 0.9818336 | 116.2495 | 12.43055 | 0.6992148 | 0.682624 | 101.2074 | 17.73358 | 0.9975086 | 0.97384 | 128.0287 | 1.324217 | 0.07448683 | 0.07772468 | 87.19475 | 16.81534 | 0.945858 | 0.9869733 | 128.5544 | 0.8495643 | 0.04778775 | 0.05107727 | 86.57956 | 16.41703 | 0.9234535 | 0.9870203
126.9974 | 1.258065 | 0.07076581 | 0.07582799 | 90.59789 | 16.28969 | 0.9162907 | 0.9818368 | 116.2343 | 12.44812 | 0.7002032 | 0.683589 | 101.2238 | 17.73316 | 0.9974851 | 0.973817 | 128.0203 | 1.330212 | 0.07482405 | 0.07807656 | 87.20348 | 16.81509 | 0.9458439 | 0.9869585 | 128.5502 | 0.8537496 | 0.04802317 | 0.05132889 | 86.58836 | 16.41729 | 0.9234682 | 0.9870361
126.9881 | 1.263696 | 0.07108256 | 0.0761674 | 90.60553 | 16.28959 | 0.9162848 | 0.9818305 | 116.218 | 12.46578 | 0.7011964 | 0.6845585 | 101.2417 | 17.73249 | 0.9974474 | 0.9737802 | 128.0133 | 1.335746 | 0.07513532 | 0.07840136 | 87.21201 | 16.81467 | 0.9458203 | 0.9869339 | 128.5465 | 0.8587196 | 0.04830273 | 0.0516277 | 86.59628 | 16.41686 | 0.9234437 | 0.9870099
126.9798 | 1.268907 | 0.07137563 | 0.07648143 | 90.61451 | 16.28964 | 0.9162877 | 0.9818336 | 116.203 | 12.48352 | 0.7021942 | 0.6855327 | 101.2582 | 17.73107 | 0.9973674 | 0.9737021 | 128.0051 | 1.341112 | 0.07543717 | 0.07871633 | 87.22101 | 16.8145 | 0.9458109 | 0.9869241 | 128.5421 | 0.8636896 | 0.04858229 | 0.0519265 | 86.60578 | 16.41607 | 0.9233995 | 0.9869627
126.9701 | 1.27338 | 0.07162726 | 0.07675105 | 90.62234 | 16.28901 | 0.9162522 | 0.9817956 | 116.1875 | 12.50176 | 0.7032203 | 0.6865344 | 101.2747 | 17.73015 | 0.9973156 | 0.9736516 | 127.9974 | 1.347149 | 0.07577674 | 0.07907066 | 87.22955 | 16.81484 | 0.9458297 | 0.9869438 | 128.5376 | 0.8682236 | 0.04883733 | 0.0521991 | 86.61679 | 16.4162 | 0.9234069 | 0.9869705
126.9608 | 1.278853 | 0.07193513 | 0.07708095 | 90.6307 | 16.28891 | 0.9162463 | 0.9817892 | 116.1716 | 12.51849 | 0.7041617 | 0.6874535 | 101.2918 | 17.72931 | 0.9972686 | 0.9736056 | 127.9904 | 1.353018 | 0.07610688 | 0.07941515 | 87.23964 | 16.81429 | 0.9457991 | 0.9869118 | 128.5333 | 0.8726268 | 0.04908501 | 0.05246383 | 86.62894 | 16.41599 | 0.9233946 | 0.9869574
126.9516 | 1.284063 | 0.07222819 | 0.07739498 | 90.63919 | 16.28917 | 0.9162611 | 0.9818051 | 116.1561 | 12.53556 | 0.7051218 | 0.6883909 | 101.3082 | 17.72847 | 0.9972215 | 0.9735597 | 127.9824 | 1.35872 | 0.07642759 | 0.0797498 | 87.24851 | 16.81358 | 0.945759 | 0.9868699 | 128.5291 | 0.8770301 | 0.04933269 | 0.05272856 | 86.64199 | 16.41555 | 0.9233701 | 0.9869312
126.938 | 1.292063 | 0.07267816 | 0.07787713 | 90.64778 | 16.28891 | 0.9162463 | 0.9817892 | 116.1405 | 12.55297 | 0.7061009 | 0.6893467 | 101.3251 | 17.72822 | 0.9972074 | 0.9735459 | 127.9747 | 1.364589 | 0.07675773 | 0.08009429 | 87.25806 | 16.81341 | 0.9457496 | 0.9868601 | 128.5241 | 0.8820437 | 0.04961471 | 0.05302999 | 86.65626 | 16.41494 | 0.9233358 | 0.9868945
126.9235 | 1.300325 | 0.07314293 | 0.07837515 | 90.65532 | 16.28869 | 0.9162344 | 0.9817765 | 116.1249 | 12.56928 | 0.7070187 | 0.6902427 | 101.3409 | 17.72772 | 0.9971791 | 0.9735183 | 127.9664 | 1.370626 | 0.0770973 | 0.08044863 | 87.26703 | 16.81341 | 0.9457496 | 0.9868601 | 128.5185 | 0.8872316 | 0.04990653 | 0.0533419 | 86.66863 | 16.41424 | 0.9232965 | 0.9868526
126.9147 | 1.305114 | 0.07341231 | 0.0786638 | 90.66422 | 16.28806 | 0.9161989 | 0.9817385 | 116.1087 | 12.58736 | 0.7080354 | 0.6912353 | 101.3572 | 17.72738 | 0.9971603 | 0.9734999 | 127.9584 | 1.376369 | 0.07742037 | 0.08078574 | 87.27491 | 16.81316 | 0.9457354 | 0.9868453 | 128.512 | 0.8915477 | 0.0501493 | 0.05360138 | 86.67978 | 16.41424 | 0.9232965 | 0.9868526
126.9061 | 1.310272 | 0.07370242 | 0.07897466 | 90.67228 | 16.28769 | 0.9161782 | 0.9817163 | 116.0927 | 12.60476 | 0.7090144 | 0.692191 | 101.3746 | 17.72671 | 0.9971226 | 0.9734632 | 127.9501 | 1.382238 | 0.07775051 | 0.08113023 | 87.28144 | 16.81316 | 0.9457354 | 0.9868453 | 128.505 | 0.8961253 | 0.05040679 | 0.0538766 | 86.68938 | 16.41407 | 0.9232867 | 0.9868421
126.8966 | 1.315061 | 0.07397181 | 0.07926332 | 90.68538 | 16.28785 | 0.9161871 | 0.9817258 | 116.0778 | 12.62125 | 0.7099416 | 0.6930963 | 101.3901 | 17.72588 | 0.9970756 | 0.9734172 | 127.9417 | 1.388611 | 0.07810895 | 0.08150425 | 87.28816 | 16.81312 | 0.9457331 | 0.9868429 | 128.4945 | 0.9015749 | 0.05071333 | 0.05420424 | 86.70238 | 16.41372 | 0.9232671 | 0.9868211
126.8877 | 1.320482 | 0.07427672 | 0.07959004 | 90.69703 | 16.28801 | 0.916196 | 0.9817353 | 116.0608 | 12.63706 | 0.7108312 | 0.6939648 | 101.4073 | 17.72446 | 0.9969956 | 0.9733391 | 127.933 | 1.394522 | 0.07844145 | 0.0818512 | 87.29718 | 16.8132 | 0.9457378 | 0.9868478 | 128.4832 | 0.9064577 | 0.05098799 | 0.0544978 | 86.71485 | 16.41407 | 0.9232867 | 0.9868421
126.8786 | 1.326218 | 0.07459939 | 0.0799358 | 90.70666 | 16.28827 | 0.9162108 | 0.9817512 | 116.0458 | 12.65388 | 0.7117773 | 0.6948884 | 101.4229 | 17.72353 | 0.9969438 | 0.9732885 | 127.9245 | 1.400223 | 0.07876216 | 0.08218585 | 87.3068 | 16.81266 | 0.9457071 | 0.9868158 | 128.4709 | 0.9116457 | 0.05127981 | 0.05480971 | 86.7247 | 16.41385 | 0.9232744 | 0.986829
126.8703 | 1.331849 | 0.07491614 | 0.08027521 | 90.71334 | 16.28812 | 0.9162019 | 0.9817416 | 116.0303 | 12.67028 | 0.7126998 | 0.695789 | 101.4396 | 17.72295 | 0.9969108 | 0.9732564 | 127.917 | 1.406092 | 0.0790923 | 0.08253034 | 87.31551 | 16.81282 | 0.9457166 | 0.9868257 | 128.4612 | 0.9160925 | 0.05152994 | 0.05507706 | 86.73339 | 16.41363 | 0.9232622 | 0.9868159
126.8609 | 1.336954 | 0.07520329 | 0.0805829 | 90.72159 | 16.28791 | 0.91619 | 0.981729 | 116.0148 | 12.68727 | 0.7136553 | 0.6967218 | 101.4561 | 17.72245 | 0.9968826 | 0.9732288 | 127.9073 | 1.412045 | 0.07942715 | 0.08287975 | 87.32582 | 16.81299 | 0.945726 | 0.9868355 | 128.451 | 0.9202778 | 0.05176536 | 0.05532869 | 86.74176 | 16.41298 | 0.9232254 | 0.9867766
126.8526 | 1.341901 | 0.07548156 | 0.08088107 | 90.72972 | 16.28759 | 0.9161723 | 0.9817099 | 115.9996 | 12.70392 | 0.7145919 | 0.6976363 | 101.4728 | 17.72194 | 0.9968544 | 0.9732012 | 127.8982 | 1.417998 | 0.07976201 | 0.08322917 | 87.33444 | 16.81266 | 0.9457071 | 0.9868158 | 128.4386 | 0.9256837 | 0.05206945 | 0.0556537 | 86.7489 | 16.41232 | 0.9231886 | 0.9867373
126.8436 | 1.346953 | 0.07576575 | 0.08118559 | 90.73822 | 16.28738 | 0.9161604 | 0.9816972 | 115.9835 | 12.72091 | 0.7155474 | 0.6985691 | 101.4901 | 17.72144 | 0.9968261 | 0.9731737 | 127.89 | 1.424119 | 0.0801063 | 0.08358842 | 87.34335 | 16.81287 | 0.9457189 | 0.9868281 | 128.4267 | 0.9309153 | 0.05236372 | 0.05596823 | 86.75444 | 16.41224 | 0.9231837 | 0.986732
126.835 | 1.351743 | 0.07603513 | 0.08147424 | 90.74651 | 16.28712 | 0.9161456 | 0.9816814 | 115.9671 | 12.73798 | 0.7165076 | 0.6995065 | 101.5057 | 17.7201 | 0.9967508 | 0.9731001 | 127.8816 | 1.43024 | 0.08045059 | 0.08394768 | 87.35369 | 16.81249 | 0.9456977 | 0.986806 | 128.4157 | 0.9354057 | 0.05261631 | 0.05623821 | 86.75818 | 16.4118 | 0.9231592 | 0.9867058
126.8262 | 1.357532 | 0.07636076 | 0.08182317 | 90.75478 | 16.2868 | 0.9161279 | 0.9816623 | 115.9515 | 12.75505 | 0.7174678 | 0.7004439 | 101.5226 | 17.71943 | 0.9967132 | 0.9730634 | 127.8746 | 1.434851 | 0.08070999 | 0.08421835 | 87.36299 | 16.81236 | 0.9456906 | 0.9867986 | 128.4042 | 0.9402013 | 0.05288606 | 0.05652653 | 86.76251 | 16.41154 | 0.9231445 | 0.9866901
126.8175 | 1.362742 | 0.07665383 | 0.0821372 | 90.76311 | 16.28712 | 0.9161456 | 0.9816814 | 115.9367 | 12.77187 | 0.7184139 | 0.7013675 | 101.5389 | 17.71943 | 0.9967132 | 0.9730634 | 127.8677 | 1.439253 | 0.08095759 | 0.08447672 | 87.37157 | 16.81245 | 0.9456953 | 0.9868035 | 128.3915 | 0.9453893 | 0.05317788 | 0.05683844 | 86.76742 | 16.41145 | 0.9231396 | 0.9866848
126.806 | 1.370373 | 0.07708308 | 0.08259715 | 90.77101 | 16.28675 | 0.9161249 | 0.9816592 | 115.9208 | 12.78885 | 0.7193693 | 0.7023003 | 101.5558 | 17.71893 | 0.9966849 | 0.9730358 | 127.8587 | 1.445584 | 0.08131367 | 0.08484828 | 87.38064 | 16.81245 | 0.9456953 | 0.9868035 | 128.3803 | 0.9511877 | 0.05350404 | 0.05718704 | 86.77172 | 16.41084 | 0.9231052 | 0.9866481
126.7928 | 1.378846 | 0.07755968 | 0.08310785 | 90.77955 | 16.28685 | 0.9161308 | 0.9816655 | 115.9056 | 12.80584 | 0.7203248 | 0.7032331 | 101.5729 | 17.7186 | 0.9966661 | 0.9730174 | 127.8496 | 1.451704 | 0.08165796 | 0.08520753 | 87.38959 | 16.81207 | 0.9456741 | 0.9867814 | 128.3707 | 0.9555473 | 0.05374926 | 0.05744915 | 86.77543 | 16.41102 | 0.923115 | 0.9866586
126.7859 | 1.384161 | 0.07785867 | 0.08342823 | 90.78805 | 16.28685 | 0.9161308 | 0.9816655 | 115.8895 | 12.82191 | 0.7212285 | 0.7041154 | 101.589 | 17.71784 | 0.9966237 | 0.9729761 | 127.8403 | 1.457825 | 0.08200225 | 0.08556679 | 87.3983 | 16.81173 | 0.9456552 | 0.9867617 | 128.3612 | 0.9599505 | 0.05399695 | 0.05771388 | 86.77921 | 16.41084 | 0.9231052 | 0.9866481
126.7777 | 1.389477 | 0.07815766 | 0.08374861 | 90.79584 | 16.28691 | 0.9161338 | 0.9816687 | 115.8743 | 12.83805 | 0.7221369 | 0.7050023 | 101.6061 | 17.71718 | 0.9965861 | 0.9729393 | 127.8307 | 1.46403 | 0.08235126 | 0.08593096 | 87.40728 | 16.81182 | 0.94566 | 0.9867666 | 128.3516 | 0.9647898 | 0.05426915 | 0.05800482 | 86.78321 | 16.41001 | 0.9230586 | 0.9865983
126.7695 | 1.395213 | 0.07848033 | 0.08409436 | 90.80881 | 16.28648 | 0.9161101 | 0.9816433 | 115.8585 | 12.8542 | 0.7230454 | 0.7058891 | 101.6233 | 17.71642 | 0.9965437 | 0.972898 | 127.8213 | 1.470737 | 0.08272856 | 0.08632467 | 87.41675 | 16.81161 | 0.9456482 | 0.9867543 | 128.3435 | 0.9702829 | 0.05457814 | 0.05833508 | 86.78672 | 16.41006 | 0.9230611 | 0.986601
126.7618 | 1.400107 | 0.07875564 | 0.08438936 | 90.82092 | 16.28596 | 0.9160805 | 0.9816116 | 115.8436 | 12.87052 | 0.7239632 | 0.7067852 | 101.6394 | 17.71701 | 0.9965767 | 0.9729301 | 127.8114 | 1.477194 | 0.08309172 | 0.08670361 | 87.42599 | 16.81131 | 0.9456317 | 0.9867371 | 128.3372 | 0.9750785 | 0.05484789 | 0.0586234 | 86.78952 | 16.41023 | 0.9230709 | 0.9866114
126.7534 | 1.405686 | 0.07906943 | 0.0847256 | 90.82874 | 16.28575 | 0.9160687 | 0.9815989 | 115.8266 | 12.88667 | 0.7248716 | 0.707672 | 101.6568 | 17.71659 | 0.9965531 | 0.9729072 | 127.8024 | 1.482979 | 0.08341714 | 0.08704318 | 87.43478 | 16.81115 | 0.9456222 | 0.9867272 | 128.3325 | 0.9798741 | 0.05511764 | 0.05891172 | 86.79164 | 16.41001 | 0.9230586 | 0.9865983
126.7457 | 1.411001 | 0.07936842 | 0.08504598 | 90.83806 | 16.28596 | 0.9160805 | 0.9816116 | 115.8117 | 12.90366 | 0.7258271 | 0.7086048 | 101.6748 | 17.71642 | 0.9965437 | 0.972898 | 127.7921 | 1.489183 | 0.08376615 | 0.08740736 | 87.44449 | 16.81123 | 0.9456269 | 0.9867322 | 128.3292 | 0.9851929 | 0.05541682 | 0.0592315 | 86.79504 | 16.41023 | 0.9230709 | 0.9866114
126.7375 | 1.416317 | 0.07966741 | 0.08536636 | 90.84519 | 16.28591 | 0.9160775 | 0.9816084 | 115.7949 | 12.91914 | 0.7266978 | 0.7094549 | 101.6919 | 17.71575 | 0.9965061 | 0.9728612 | 127.7843 | 1.495765 | 0.08413638 | 0.08779368 | 87.45399 | 16.81094 | 0.9456104 | 0.9867149 | 128.3251 | 0.991558 | 0.05577485 | 0.05961417 | 86.79957 | 16.41006 | 0.9230611 | 0.986601
126.73 | 1.421369 | 0.0799516 | 0.08567087 | 90.85449 | 16.28543 | 0.9160509 | 0.9815799 | 115.7786 | 12.93554 | 0.7276204 | 0.7103556 | 101.7084 | 17.71517 | 0.9964731 | 0.972829 | 127.7751 | 1.502347 | 0.08450661 | 0.08818 | 87.46353 | 16.81039 | 0.9455798 | 0.9866829 | 128.3216 | 0.9966152 | 0.05605932 | 0.05991822 | 86.80445 | 16.40984 | 0.9230488 | 0.9865879
126.7216 | 1.427263 | 0.08028315 | 0.08602614 | 90.86191 | 16.28554 | 0.9160568 | 0.9815862 | 115.7631 | 12.95169 | 0.7285288 | 0.7112424 | 101.7251 | 17.71441 | 0.9964307 | 0.9727877 | 127.7662 | 1.508803 | 0.08486976 | 0.08855894 | 87.47278 | 16.81018 | 0.945568 | 0.9866706 | 128.3173 | 1.001149 | 0.05631436 | 0.06019082 | 86.80926 | 16.40958 | 0.9230341 | 0.9865721
126.7132 | 1.432631 | 0.0805851 | 0.08634969 | 90.87042 | 16.28554 | 0.9160568 | 0.9815862 | 115.7469 | 12.96826 | 0.7294607 | 0.7121523 | 101.7422 | 17.71391 | 0.9964025 | 0.9727601 | 127.7567 | 1.515511 | 0.08524707 | 0.08895265 | 87.48099 | 16.80985 | 0.9455491 | 0.986651 | 128.3124 | 1.006642 | 0.05662335 | 0.06052107 | 86.81531 | 16.40892 | 0.9229973 | 0.9865328
126.7061 | 1.438315 | 0.08090481 | 0.08669228 | 90.87716 | 16.28512 | 0.9160331 | 0.9815608 | 115.7305 | 12.98415 | 0.730355 | 0.7130253 | 101.7591 | 17.71324 | 0.9963649 | 0.9727233 | 127.7476 | 1.521799 | 0.08560079 | 0.08932175 | 87.4888 | 16.80939 | 0.9455232 | 0.9866239 | 128.3062 | 1.011961 | 0.05692253 | 0.06084085 | 86.82301 | 16.40888 | 0.9229949 | 0.9865302
126.6933 | 1.446841 | 0.08138438 | 0.08720615 | 90.88619 | 16.28527 | 0.916042 | 0.9815704 | 115.7131 | 13.00064 | 0.7312823 | 0.7139306 | 101.7759 | 17.71291 | 0.996346 | 0.972705 | 127.7387 | 1.528423 | 0.08597338 | 0.08971053 | 87.49712 | 16.80913 | 0.945509 | 0.9866091 | 128.3025 | 1.017018 | 0.05720699 | 0.06114489 | 86.83039 | 16.40906 | 0.9230047 | 0.9865407
126.682 | 1.455524 | 0.08187283 | 0.08772954 | 90.89506 | 16.28506 | 0.9160302 | 0.9815577 | 115.6968 | 13.01612 | 0.732153 | 0.7147807 | 101.7937 | 17.71291 | 0.996346 | 0.972705 | 127.7292 | 1.535173 | 0.08635304 | 0.09010669 | 87.5047 | 16.8088 | 0.9454902 | 0.9865894 | 128.298 | 1.021988 | 0.05748655 | 0.0614437 | 86.8384 | 16.40884 | 0.9229924 | 0.9865276
126.6754 | 1.461577 | 0.08221326 | 0.08809432 | 90.90332 | 16.28443 | 0.9159947 | 0.9815196 | 115.6811 | 13.03227 | 0.7330614 | 0.7156675 | 101.8109 | 17.71182 | 0.9962848 | 0.9726452 | 127.7196 | 1.541671 | 0.08671855 | 0.0904881 | 87.5123 | 16.80846 | 0.9454713 | 0.9865697 | 128.2941 | 1.027569 | 0.05780045 | 0.0617792 | 86.84744 | 16.40884 | 0.9229924 | 0.9865276
126.6667 | 1.467155 | 0.08252705 | 0.08843056 | 90.91093 | 16.2838 | 0.9159591 | 0.9814815 | 115.6641 | 13.04859 | 0.7339793 | 0.7165636 | 101.8266 | 17.7114 | 0.9962613 | 0.9726223 | 127.7099 | 1.548001 | 0.08707463 | 0.09085965 | 87.52059 | 16.80846 | 0.9454713 | 0.9865697 | 128.2897 | 1.03389 | 0.05815603 | 0.06215926 | 86.85734 | 16.40853 | 0.9229753 | 0.9865092
126.6594 | 1.472049 | 0.08280236 | 0.08872556 | 90.92431 | 16.28348 | 0.9159414 | 0.9814625 | 115.648 | 13.0644 | 0.7348689 | 0.7174321 | 101.8431 | 17.71107 | 0.9962425 | 0.9726039 | 127.7011 | 1.554541 | 0.0874425 | 0.09124352 | 87.52772 | 16.80838 | 0.9454666 | 0.9865648 | 128.2852 | 1.039863 | 0.05849199 | 0.06251835 | 86.86509 | 16.40879 | 0.92299 | 0.986525
126.6514 | 1.477786 | 0.08312503 | 0.08907132 | 90.93734 | 16.28359 | 0.9159473 | 0.9814689 | 115.6316 | 13.08038 | 0.7357679 | 0.7183097 | 101.8601 | 17.71157 | 0.9962707 | 0.9726314 | 127.692 | 1.561291 | 0.08782216 | 0.09163968 | 87.53541 | 16.80796 | 0.945443 | 0.9865402 | 128.2816 | 1.044353 | 0.05874458 | 0.06278832 | 86.87312 | 16.40853 | 0.9229753 | 0.9865092
126.6436 | 1.483575 | 0.08345067 | 0.08942024 | 90.94508 | 16.28322 | 0.9159266 | 0.9814466 | 115.6145 | 13.09645 | 0.7366716 | 0.719192 | 101.8763 | 17.71123 | 0.9962519 | 0.9726131 | 127.682 | 1.56825 | 0.08821362 | 0.09204815 | 87.54358 | 16.80783 | 0.9454359 | 0.9865328 | 128.2769 | 1.050152 | 0.05907073 | 0.06313693 | 86.88168 | 16.40814 | 0.9229532 | 0.9864856
126.6355 | 1.489417 | 0.08377926 | 0.08977234 | 90.9545 | 16.28285 | 0.9159058 | 0.9814244 | 115.598 | 13.11226 | 0.7375611 | 0.7200605 | 101.8928 | 17.71149 | 0.996266 | 0.9726268 | 127.6728 | 1.575125 | 0.08860035 | 0.0924517 | 87.55109 | 16.80737 | 0.94541 | 0.9865058 | 128.2704 | 1.056124 | 0.05940669 | 0.06349602 | 86.88988 | 16.40797 | 0.9229434 | 0.9864752
126.6286 | 1.494995 | 0.08409305 | 0.09010858 | 90.96349 | 16.28296 | 0.9159118 | 0.9814308 | 115.5825 | 13.12733 | 0.7384084 | 0.7208876 | 101.9098 | 17.71073 | 0.9962236 | 0.9725855 | 127.6634 | 1.582043 | 0.08898945 | 0.09285771 | 87.55931 | 16.80695 | 0.9453864 | 0.9864812 | 128.2642 | 1.061182 | 0.05969116 | 0.06380006 | 86.89662 | 16.40823 | 0.9229581 | 0.9864909
126.6217 | 1.500732 | 0.08441572 | 0.09045433 | 90.97206 | 16.28291 | 0.9159088 | 0.9814276 | 115.5661 | 13.14348 | 0.7393168 | 0.7217745 | 101.9262 | 17.70964 | 0.9961625 | 0.9725258 | 127.6552 | 1.589169 | 0.08939033 | 0.09327602 | 87.5678 | 16.80695 | 0.9453864 | 0.9864812 | 128.2574 | 1.066587 | 0.05999524 | 0.06412508 | 86.90449 | 16.40779 | 0.9229336 | 0.9864647
126.6144 | 1.506889 | 0.08476208 | 0.09082546 | 90.97918 | 16.28327 | 0.9159295 | 0.9814498 | 115.5491 | 13.15904 | 0.7401923 | 0.7226291 | 101.9434 | 17.70881 | 0.9961154 | 0.9724798 | 127.6457 | 1.595751 | 0.08976056 | 0.09366234 | 87.57632 | 16.80729 | 0.9454053 | 0.9865009 | 128.2484 | 1.073127 | 0.06036309 | 0.06451824 | 86.91224 | 16.40797 | 0.9229434 | 0.9864752
126.6064 | 1.512994 | 0.08510547 | 0.09119342 | 90.98824 | 16.28296 | 0.9159118 | 0.9814308 | 115.5332 | 13.17502 | 0.7410913 | 0.7235068 | 101.9598 | 17.70789 | 0.9960636 | 0.9724293 | 127.6381 | 1.602543 | 0.09014258 | 0.09406097 | 87.58465 | 16.80746 | 0.9454147 | 0.9865107 | 128.2376 | 1.079187 | 0.06070396 | 0.06488257 | 86.92194 | 16.40858 | 0.9229777 | 0.9865118
126.5997 | 1.51852 | 0.0854163 | 0.09152649 | 90.99718 | 16.28301 | 0.9159147 | 0.981434 | 115.5162 | 13.19117 | 0.7419997 | 0.7243937 | 101.9765 | 17.70747 | 0.9960401 | 0.9724063 | 127.6295 | 1.60967 | 0.09054347 | 0.09447928 | 87.59244 | 16.80704 | 0.9453911 | 0.9864861 | 128.2263 | 1.085421 | 0.06105463 | 0.06525739 | 86.93064 | 16.40858 | 0.9229777 | 0.9865118
126.5881 | 1.527045 | 0.08589587 | 0.09204036 | 91.00468 | 16.28259 | 0.915891 | 0.9814086 | 115.5001 | 13.20724 | 0.7429034 | 0.7252759 | 101.9936 | 17.70722 | 0.996026 | 0.9723925 | 127.6224 | 1.61621 | 0.09091134 | 0.09486314 | 87.60084 | 16.80662 | 0.9453676 | 0.9864615 | 128.2158 | 1.090435 | 0.06133665 | 0.06555882 | 86.93774 | 16.40814 | 0.9229532 | 0.9864856
126.577 | 1.536045 | 0.08640208 | 0.09258278 | 91.01312 | 16.28259 | 0.915891 | 0.9814086 | 115.4838 | 13.2228 | 0.7437788 | 0.7261306 | 102.0103 | 17.70738 | 0.9960354 | 0.9724017 | 127.6146 | 1.622917 | 0.09128864 | 0.09525684 | 87.60868 | 16.80641 | 0.9453558 | 0.9864492 | 128.2056 | 1.095448 | 0.06161866 | 0.06586024 | 86.94751 | 16.40779 | 0.9229336 | 0.9864647
126.5692 | 1.541676 | 0.08671883 | 0.09292219 | 91.02141 | 16.28269 | 0.915897 | 0.9814149 | 115.4667 | 13.23853 | 0.7446637 | 0.7269945 | 102.0269 | 17.70655 | 0.9959883 | 0.9723557 | 127.607 | 1.630212 | 0.09169896 | 0.095685 | 87.61616 | 16.80633 | 0.945351 | 0.9864443 | 128.1938 | 1.101857 | 0.06197915 | 0.06624554 | 86.95741 | 16.40735 | 0.9229091 | 0.9864385
126.5617 | 1.547307 | 0.08703558 | 0.0932616 | 91.03035 | 16.28269 | 0.915897 | 0.9814149 | 115.4496 | 13.25426 | 0.7455486 | 0.7278584 | 102.044 | 17.70638 | 0.9959789 | 0.9723465 | 127.6 | 1.637003 | 0.09208098 | 0.09608362 | 87.62334 | 16.80599 | 0.9453322 | 0.9864246 | 128.1811 | 1.108222 | 0.06233718 | 0.06662822 | 86.96582 | 16.40749 | 0.9229164 | 0.9864463
126.5555 | 1.553307 | 0.08737305 | 0.09362322 | 91.04266 | 16.28264 | 0.915894 | 0.9814118 | 115.433 | 13.26941 | 0.7464005 | 0.7286901 | 102.0604 | 17.70571 | 0.9959412 | 0.9723098 | 127.5924 | 1.643711 | 0.09245828 | 0.09647733 | 87.63061 | 16.80603 | 0.9453345 | 0.986427 | 128.1709 | 1.113715 | 0.06264617 | 0.06695848 | 86.97297 | 16.40714 | 0.9228968 | 0.9864254
126.5484 | 1.559043 | 0.08769573 | 0.09396897 | 91.05478 | 16.28243 | 0.9158822 | 0.9813991 | 115.4159 | 13.28531 | 0.7472948 | 0.7295632 | 102.0782 | 17.70538 | 0.9959224 | 0.9722914 | 127.5856 | 1.650628 | 0.09284738 | 0.09688334 | 87.63806 | 16.80586 | 0.9453251 | 0.9864172 | 128.1616 | 1.118511 | 0.06291592 | 0.0672468 | 86.97961 | 16.40674 | 0.9228747 | 0.9864018
126.5407 | 1.565148 | 0.08803912 | 0.09433693 | 91.06434 | 16.28196 | 0.9158555 | 0.9813705 | 115.3996 | 13.3002 | 0.7481326 | 0.7303811 | 102.0951 | 17.70462 | 0.9958801 | 0.97225 | 127.579 | 1.65721 | 0.09321761 | 0.09726966 | 87.64497 | 16.80545 | 0.9453015 | 0.9863926 | 128.1515 | 1.12444 | 0.06324943 | 0.06760327 | 86.98746 | 16.40701 | 0.9228894 | 0.9864175
126.533 | 1.570674 | 0.08834995 | 0.09467 | 91.07299 | 16.28217 | 0.9158674 | 0.9813832 | 115.3828 | 13.31518 | 0.7489751 | 0.7312036 | 102.1114 | 17.70487 | 0.9958942 | 0.9722638 | 127.5731 | 1.664128 | 0.0936067 | 0.09767567 | 87.64995 | 16.80561 | 0.945311 | 0.9864024 | 128.1415 | 1.130587 | 0.0635952 | 0.06797285 | 86.99589 | 16.40749 | 0.9229164 | 0.9864463
126.5256 | 1.576463 | 0.08867558 | 0.09501892 | 91.08063 | 16.2818 | 0.9158466 | 0.981361 | 115.3656 | 13.33024 | 0.7498224 | 0.7320308 | 102.1277 | 17.70379 | 0.995833 | 0.9722041 | 127.5668 | 1.670961 | 0.09399108 | 0.09807675 | 87.65707 | 16.80574 | 0.945318 | 0.9864098 | 128.1341 | 1.135601 | 0.06387722 | 0.06827427 | 87.00316 | 16.4074 | 0.9229115 | 0.9864411
126.5178 | 1.582515 | 0.08901602 | 0.09538371 | 91.08957 | 16.28191 | 0.9158526 | 0.9813673 | 115.3489 | 13.34581 | 0.7506978 | 0.7328855 | 102.144 | 17.70387 | 0.9958377 | 0.9722087 | 127.5596 | 1.677752 | 0.0943731 | 0.09847538 | 87.66566 | 16.80511 | 0.9452827 | 0.9863729 | 128.1282 | 1.140919 | 0.0641764 | 0.06859404 | 87.00922 | 16.40727 | 0.9229041 | 0.9864332
126.511 | 1.588199 | 0.08933573 | 0.09572629 | 91.09958 | 16.28143 | 0.9158259 | 0.9813388 | 115.3328 | 13.36087 | 0.7515451 | 0.7337126 | 102.1608 | 17.70395 | 0.9958424 | 0.9722133 | 127.5538 | 1.684879 | 0.09477398 | 0.09889369 | 87.67382 | 16.80477 | 0.9452638 | 0.9863532 | 128.1203 | 1.147938 | 0.06457121 | 0.06901604 | 87.01676 | 16.40762 | 0.9229238 | 0.9864542
126.5039 | 1.593567 | 0.08963768 | 0.09604984 | 91.10841 | 16.28112 | 0.9158082 | 0.9813198 | 115.3152 | 13.37643 | 0.7524205 | 0.7345673 | 102.1773 | 17.7037 | 0.9958283 | 0.9721995 | 127.5473 | 1.691629 | 0.09515365 | 0.09928986 | 87.68113 | 16.8049 | 0.9452709 | 0.9863606 | 128.1116 | 1.15426 | 0.0649268 | 0.0693961 | 87.02472 | 16.40727 | 0.9229041 | 0.9864332
126.496 | 1.599724 | 0.08998403 | 0.09642097 | 91.11658 | 16.28091 | 0.9157963 | 0.9813071 | 115.2981 | 13.39175 | 0.7532819 | 0.7354082 | 102.195 | 17.70354 | 0.9958189 | 0.9721903 | 127.5394 | 1.698714 | 0.09555217 | 0.09970571 | 87.68814 | 16.80524 | 0.9452897 | 0.9863803 | 128.1034 | 1.160276 | 0.06526521 | 0.06975781 | 87.03125 | 16.40653 | 0.9228625 | 0.9863887
126.4853 | 1.608513 | 0.0904784 | 0.0969507 | 91.12518 | 16.28101 | 0.9158022 | 0.9813134 | 115.2817 | 13.40723 | 0.7541526 | 0.7362583 | 102.2118 | 17.70303 | 0.9957906 | 0.9721627 | 127.5316 | 1.705715 | 0.09594598 | 0.1001166 | 87.69566 | 16.80494 | 0.9452732 | 0.9863631 | 128.0952 | 1.165682 | 0.0655693 | 0.07008283 | 87.03926 | 16.40653 | 0.9228625 | 0.9863887
126.4745 | 1.618091 | 0.09101718 | 0.09752802 | 91.1342 | 16.28122 | 0.9158141 | 0.9813261 | 115.265 | 13.42304 | 0.7550422 | 0.7371268 | 102.2294 | 17.70262 | 0.9957671 | 0.9721398 | 127.524 | 1.712381 | 0.09632093 | 0.1005079 | 87.70276 | 16.80477 | 0.9452638 | 0.9863532 | 128.0875 | 1.172004 | 0.06592488 | 0.07046289 | 87.04822 | 16.4067 | 0.9228723 | 0.9863991
126.4675 | 1.624407 | 0.09137241 | 0.09790866 | 91.14218 | 16.28133 | 0.91582 | 0.9813325 | 115.2479 | 13.43886 | 0.7559318 | 0.7379952 | 102.2451 | 17.70144 | 0.9957012 | 0.9720754 | 127.5187 | 1.717831 | 0.09662749 | 0.1008278 | 87.71102 | 16.80519 | 0.9452874 | 0.9863778 | 128.0807 | 1.178412 | 0.06628536 | 0.07084819 | 87.05738 | 16.40666 | 0.9228698 | 0.9863965
126.46 | 1.630669 | 0.09172469 | 0.09828614 | 91.15099 | 16.28143 | 0.9158259 | 0.9813388 | 115.2307 | 13.45434 | 0.7568026 | 0.7388453 | 102.2615 | 17.70144 | 0.9957012 | 0.9720754 | 127.5124 | 1.723281 | 0.09693405 | 0.1011476 | 87.71897 | 16.80494 | 0.9452732 | 0.9863631 | 128.0744 | 1.183993 | 0.06659926 | 0.07118369 | 87.06452 | 16.40674 | 0.9228747 | 0.9864018
126.4536 | 1.636669 | 0.09206216 | 0.09864775 | 91.16406 | 16.28048 | 0.9157726 | 0.9812817 | 115.2146 | 13.46998 | 0.7576827 | 0.7397046 | 102.2782 | 17.70069 | 0.9956588 | 0.9720341 | 127.5042 | 1.730743 | 0.0973538 | 0.1015856 | 87.72589 | 16.80477 | 0.9452638 | 0.9863532 | 128.068 | 1.190053 | 0.06694013 | 0.07154802 | 87.07382 | 16.40674 | 0.9228747 | 0.9864018
126.4467 | 1.643142 | 0.09242628 | 0.09903792 | 91.17576 | 16.28017 | 0.9157549 | 0.9812627 | 115.1974 | 13.48571 | 0.7585676 | 0.7405685 | 102.2945 | 17.70077 | 0.9956635 | 0.9720387 | 127.4984 | 1.738163 | 0.09777119 | 0.1020212 | 87.73384 | 16.80473 | 0.9452614 | 0.9863508 | 128.0596 | 1.196897 | 0.06732513 | 0.07195953 | 87.08328 | 16.40613 | 0.9228404 | 0.9863651
126.4394 | 1.649457 | 0.09278151 | 0.09941856 | 91.18458 | 16.28006 | 0.915749 | 0.9812563 | 115.1794 | 13.50044 | 0.759396 | 0.7413773 | 102.3124 | 17.70036 | 0.99564 | 0.9720157 | 127.4905 | 1.745584 | 0.09818858 | 0.1024567 | 87.74088 | 16.80452 | 0.9452496 | 0.9863384 | 128.0509 | 1.20335 | 0.06768807 | 0.07234745 | 87.09504 | 16.40592 | 0.9228281 | 0.986352
126.4336 | 1.655352 | 0.09311306 | 0.09977383 | 91.19262 | 16.27954 | 0.9157193 | 0.9812246 | 115.1629 | 13.51567 | 0.7602527 | 0.7422136 | 102.3285 | 17.70019 | 0.9956306 | 0.9720065 | 127.4843 | 1.752543 | 0.09858004 | 0.1028652 | 87.7496 | 16.8044 | 0.9452426 | 0.9863311 | 128.0441 | 1.209279 | 0.06802158 | 0.07270392 | 87.10519 | 16.40518 | 0.9227864 | 0.9863074
126.4277 | 1.661614 | 0.09346534 | 0.1001513 | 91.2015 | 16.27954 | 0.9157193 | 0.9812246 | 115.1474 | 13.5304 | 0.7610811 | 0.7430223 | 102.3447 | 17.6996 | 0.9955976 | 0.9719743 | 127.476 | 1.759083 | 0.09894791 | 0.103249 | 87.75728 | 16.80477 | 0.9452638 | 0.9863532 | 128.0369 | 1.21499 | 0.06834283 | 0.07304728 | 87.11488 | 16.40509 | 0.9227815 | 0.9863022
126.4212 | 1.667509 | 0.09379689 | 0.1005066 | 91.20886 | 16.27938 | 0.9157105 | 0.9812151 | 115.1302 | 13.54529 | 0.7619189 | 0.7438402 | 102.3602 | 17.69935 | 0.9955835 | 0.9719606 | 127.4679 | 1.766084 | 0.09934172 | 0.10366 | 87.76494 | 16.80456 | 0.945252 | 0.9863409 | 128.0296 | 1.221835 | 0.06872784 | 0.0734588 | 87.12572 | 16.40561 | 0.922811 | 0.9863336
126.4158 | 1.673614 | 0.09414029 | 0.1008745 | 91.21699 | 16.27927 | 0.9157045 | 0.9812087 | 115.1144 | 13.56086 | 0.7627943 | 0.7446949 | 102.3766 | 17.69893 | 0.99556 | 0.9719376 | 127.4595 | 1.773798 | 0.09977562 | 0.1041127 | 87.77384 | 16.80406 | 0.9452237 | 0.9863114 | 128.0221 | 1.228941 | 0.06912757 | 0.07388603 | 87.13574 | 16.40539 | 0.9227987 | 0.9863205
126.4101 | 1.67935 | 0.09446296 | 0.1012203 | 91.22489 | 16.27912 | 0.9156957 | 0.9811992 | 115.097 | 13.57575 | 0.7636321 | 0.7455129 | 102.3925 | 17.69843 | 0.9955317 | 0.97191 | 127.4524 | 1.781302 | 0.1001977 | 0.1045532 | 87.78165 | 16.80394 | 0.9452166 | 0.986304 | 128.0144 | 1.234565 | 0.06944391 | 0.07422416 | 87.14413 | 16.40509 | 0.9227815 | 0.9863022
126.4038 | 1.685665 | 0.09481819 | 0.1016009 | 91.23332 | 16.2788 | 0.9156779 | 0.9811802 | 115.0793 | 13.59014 | 0.7644417 | 0.7463032 | 102.4091 | 17.69893 | 0.99556 | 0.9719376 | 127.4448 | 1.788303 | 0.1005915 | 0.1049641 | 87.79074 | 16.80394 | 0.9452166 | 0.986304 | 128.0071 | 1.240363 | 0.06977007 | 0.07457276 | 87.15162 | 16.405 | 0.9227766 | 0.9862969
126.3983 | 1.692086 | 0.09517935 | 0.1019879 | 91.2417 | 16.27854 | 0.9156631 | 0.9811643 | 115.062 | 13.60529 | 0.7652936 | 0.7471349 | 102.4251 | 17.69793 | 0.9955035 | 0.9718824 | 127.4388 | 1.795765 | 0.1010113 | 0.1054021 | 87.79924 | 16.80368 | 0.9452025 | 0.9862892 | 127.9975 | 1.247382 | 0.07016489 | 0.07499476 | 87.15936 | 16.40483 | 0.9227668 | 0.9862864
126.3897 | 1.701401 | 0.09570332 | 0.1025494 | 91.24981 | 16.27817 | 0.9156424 | 0.9811421 | 115.0471 | 13.62027 | 0.7661362 | 0.7479575 | 102.4418 | 17.69709 | 0.9954564 | 0.9718365 | 127.4338 | 1.803521 | 0.1014475 | 0.1058573 | 87.80795 | 16.80352 | 0.945193 | 0.9862794 | 127.9882 | 1.254445 | 0.07056216 | 0.07541938 | 87.16762 | 16.40461 | 0.9227546 | 0.9862733
126.3804 | 1.71019 | 0.09619769 | 0.1030791 | 91.25816 | 16.27775 | 0.9156187 | 0.9811168 | 115.0305 | 13.63516 | 0.766974 | 0.7487754 | 102.458 | 17.69659 | 0.9954282 | 0.9718089 | 127.4271 | 1.810606 | 0.1018461 | 0.1062732 | 87.81621 | 16.8036 | 0.9451978 | 0.9862843 | 127.9799 | 1.260548 | 0.07090548 | 0.07578633 | 87.17468 | 16.40435 | 0.9227398 | 0.9862576
126.3739 | 1.716926 | 0.09657661 | 0.1034851 | 91.26675 | 16.27733 | 0.915595 | 0.9810914 | 115.0133 | 13.65006 | 0.7678118 | 0.7495933 | 102.4748 | 17.69659 | 0.9954282 | 0.9718089 | 127.4215 | 1.817942 | 0.1022587 | 0.1067038 | 87.82574 | 16.80368 | 0.9452025 | 0.9862892 | 127.9707 | 1.26687 | 0.07126106 | 0.07616639 | 87.18188 | 16.40395 | 0.9227178 | 0.986234
126.3679 | 1.722873 | 0.09691112 | 0.1038436 | 91.27472 | 16.27748 | 0.9156039 | 0.9811009 | 114.9967 | 13.6642 | 0.7686072 | 0.7503699 | 102.4902 | 17.69584 | 0.9953858 | 0.9717676 | 127.415 | 1.825447 | 0.1026809 | 0.1071443 | 87.83431 | 16.8036 | 0.9451978 | 0.9862843 | 127.9594 | 1.273366 | 0.07162645 | 0.07655693 | 87.19061 | 16.40369 | 0.9227031 | 0.9862183
126.3609 | 1.729294 | 0.09727228 | 0.1042306 | 91.28749 | 16.27701 | 0.9155773 | 0.9810723 | 114.9809 | 13.67817 | 0.7693933 | 0.7511373 | 102.5073 | 17.6955 | 0.995367 | 0.9717492 | 127.4082 | 1.832867 | 0.1030982 | 0.1075798 | 87.84259 | 16.80327 | 0.9451789 | 0.9862646 | 127.9489 | 1.28069 | 0.07203843 | 0.07699727 | 87.19788 | 16.40326 | 0.9226785 | 0.9861921
126.3534 | 1.735609 | 0.09762751 | 0.1046112 | 91.29932 | 16.27701 | 0.9155773 | 0.9810723 | 114.9642 | 13.69248 | 0.7701981 | 0.7519231 | 102.5249 | 17.69475 | 0.9953246 | 0.9717078 | 127.4006 | 1.840287 | 0.1035156 | 0.1080153 | 87.85118 | 16.8031 | 0.9451695 | 0.9862548 | 127.9392 | 1.287578 | 0.0724259 | 0.07741141 | 87.20401 | 16.40308 | 0.9226687 | 0.9861816
126.3467 | 1.741977 | 0.09798571 | 0.104995 | 91.3077 | 16.27664 | 0.9155565 | 0.9810501 | 114.9474 | 13.70779 | 0.7710595 | 0.752764 | 102.5407 | 17.69408 | 0.995287 | 0.9716711 | 127.3928 | 1.848043 | 0.1039519 | 0.1084706 | 87.85978 | 16.80306 | 0.9451671 | 0.9862523 | 127.9309 | 1.293769 | 0.07277412 | 0.0777836 | 87.20907 | 16.40321 | 0.9226761 | 0.9861895
126.3396 | 1.748029 | 0.09832614 | 0.1053598 | 91.31519 | 16.27638 | 0.9155417 | 0.9810343 | 114.9313 | 13.72277 | 0.771902 | 0.7535865 | 102.5574 | 17.69366 | 0.9952635 | 0.9716481 | 127.3835 | 1.85517 | 0.1043528 | 0.1088889 | 87.8684 | 16.80293 | 0.94516 | 0.9862449 | 127.9218 | 1.299959 | 0.07312235 | 0.0781558 | 87.21441 | 16.40313 | 0.9226712 | 0.9861842
126.332 | 1.755134 | 0.09872578 | 0.105788 | 91.32274 | 16.27638 | 0.9155417 | 0.9810343 | 114.9145 | 13.73775 | 0.7727445 | 0.754409 | 102.5748 | 17.69308 | 0.9952305 | 0.9716159 | 127.3748 | 1.862297 | 0.1047537 | 0.1093072 | 87.87578 | 16.8031 | 0.9451695 | 0.9862548 | 127.9149 | 1.306848 | 0.07350981 | 0.07856993 | 87.21869 | 16.40343 | 0.9226883 | 0.9862026
126.3244 | 1.761397 | 0.09907805 | 0.1061655 | 91.33101 | 16.27627 | 0.9155358 | 0.9810279 | 114.8989 | 13.75239 | 0.7735682 | 0.7552132 | 102.5907 | 17.69266 | 0.995207 | 0.9715929 | 127.3646 | 1.86934 | 0.1051498 | 0.1097206 | 87.88449 | 16.80268 | 0.9451459 | 0.9862302 | 127.9078 | 1.313954 | 0.07390953 | 0.07899717 | 87.22322 | 16.40321 | 0.9226761 | 0.9861895
126.3182 | 1.767449 | 0.09941849 | 0.1065303 | 91.33774 | 16.27596 | 0.915518 | 0.9810089 | 114.8827 | 13.76679 | 0.7743778 | 0.7560035 | 102.6077 | 17.69216 | 0.9951787 | 0.9715654 | 127.3553 | 1.87676 | 0.1055672 | 0.1101561 | 87.89197 | 16.80293 | 0.94516 | 0.9862449 | 127.9025 | 1.319752 | 0.07423568 | 0.07934577 | 87.22681 | 16.40321 | 0.9226761 | 0.9861895
126.3105 | 1.773659 | 0.0997678 | 0.1069046 | 91.34578 | 16.27591 | 0.9155151 | 0.9810057 | 114.8659 | 13.78084 | 0.7751685 | 0.7567755 | 102.6239 | 17.69232 | 0.9951882 | 0.9715746 | 127.3455 | 1.884264 | 0.1059893 | 0.1105966 | 87.89978 | 16.80272 | 0.9451482 | 0.9862326 | 127.8959 | 1.325725 | 0.07457165 | 0.07970486 | 87.23001 | 16.40326 | 0.9226785 | 0.9861921
126.3022 | 1.779764 | 0.1001112 | 0.1072726 | 91.35391 | 16.27548 | 0.9154914 | 0.9809804 | 114.8499 | 13.79549 | 0.7759922 | 0.7575797 | 102.6409 | 17.69182 | 0.9951599 | 0.971547 | 127.3366 | 1.891685 | 0.1064067 | 0.1110321 | 87.90786 | 16.80209 | 0.9451129 | 0.9861957 | 127.8882 | 1.333267 | 0.07499589 | 0.08015831 | 87.23378 | 16.40317 | 0.9226736 | 0.9861868
126.2911 | 1.788921 | 0.1006263 | 0.1078245 | 91.36206 | 16.27554 | 0.9154944 | 0.9809835 | 114.8339 | 13.8098 | 0.7767971 | 0.7583654 | 102.6567 | 17.69149 | 0.9951411 | 0.9715286 | 127.3266 | 1.899566 | 0.1068501 | 0.1114947 | 87.91476 | 16.80201 | 0.9451082 | 0.9861908 | 127.8817 | 1.340417 | 0.07539807 | 0.08058817 | 87.23839 | 16.40334 | 0.9226834 | 0.9861973
126.2785 | 1.798815 | 0.1011828 | 0.1084209 | 91.36916 | 16.27548 | 0.9154914 | 0.9809804 | 114.8169 | 13.82486 | 0.7776443 | 0.7591925 | 102.6733 | 17.6909 | 0.9951081 | 0.9714964 | 127.318 | 1.907029 | 0.1072698 | 0.1119327 | 87.92188 | 16.80209 | 0.9451129 | 0.9861957 | 127.8754 | 1.345648 | 0.07569234 | 0.0809027 | 87.24225 | 16.40339 | 0.9226859 | 0.9861999
126.2708 | 1.805235 | 0.101544 | 0.1088078 | 91.37758 | 16.27533 | 0.9154825 | 0.9809708 | 114.8011 | 13.8395 | 0.778468 | 0.7599967 | 102.6894 | 17.6904 | 0.9950799 | 0.9714689 | 127.3084 | 1.914491 | 0.1076896 | 0.1123707 | 87.92906 | 16.80201 | 0.9451082 | 0.9861908 | 127.869 | 1.351316 | 0.07601114 | 0.08124345 | 87.24709 | 16.403 | 0.9226638 | 0.9861763
126.2619 | 1.811919 | 0.1019199 | 0.1092107 | 91.38534 | 16.27496 | 0.9154618 | 0.9809486 | 114.7842 | 13.85389 | 0.7792776 | 0.7607871 | 102.7056 | 17.69015 | 0.9950658 | 0.9714551 | 127.2988 | 1.922205 | 0.1081235 | 0.1128235 | 87.93656 | 16.80171 | 0.9450916 | 0.9861736 | 127.8624 | 1.358684 | 0.07642558 | 0.08168641 | 87.25232 | 16.40256 | 0.9226393 | 0.9861501
126.2526 | 1.818655 | 0.1022989 | 0.1096167 | 91.39672 | 16.27449 | 0.9154352 | 0.9809201 | 114.7687 | 13.86812 | 0.7800777 | 0.7615682 | 102.7206 | 17.68948 | 0.9950281 | 0.9714183 | 127.2891 | 1.929625 | 0.1085409 | 0.113259 | 87.94258 | 16.8015 | 0.9450799 | 0.9861613 | 127.8549 | 1.365267 | 0.07679587 | 0.0820822 | 87.25814 | 16.40191 | 0.9226025 | 0.9861108
126.2448 | 1.82576 | 0.1026985 | 0.1100449 | 91.40848 | 16.27412 | 0.9154144 | 0.9808979 | 114.7524 | 13.88343 | 0.7809391 | 0.7624091 | 102.7374 | 17.68864 | 0.9949811 | 0.9713724 | 127.2787 | 1.937087 | 0.1089606 | 0.113697 | 87.94972 | 16.8015 | 0.9450799 | 0.9861613 | 127.8483 | 1.371458 | 0.0771441 | 0.08245439 | 87.26288 | 16.4016 | 0.9225854 | 0.9860925
126.2363 | 1.832233 | 0.1030626 | 0.1104351 | 91.41726 | 16.27417 | 0.9154174 | 0.9809011 | 114.737 | 13.89833 | 0.7817769 | 0.7632271 | 102.7539 | 17.68739 | 0.9949105 | 0.9713035 | 127.2682 | 1.945094 | 0.109411 | 0.114167 | 87.95705 | 16.80125 | 0.9450657 | 0.9861465 | 127.842 | 1.377866 | 0.07750459 | 0.08283969 | 87.26775 | 16.40195 | 0.922605 | 0.9861134
126.2272 | 1.838338 | 0.103406 | 0.1108031 | 91.42506 | 16.27375 | 0.9153937 | 0.9808757 | 114.7199 | 13.91322 | 0.7826147 | 0.764045 | 102.7704 | 17.68697 | 0.9948869 | 0.9712805 | 127.2588 | 1.953353 | 0.1098756 | 0.1146517 | 87.96476 | 16.80092 | 0.9450468 | 0.9861268 | 127.835 | 1.385496 | 0.07793374 | 0.08329839 | 87.27472 | 16.40204 | 0.9226099 | 0.9861187
126.2185 | 1.844864 | 0.1037731 | 0.1111964 | 91.43275 | 16.27333 | 0.91537 | 0.9808503 | 114.7042 | 13.92803 | 0.7834478 | 0.7648583 | 102.7875 | 17.6863 | 0.9948493 | 0.9712437 | 127.2486 | 1.960983 | 0.1103048 | 0.1150996 | 87.97106 | 16.8005 | 0.9450233 | 0.9861022 | 127.828 | 1.391861 | 0.07829177 | 0.08368107 | 87.28488 | 16.40134 | 0.9225706 | 0.9860767
126.2083 | 1.851706 | 0.1041579 | 0.1116088 | 91.4414 | 16.27301 | 0.9153523 | 0.9808313 | 114.6878 | 13.94251 | 0.7842621 | 0.7656533 | 102.8031 | 17.6863 | 0.9948493 | 0.9712437 | 127.239 | 1.968865 | 0.1107481 | 0.1155622 | 87.97606 | 16.8 | 0.944995 | 0.9860727 | 127.8226 | 1.397223 | 0.0785934 | 0.08400346 | 87.29492 | 16.40103 | 0.9225535 | 0.9860584
126.2002 | 1.857863 | 0.1045043 | 0.1119799 | 91.4505 | 16.27312 | 0.9153582 | 0.9808376 | 114.6722 | 13.95698 | 0.7850763 | 0.7664482 | 102.8196 | 17.68613 | 0.9948398 | 0.9712345 | 127.229 | 1.976662 | 0.1111867 | 0.1160198 | 87.98222 | 16.79995 | 0.9449926 | 0.9860702 | 127.8172 | 1.403545 | 0.07894898 | 0.08438352 | 87.30566 | 16.40038 | 0.9225167 | 0.9860191
126.1898 | 1.863757 | 0.1048358 | 0.1123352 | 91.45776 | 16.27254 | 0.9153256 | 0.9808027 | 114.6556 | 13.97087 | 0.7858577 | 0.767211 | 102.8363 | 17.68596 | 0.9948304 | 0.9712253 | 127.2201 | 1.98425 | 0.1116135 | 0.1164652 | 87.98959 | 16.80008 | 0.9449997 | 0.9860776 | 127.8115 | 1.410869 | 0.07936097 | 0.08482386 | 87.31811 | 16.39977 | 0.9224824 | 0.9859824
126.1816 | 1.870704 | 0.1052266 | 0.1127539 | 91.46832 | 16.27249 | 0.9153227 | 0.9807995 | 114.639 | 13.9846 | 0.7866296 | 0.7679646 | 102.8537 | 17.68538 | 0.9947975 | 0.9711932 | 127.2119 | 1.992006 | 0.1120498 | 0.1169204 | 87.99734 | 16.79987 | 0.9449879 | 0.9860653 | 127.8058 | 1.418193 | 0.07977295 | 0.08526421 | 87.32961 | 16.39885 | 0.9224309 | 0.9859273
126.1682 | 1.880914 | 0.1058009 | 0.1133693 | 91.47716 | 16.27259 | 0.9153286 | 0.9808059 | 114.6229 | 13.99899 | 0.7874392 | 0.768755 | 102.8696 | 17.68513 | 0.9947834 | 0.9711794 | 127.2024 | 2.000139 | 0.1125073 | 0.1173978 | 88.00488 | 16.79974 | 0.9449808 | 0.9860579 | 127.8004 | 1.424558 | 0.08013099 | 0.08564689 | 87.33874 | 16.39872 | 0.9224235 | 0.9859195
126.1542 | 1.891071 | 0.1063722 | 0.1139815 | 91.48469 | 16.27175 | 0.9152812 | 0.9807551 | 114.6066 | 14.01388 | 0.788277 | 0.7695729 | 102.8868 | 17.68437 | 0.994741 | 0.971138 | 127.1936 | 2.008398 | 0.1129718 | 0.1178826 | 88.01236 | 16.79966 | 0.9449761 | 0.986053 | 127.7941 | 1.430967 | 0.08049147 | 0.08603219 | 87.34755 | 16.3989 | 0.9224333 | 0.98593
126.1451 | 1.897492 | 0.1067334 | 0.1143685 | 91.49453 | 16.27149 | 0.9152664 | 0.9807393 | 114.5913 | 14.02777 | 0.7890583 | 0.7703357 | 102.9038 | 17.68362 | 0.9946986 | 0.9710967 | 127.1854 | 2.015986 | 0.1133986 | 0.1183279 | 88.0202 | 16.79966 | 0.9449761 | 0.986053 | 127.7877 | 1.438465 | 0.08091327 | 0.08648302 | 87.3579 | 16.39833 | 0.9224014 | 0.9858959
126.1352 | 1.90407 | 0.1071034 | 0.114765 | 91.50244 | 16.27127 | 0.9152546 | 0.9807266 | 114.5736 | 14.04208 | 0.7898632 | 0.7711215 | 102.9198 | 17.68312 | 0.9946704 | 0.9710691 | 127.1767 | 2.023868 | 0.113842 | 0.1187905 | 88.02772 | 16.7997 | 0.9449785 | 0.9860555 | 127.7811 | 1.44592 | 0.08133261 | 0.08693122 | 87.36785 | 16.39772 | 0.9223671 | 0.9858592
126.1264 | 1.911438 | 0.1075179 | 0.1152091 | 91.51558 | 16.27096 | 0.9152368 | 0.9807076 | 114.5573 | 14.05606 | 0.7906492 | 0.7718889 | 102.9356 | 17.68262 | 0.9946422 | 0.9710415 | 127.1677 | 2.032001 | 0.1142995 | 0.1192679 | 88.03476 | 16.79983 | 0.9449855 | 0.9860629 | 127.7751 | 1.45246 | 0.08170045 | 0.08732439 | 87.37868 | 16.39772 | 0.9223671 | 0.9858592
126.1159 | 1.917964 | 0.1078849 | 0.1156024 | 91.53 | 16.2708 | 0.9152279 | 0.980698 | 114.5402 | 14.07028 | 0.7914494 | 0.77267 | 102.9526 | 17.68128 | 0.9945669 | 0.970968 | 127.1618 | 2.038205 | 0.1146485 | 0.1196321 | 88.04269 | 16.79974 | 0.9449808 | 0.9860579 | 127.7688 | 1.458825 | 0.08205849 | 0.08770707 | 87.38785 | 16.39789 | 0.9223769 | 0.9858697
126.1076 | 1.924806 | 0.1082698 | 0.1160148 | 91.53848 | 16.27006 | 0.9151865 | 0.9806536 | 114.5235 | 14.08434 | 0.7922401 | 0.773442 | 102.9695 | 17.68044 | 0.9945198 | 0.9709221 | 127.1549 | 2.043697 | 0.1149574 | 0.1199544 | 88.04962 | 16.79958 | 0.9449714 | 0.9860481 | 127.7605 | 1.466149 | 0.08247047 | 0.08814741 | 87.39794 | 16.39776 | 0.9223695 | 0.9858618
126.0969 | 1.932016 | 0.1086753 | 0.1164493 | 91.54598 | 16.27017 | 0.9151924 | 0.98066 | 114.5075 | 14.09865 | 0.793045 | 0.7742278 | 102.9857 | 17.68019 | 0.9945057 | 0.9709083 | 127.1453 | 2.051369 | 0.1153889 | 0.1204047 | 88.05666 | 16.79953 | 0.944969 | 0.9860456 | 127.7514 | 1.473255 | 0.08287019 | 0.08857465 | 87.4075 | 16.3975 | 0.9223548 | 0.9858461
126.0867 | 1.939015 | 0.109069 | 0.1168712 | 91.55464 | 16.27001 | 0.9151835 | 0.9806505 | 114.4913 | 14.11304 | 0.7938545 | 0.7750182 | 103.0024 | 17.67977 | 0.9944821 | 0.9708853 | 127.137 | 2.059167 | 0.1158275 | 0.1208624 | 88.06486 | 16.79958 | 0.9449714 | 0.9860481 | 127.7448 | 1.479708 | 0.08323313 | 0.08896257 | 87.4162 | 16.39698 | 0.9223254 | 0.9858146
126.0778 | 1.945488 | 0.1094332 | 0.1172614 | 91.56334 | 16.27022 | 0.9151954 | 0.9806631 | 114.4742 | 14.12693 | 0.7946359 | 0.7757809 | 103.0196 | 17.68019 | 0.9945057 | 0.9709083 | 127.1281 | 2.067048 | 0.1162709 | 0.121325 | 88.07231 | 16.79949 | 0.9449667 | 0.9860432 | 127.7367 | 1.485767 | 0.083574 | 0.0893269 | 87.42455 | 16.39698 | 0.9223254 | 0.9858146
126.0674 | 1.952067 | 0.1098032 | 0.1176579 | 91.57119 | 16.27022 | 0.9151954 | 0.9806631 | 114.4586 | 14.14157 | 0.7954596 | 0.7765851 | 103.0367 | 17.67977 | 0.9944821 | 0.9708853 | 127.1201 | 2.075391 | 0.1167401 | 0.1218147 | 88.08142 | 16.79941 | 0.944962 | 0.9860382 | 127.7267 | 1.493005 | 0.08398108 | 0.089762 | 87.43348 | 16.39667 | 0.9223082 | 0.9857963
126.0567 | 1.959435 | 0.1102176 | 0.118102 | 91.57874 | 16.27027 | 0.9151983 | 0.9806663 | 114.441 | 14.15563 | 0.7962503 | 0.7773571 | 103.0535 | 17.67893 | 0.9944351 | 0.9708393 | 127.1119 | 2.08344 | 0.1171929 | 0.1222871 | 88.08888 | 16.7992 | 0.9449502 | 0.9860259 | 127.7168 | 1.50107 | 0.08443475 | 0.09024691 | 87.4423 | 16.39637 | 0.9222911 | 0.9857779
126.047 | 1.965908 | 0.1105818 | 0.1184921 | 91.58766 | 16.27001 | 0.9151835 | 0.9806505 | 114.4237 | 14.16969 | 0.797041 | 0.778129 | 103.0695 | 17.67818 | 0.9943927 | 0.970798 | 127.104 | 2.091447 | 0.1176433 | 0.1227571 | 88.09742 | 16.79941 | 0.944962 | 0.9860382 | 127.706 | 1.508176 | 0.08483448 | 0.09067415 | 87.44936 | 16.39619 | 0.9222813 | 0.9857675
126.0371 | 1.972591 | 0.1109577 | 0.118895 | 91.59421 | 16.26975 | 0.9151687 | 0.9806346 | 114.408 | 14.18408 | 0.7978506 | 0.7789194 | 103.0877 | 17.67785 | 0.9943739 | 0.9707796 | 127.0961 | 2.099077 | 0.1180725 | 0.123205 | 88.1055 | 16.79932 | 0.9449572 | 0.9860333 | 127.6978 | 1.515195 | 0.08522929 | 0.09109614 | 87.45649 | 16.39602 | 0.9222715 | 0.985757
126.0225 | 1.982749 | 0.111529 | 0.1195072 | 91.60235 | 16.26985 | 0.9151747 | 0.9806409 | 114.391 | 14.19797 | 0.7986319 | 0.7796822 | 103.1038 | 17.67701 | 0.9943268 | 0.9707337 | 127.0877 | 2.107042 | 0.1185205 | 0.1236725 | 88.11305 | 16.79903 | 0.9449407 | 0.9860161 | 127.6895 | 1.522389 | 0.08563392 | 0.09152862 | 87.46551 | 16.39541 | 0.9222371 | 0.9857203
126.0076 | 1.992485 | 0.1120767 | 0.120094 | 91.6092 | 16.26954 | 0.9151569 | 0.9806219 | 114.3741 | 14.21178 | 0.7994086 | 0.7804404 | 103.1212 | 17.67676 | 0.9943127 | 0.9707199 | 127.0799 | 2.115217 | 0.1189804 | 0.1241523 | 88.12084 | 16.79895 | 0.944936 | 0.9860112 | 127.6812 | 1.5298 | 0.08605081 | 0.09197421 | 87.47444 | 16.39515 | 0.9222224 | 0.9857046
125.998 | 1.999537 | 0.1124734 | 0.1205191 | 91.61769 | 16.26964 | 0.9151628 | 0.9806283 | 114.3578 | 14.22584 | 0.8001993 | 0.7812124 | 103.1378 | 17.67676 | 0.9943127 | 0.9707199 | 127.071 | 2.122973 | 0.1194166 | 0.1246075 | 88.12866 | 16.79844 | 0.9449077 | 0.9859817 | 127.6725 | 1.537429 | 0.08647996 | 0.0924329 | 87.48379 | 16.39524 | 0.9222273 | 0.9857098
125.9883 | 2.006536 | 0.1128671 | 0.120941 | 91.62445 | 16.26917 | 0.9151362 | 0.9805997 | 114.3421 | 14.23981 | 0.8009854 | 0.7819798 | 103.1552 | 17.67626 | 0.9942844 | 0.9706923 | 127.063 | 2.130855 | 0.11986 | 0.1250701 | 88.13582 | 16.79832 | 0.9449006 | 0.9859743 | 127.663 | 1.5441 | 0.08685516 | 0.09283393 | 87.4908 | 16.39532 | 0.9222322 | 0.985715
125.9776 | 2.013431 | 0.1132549 | 0.1213565 | 91.63711 | 16.26885 | 0.9151184 | 0.9805807 | 114.3244 | 14.25312 | 0.8017337 | 0.7827104 | 103.1722 | 17.67576 | 0.9942562 | 0.9706647 | 127.0556 | 2.139365 | 0.1203387 | 0.1255696 | 88.14461 | 16.79857 | 0.9449148 | 0.985989 | 127.6542 | 1.550595 | 0.08722055 | 0.09322447 | 87.49905 | 16.39532 | 0.9222322 | 0.985715
125.969 | 2.020377 | 0.1136457 | 0.1217752 | 91.64819 | 16.26859 | 0.9151036 | 0.9805648 | 114.308 | 14.26676 | 0.8025009 | 0.7834594 | 103.1896 | 17.67517 | 0.9942233 | 0.9706326 | 127.0468 | 2.14754 | 0.1207985 | 0.1260495 | 88.15129 | 16.79832 | 0.9449006 | 0.9859743 | 127.643 | 1.558574 | 0.08766932 | 0.09370413 | 87.50824 | 16.39506 | 0.9222175 | 0.9856993
125.9584 | 2.027009 | 0.1140187 | 0.1221749 | 91.65656 | 16.26822 | 0.9150829 | 0.9805426 | 114.2912 | 14.28048 | 0.8032729 | 0.784213 | 103.206 | 17.67408 | 0.9941621 | 0.9705728 | 127.0393 | 2.155631 | 0.1212536 | 0.1265244 | 88.16028 | 16.79798 | 0.9448818 | 0.9859546 | 127.6316 | 1.566421 | 0.08811073 | 0.09417593 | 87.51619 | 16.3948 | 0.9222028 | 0.9856836
125.9501 | 2.034429 | 0.1144361 | 0.1226221 | 91.66493 | 16.2678 | 0.9150592 | 0.9805172 | 114.2752 | 14.29454 | 0.8040636 | 0.784985 | 103.2222 | 17.67308 | 0.9941056 | 0.9705177 | 127.0316 | 2.163806 | 0.1217135 | 0.1270042 | 88.16796 | 16.79765 | 0.9448629 | 0.9859349 | 127.6212 | 1.572873 | 0.08847367 | 0.09456385 | 87.52216 | 16.39484 | 0.9222052 | 0.9856862
125.9392 | 2.041902 | 0.1148564 | 0.1230726 | 91.67341 | 16.26785 | 0.9150622 | 0.9805204 | 114.2586 | 14.30843 | 0.8048449 | 0.7857478 | 103.2404 | 17.67266 | 0.9940821 | 0.9704947 | 127.024 | 2.171855 | 0.1221662 | 0.1274766 | 88.17722 | 16.79748 | 0.9448535 | 0.9859251 | 127.6112 | 1.579849 | 0.08886604 | 0.09498322 | 87.52876 | 16.3951 | 0.92222 | 0.9857019
125.9309 | 2.049112 | 0.115262 | 0.1235072 | 91.68176 | 16.26743 | 0.9150385 | 0.980495 | 114.2416 | 14.32299 | 0.8056639 | 0.7865473 | 103.2566 | 17.67191 | 0.9940397 | 0.9704534 | 127.018 | 2.179821 | 0.1226143 | 0.1279442 | 88.18686 | 16.79727 | 0.9448417 | 0.9859128 | 127.5987 | 1.587347 | 0.08928783 | 0.09543405 | 87.53472 | 16.39428 | 0.9221734 | 0.9856521
125.9224 | 2.055954 | 0.1156468 | 0.1239195 | 91.69012 | 16.26785 | 0.9150622 | 0.9805204 | 114.2242 | 14.33704 | 0.8064547 | 0.7873193 | 103.2729 | 17.67132 | 0.9940067 | 0.9704212 | 127.0107 | 2.188205 | 0.1230859 | 0.1284363 | 88.19601 | 16.79735 | 0.9448464 | 0.9859177 | 127.5879 | 1.595238 | 0.0897317 | 0.09590847 | 87.54093 | 16.39406 | 0.9221611 | 0.985639
125.9132 | 2.063585 | 0.1160761 | 0.1243795 | 91.69819 | 16.2678 | 0.9150592 | 0.9805172 | 114.2082 | 14.3511 | 0.8072454 | 0.7880913 | 103.2907 | 17.67023 | 0.9939456 | 0.9703615 | 127.004 | 2.196464 | 0.1235505 | 0.1289211 | 88.20605 | 16.79693 | 0.9448228 | 0.9858931 | 127.5798 | 1.601996 | 0.0901118 | 0.09631474 | 87.54594 | 16.39393 | 0.9221537 | 0.9856312
125.9034 | 2.070163 | 0.1164461 | 0.124776 | 91.70649 | 16.26759 | 0.9150474 | 0.9805045 | 114.1907 | 14.36474 | 0.8080126 | 0.7888403 | 103.3064 | 17.66973 | 0.9939173 | 0.9703339 | 126.9976 | 2.204723 | 0.124015 | 0.1294058 | 88.21582 | 16.79635 | 0.9447898 | 0.9858586 | 127.5725 | 1.608666 | 0.090487 | 0.09671577 | 87.55011 | 16.39362 | 0.9221366 | 0.9856128
125.89 | 2.080899 | 0.11705 | 0.1254231 | 91.71616 | 16.26712 | 0.9150207 | 0.980476 | 114.1748 | 14.37872 | 0.8087986 | 0.7896077 | 103.3244 | 17.66898 | 0.993875 | 0.9702925 | 126.99 | 2.213233 | 0.1244937 | 0.1299053 | 88.22584 | 16.79614 | 0.944778 | 0.9858463 | 127.5652 | 1.616731 | 0.09094068 | 0.09720067 | 87.55582 | 16.39358 | 0.9221341 | 0.9856102
125.8768 | 2.092162 | 0.1176835 | 0.1261019 | 91.7229 | 16.26754 | 0.9150444 | 0.9805014 | 114.1576 | 14.39244 | 0.8095706 | 0.7903613 | 103.3408 | 17.66873 | 0.9938608 | 0.9702787 | 126.9823 | 2.22145 | 0.1249559 | 0.1303876 | 88.23732 | 16.7958 | 0.9447591 | 0.9858266 | 127.5578 | 1.624448 | 0.09137473 | 0.0976646 | 87.56176 | 16.39375 | 0.9221439 | 0.9856207
125.8676 | 2.099108 | 0.1180743 | 0.1265206 | 91.73243 | 16.26743 | 0.9150385 | 0.980495 | 114.1407 | 14.40624 | 0.8103472 | 0.7911195 | 103.3589 | 17.66772 | 0.9938044 | 0.9702236 | 126.9748 | 2.229876 | 0.1254299 | 0.1308822 | 88.2484 | 16.79559 | 0.9447474 | 0.9858143 | 127.5514 | 1.6309 | 0.09173767 | 0.09805253 | 87.56844 | 16.39371 | 0.9221415 | 0.9856181
125.859 | 2.105897 | 0.1184561 | 0.1269298 | 91.74142 | 16.26722 | 0.9150266 | 0.9804823 | 114.123 | 14.41955 | 0.8110956 | 0.7918501 | 103.3747 | 17.66705 | 0.9937667 | 0.9701868 | 126.9668 | 2.238093 | 0.1258921 | 0.1313645 | 88.26118 | 16.79517 | 0.9447238 | 0.9857897 | 127.5445 | 1.637919 | 0.09213249 | 0.09847452 | 87.57406 | 16.39384 | 0.9221488 | 0.9856259
125.8507 | 2.113213 | 0.1188676 | 0.1273707 | 91.7545 | 16.26712 | 0.9150207 | 0.980476 | 114.1064 | 14.43311 | 0.8118581 | 0.7925945 | 103.3925 | 17.66655 | 0.9937385 | 0.9701593 | 126.9596 | 2.246352 | 0.1263567 | 0.1318492 | 88.27353 | 16.79538 | 0.9447356 | 0.985802 | 127.5374 | 1.645592 | 0.09256409 | 0.09893584 | 87.58179 | 16.39306 | 0.9221047 | 0.9855787
125.8414 | 2.120581 | 0.1192821 | 0.1278148 | 91.7671 | 16.26654 | 0.9149882 | 0.9804411 | 114.0901 | 14.44591 | 0.8125782 | 0.7932976 | 103.4098 | 17.66655 | 0.9937385 | 0.9701593 | 126.9525 | 2.254527 | 0.1268165 | 0.1323291 | 88.28626 | 16.79538 | 0.9447356 | 0.985802 | 127.5316 | 1.653439 | 0.0930055 | 0.09940763 | 87.58941 | 16.39327 | 0.922117 | 0.9855918
125.8341 | 2.128212 | 0.1197113 | 0.1282748 | 91.77668 | 16.26596 | 0.9149556 | 0.9804062 | 114.0734 | 14.45896 | 0.8133125 | 0.7940144 | 103.4265 | 17.6663 | 0.9937243 | 0.9701455 | 126.9446 | 2.262534 | 0.1272669 | 0.132799 | 88.29819 | 16.79496 | 0.944712 | 0.9857774 | 127.5268 | 1.660241 | 0.09338806 | 0.09981652 | 87.59618 | 16.39319 | 0.9221121 | 0.9855866
125.824 | 2.135369 | 0.1201139 | 0.1287062 | 91.78519 | 16.2657 | 0.9149408 | 0.9803904 | 114.0569 | 14.47235 | 0.8140656 | 0.7947496 | 103.4431 | 17.6658 | 0.9936961 | 0.9701179 | 126.9375 | 2.271087 | 0.127748 | 0.133301 | 88.30954 | 16.79459 | 0.9446908 | 0.9857553 | 127.523 | 1.66726 | 0.09378288 | 0.1002385 | 87.60309 | 16.39297 | 0.9220998 | 0.9855735
125.8164 | 2.142895 | 0.1205372 | 0.1291598 | 91.79391 | 16.26533 | 0.9149201 | 0.9803681 | 114.0407 | 14.48607 | 0.8148375 | 0.7955032 | 103.461 | 17.66546 | 0.9936773 | 0.9700995 | 126.9295 | 2.279639 | 0.128229 | 0.133803 | 88.32001 | 16.79467 | 0.9446955 | 0.9857602 | 127.5182 | 1.674802 | 0.09420712 | 0.100692 | 87.61059 | 16.39279 | 0.92209 | 0.985563
125.8069 | 2.150157 | 0.1209457 | 0.1295975 | 91.8017 | 16.26549 | 0.914929 | 0.9803777 | 114.0252 | 14.49929 | 0.8155812 | 0.7962292 | 103.4766 | 17.66496 | 0.993649 | 0.970072 | 126.9211 | 2.287227 | 0.1286559 | 0.1342484 | 88.32992 | 16.79404 | 0.9446601 | 0.9857233 | 127.513 | 1.682431 | 0.09463627 | 0.1011507 | 87.61922 | 16.39297 | 0.9220998 | 0.9855735
125.7987 | 2.157315 | 0.1213483 | 0.1300289 | 91.81112 | 16.26517 | 0.9149112 | 0.9803586 | 114.0081 | 14.5121 | 0.8163013 | 0.7969323 | 103.4931 | 17.66463 | 0.9936302 | 0.9700536 | 126.9133 | 2.294941 | 0.1290898 | 0.1347011 | 88.34003 | 16.79392 | 0.944653 | 0.9857159 | 127.506 | 1.689363 | 0.09502619 | 0.1015674 | 87.62716 | 16.3934 | 0.9221243 | 0.9855997
125.7906 | 2.164788 | 0.1217687 | 0.1304793 | 91.81916 | 16.26517 | 0.9149112 | 0.9803586 | 113.9916 | 14.52548 | 0.8170544 | 0.7976675 | 103.5091 | 17.66387 | 0.9935878 | 0.9700122 | 126.9046 | 2.303493 | 0.1295708 | 0.1352031 | 88.34931 | 16.79379 | 0.944646 | 0.9857085 | 127.5001 | 1.696687 | 0.09543817 | 0.1020078 | 87.63405 | 16.39367 | 0.922139 | 0.9856154
125.7812 | 2.172577 | 0.1222068 | 0.1309488 | 91.82868 | 16.26528 | 0.9149171 | 0.980365 | 113.9756 | 14.53845 | 0.8177839 | 0.7983798 | 103.5266 | 17.66329 | 0.9935549 | 0.9699801 | 126.8954 | 2.311877 | 0.1300425 | 0.1356952 | 88.35675 | 16.79346 | 0.9446271 | 0.9856888 | 127.4936 | 1.704796 | 0.0958943 | 0.1024953 | 87.64134 | 16.39393 | 0.9221537 | 0.9856312
125.7696 | 2.183681 | 0.1228314 | 0.1316181 | 91.8363 | 16.2648 | 0.9148905 | 0.9803364 | 113.9598 | 14.55209 | 0.8185512 | 0.7991288 | 103.5423 | 17.66279 | 0.9935266 | 0.9699525 | 126.8868 | 2.32043 | 0.1305235 | 0.1361972 | 88.36304 | 16.79341 | 0.9446247 | 0.9856864 | 127.4864 | 1.712861 | 0.09634797 | 0.1029802 | 87.65095 | 16.39384 | 0.9221488 | 0.9856259
125.7572 | 2.194891 | 0.123462 | 0.1322937 | 91.84547 | 16.26449 | 0.9148727 | 0.9803174 | 113.9432 | 14.56473 | 0.8192619 | 0.7998226 | 103.5588 | 17.66279 | 0.9935266 | 0.9699525 | 126.8785 | 2.328898 | 0.1309999 | 0.1366943 | 88.37184 | 16.79312 | 0.9446082 | 0.9856692 | 127.4806 | 1.719532 | 0.09672317 | 0.1033812 | 87.66105 | 16.39384 | 0.9221488 | 0.9856259
125.7487 | 2.201785 | 0.1238498 | 0.1327093 | 91.85245 | 16.26449 | 0.9148727 | 0.9803174 | 113.9266 | 14.57778 | 0.8199961 | 0.8005395 | 103.5748 | 17.66203 | 0.9934843 | 0.9699111 | 126.8694 | 2.33745 | 0.1314809 | 0.1371962 | 88.37985 | 16.79291 | 0.9445964 | 0.9856568 | 127.4737 | 1.727074 | 0.09714742 | 0.1038347 | 87.67076 | 16.39367 | 0.922139 | 0.9856154
125.7414 | 2.208995 | 0.1242553 | 0.1331439 | 91.86195 | 16.26443 | 0.9148697 | 0.9803142 | 113.9123 | 14.59109 | 0.8207445 | 0.8012701 | 103.5914 | 17.6612 | 0.9934372 | 0.9698652 | 126.8612 | 2.346003 | 0.131962 | 0.1376982 | 88.38731 | 16.79253 | 0.9445752 | 0.9856347 | 127.4668 | 1.735401 | 0.09761581 | 0.1043353 | 87.68238 | 16.39384 | 0.9221488 | 0.9856259
125.7327 | 2.216468 | 0.1246757 | 0.1335943 | 91.8732 | 16.26406 | 0.914849 | 0.980292 | 113.8952 | 14.60464 | 0.821507 | 0.8020145 | 103.6084 | 17.66061 | 0.9934043 | 0.969833 | 126.853 | 2.354597 | 0.1324454 | 0.1382026 | 88.39422 | 16.79228 | 0.9445611 | 0.9856199 | 127.4591 | 1.742638 | 0.09802288 | 0.1047704 | 87.69488 | 16.39371 | 0.9221415 | 0.9856181
125.7254 | 2.224362 | 0.1251198 | 0.1340701 | 91.88425 | 16.26375 | 0.9148313 | 0.980273 | 113.8795 | 14.61745 | 0.8222272 | 0.8027176 | 103.6242 | 17.65986 | 0.9933619 | 0.9697917 | 126.8443 | 2.363107 | 0.1329241 | 0.1387022 | 88.40121 | 16.7922 | 0.9445563 | 0.985615 | 127.4517 | 1.750747 | 0.09847901 | 0.1052579 | 87.70499 | 16.39384 | 0.9221488 | 0.9856259
125.7155 | 2.231362 | 0.1255135 | 0.134492 | 91.89379 | 16.26391 | 0.9148401 | 0.9802825 | 113.8642 | 14.63075 | 0.8229755 | 0.8034482 | 103.6411 | 17.66002 | 0.9933713 | 0.9698008 | 126.8363 | 2.37124 | 0.1333816 | 0.1391795 | 88.40731 | 16.79186 | 0.9445375 | 0.9855953 | 127.4454 | 1.758115 | 0.09889345 | 0.1057009 | 87.71522 | 16.39336 | 0.9221219 | 0.9855971
125.7084 | 2.238782 | 0.1259309 | 0.1349392 | 91.89968 | 16.26396 | 0.9148431 | 0.9802857 | 113.8479 | 14.64431 | 0.8237381 | 0.8041926 | 103.6576 | 17.66002 | 0.9933713 | 0.9698008 | 126.8285 | 2.379583 | 0.1338509 | 0.1396692 | 88.41376 | 16.79186 | 0.9445375 | 0.9855953 | 127.4387 | 1.765352 | 0.09930053 | 0.106136 | 87.72571 | 16.39236 | 0.9220655 | 0.9855368
125.7007 | 2.246203 | 0.1263483 | 0.1353865 | 91.90863 | 16.26375 | 0.9148313 | 0.980273 | 113.8328 | 14.65694 | 0.8244488 | 0.8048865 | 103.6738 | 17.65969 | 0.9933525 | 0.9697825 | 126.8221 | 2.385662 | 0.1341928 | 0.140026 | 88.41997 | 16.79203 | 0.9445469 | 0.9856052 | 127.4305 | 1.772981 | 0.09972968 | 0.1065947 | 87.73459 | 16.39227 | 0.9220606 | 0.9855316
125.6931 | 2.254255 | 0.1268012 | 0.1358718 | 91.91722 | 16.26328 | 0.9148046 | 0.9802444 | 113.818 | 14.66958 | 0.8251595 | 0.8055803 | 103.6906 | 17.65868 | 0.993296 | 0.9697273 | 126.8163 | 2.392369 | 0.1345701 | 0.1404197 | 88.42636 | 16.79153 | 0.9445186 | 0.9855756 | 127.422 | 1.780828 | 0.1001711 | 0.1070665 | 87.74316 | 16.39253 | 0.9220753 | 0.9855473
125.6842 | 2.262623 | 0.1272719 | 0.1363762 | 91.92441 | 16.26328 | 0.9148046 | 0.9802444 | 113.8021 | 14.6823 | 0.8258749 | 0.8062788 | 103.7078 | 17.6581 | 0.9932631 | 0.9696952 | 126.8081 | 2.401089 | 0.1350606 | 0.1409315 | 88.43306 | 16.79094 | 0.9444856 | 0.9855412 | 127.4148 | 1.787978 | 0.1005733 | 0.1074963 | 87.75051 | 16.39262 | 0.9220802 | 0.9855525
125.6776 | 2.270517 | 0.1277159 | 0.136852 | 91.93274 | 16.26301 | 0.9147898 | 0.9802286 | 113.7862 | 14.69543 | 0.8266139 | 0.8070002 | 103.7252 | 17.6571 | 0.9932066 | 0.96964 | 126.8006 | 2.409558 | 0.1355369 | 0.1414286 | 88.43915 | 16.79111 | 0.944495 | 0.985551 | 127.4087 | 1.795128 | 0.1009754 | 0.1079262 | 87.76028 | 16.39244 | 0.9220704 | 0.985542
125.6703 | 2.27778 | 0.1281245 | 0.1372897 | 91.94028 | 16.26275 | 0.914775 | 0.9802127 | 113.7706 | 14.70807 | 0.8273246 | 0.8076941 | 103.7409 | 17.65718 | 0.9932113 | 0.9696446 | 126.7922 | 2.418026 | 0.1360133 | 0.1419256 | 88.44578 | 16.79094 | 0.9444856 | 0.9855412 | 127.4017 | 1.802627 | 0.1013972 | 0.108377 | 87.77076 | 16.3921 | 0.9220508 | 0.9855211
125.6634 | 2.2852 | 0.1285419 | 0.137737 | 91.94801 | 16.26259 | 0.9147661 | 0.9802032 | 113.7551 | 14.72196 | 0.828106 | 0.8084569 | 103.7574 | 17.65668 | 0.9931831 | 0.969617 | 126.7847 | 2.426327 | 0.1364802 | 0.1424128 | 88.45189 | 16.79069 | 0.9444715 | 0.9855264 | 127.3934 | 1.811084 | 0.101873 | 0.1088855 | 87.77999 | 16.39175 | 0.9220311 | 0.9855001
125.6518 | 2.296726 | 0.1291902 | 0.1384317 | 91.95606 | 16.26222 | 0.9147454 | 0.980181 | 113.7385 | 14.73476 | 0.8288261 | 0.8091599 | 103.7746 | 17.65551 | 0.9931172 | 0.9695527 | 126.7764 | 2.434628 | 0.1369471 | 0.1429 | 88.4588 | 16.79056 | 0.9444644 | 0.9855191 | 127.3869 | 1.818147 | 0.1022702 | 0.1093101 | 87.7875 | 16.39149 | 0.9220164 | 0.9854844
125.6422 | 2.308251 | 0.1298385 | 0.1391264 | 91.96416 | 16.26201 | 0.9147336 | 0.9801683 | 113.7233 | 14.74807 | 0.8295745 | 0.8098905 | 103.7906 | 17.65458 | 0.9930654 | 0.9695022 | 126.7682 | 2.443096 | 0.1374235 | 0.1433971 | 88.46642 | 16.79027 | 0.9444479 | 0.9855018 | 127.3802 | 1.824512 | 0.1026283 | 0.1096928 | 87.79343 | 16.39127 | 0.9220042 | 0.9854713
125.6352 | 2.315987 | 0.1302736 | 0.1395926 | 91.97278 | 16.26191 | 0.9147277 | 0.980162 | 113.7078 | 14.76078 | 0.8302899 | 0.810589 | 103.8075 | 17.654 | 0.9930324 | 0.96947 | 126.7602 | 2.451858 | 0.1379163 | 0.1439114 | 88.47225 | 16.79002 | 0.9444337 | 0.9854871 | 127.3718 | 1.83297 | 0.103104 | 0.1102013 | 87.79831 | 16.39131 | 0.9220066 | 0.9854739
125.6286 | 2.323355 | 0.1306881 | 0.1400367 | 91.98144 | 16.26212 | 0.9147395 | 0.9801747 | 113.6918 | 14.77375 | 0.8310195 | 0.8113012 | 103.8237 | 17.65333 | 0.9929948 | 0.9694332 | 126.7521 | 2.460494 | 0.1384021 | 0.1444183 | 88.47999 | 16.79027 | 0.9444479 | 0.9855018 | 127.3634 | 1.841471 | 0.1035822 | 0.1107124 | 87.80345 | 16.39127 | 0.9220042 | 0.9854713
125.6222 | 2.330828 | 0.1311084 | 0.1404872 | 91.99285 | 16.26143 | 0.914701 | 0.9801334 | 113.6765 | 14.78639 | 0.8317302 | 0.8119951 | 103.8404 | 17.65299 | 0.992976 | 0.9694149 | 126.7441 | 2.469088 | 0.1388855 | 0.1449227 | 88.48725 | 16.79044 | 0.9444573 | 0.9855117 | 127.356 | 1.849188 | 0.1040163 | 0.1111763 | 87.80814 | 16.39101 | 0.9219894 | 0.9854555
125.6154 | 2.33888 | 0.1315614 | 0.1409725 | 92.00532 | 16.26138 | 0.914698 | 0.9801302 | 113.6608 | 14.79911 | 0.8324456 | 0.8126936 | 103.8579 | 17.65258 | 0.9929524 | 0.9693919 | 126.7363 | 2.47806 | 0.1393902 | 0.1454493 | 88.49382 | 16.79035 | 0.9444526 | 0.9855067 | 127.3478 | 1.856817 | 0.1044454 | 0.111635 | 87.81266 | 16.39035 | 0.9219527 | 0.9854162
125.6088 | 2.346564 | 0.1319936 | 0.1414356 | 92.01399 | 16.26101 | 0.9146773 | 0.980108 | 113.6445 | 14.81141 | 0.8331375 | 0.8133691 | 103.874 | 17.65157 | 0.9928959 | 0.9693367 | 126.7287 | 2.48678 | 0.1398806 | 0.1459611 | 88.49906 | 16.79048 | 0.9444597 | 0.9855141 | 127.3374 | 1.864664 | 0.1048868 | 0.1121068 | 87.81726 | 16.39044 | 0.9219576 | 0.9854215
125.6017 | 2.354353 | 0.1324317 | 0.1419051 | 92.02182 | 16.26043 | 0.9146448 | 0.9800731 | 113.6294 | 14.82396 | 0.8338436 | 0.8140583 | 103.8918 | 17.6504 | 0.99283 | 0.9692724 | 126.7214 | 2.495122 | 0.1403499 | 0.1464508 | 88.50509 | 16.7906 | 0.9444667 | 0.9855215 | 127.3273 | 1.872991 | 0.1053552 | 0.1126075 | 87.8234 | 16.39044 | 0.9219576 | 0.9854215
125.5938 | 2.362036 | 0.1328639 | 0.1423682 | 92.03085 | 16.26012 | 0.914627 | 0.9800541 | 113.6129 | 14.83701 | 0.8345778 | 0.8147752 | 103.908 | 17.6499 | 0.9928018 | 0.9692448 | 126.7134 | 2.503716 | 0.1408333 | 0.1469552 | 88.51199 | 16.79102 | 0.9444903 | 0.9855461 | 127.3174 | 1.880708 | 0.1057893 | 0.1130714 | 87.82828 | 16.38992 | 0.9219281 | 0.98539
125.5894 | 2.369773 | 0.133299 | 0.1428345 | 92.03976 | 16.25985 | 0.9146122 | 0.9800383 | 113.5976 | 14.85015 | 0.8353168 | 0.8154966 | 103.9245 | 17.64948 | 0.9927783 | 0.9692219 | 126.7052 | 2.512604 | 0.1413333 | 0.1474768 | 88.51791 | 16.79086 | 0.9444809 | 0.9855363 | 127.3094 | 1.887465 | 0.1061694 | 0.1134777 | 87.83342 | 16.38931 | 0.9218938 | 0.9853533
125.5823 | 2.37793 | 0.1337579 | 0.1433262 | 92.0483 | 16.25922 | 0.9145767 | 0.9800002 | 113.5814 | 14.86295 | 0.8360369 | 0.8161996 | 103.9408 | 17.64831 | 0.9927124 | 0.9691575 | 126.698 | 2.521282 | 0.1418214 | 0.1479862 | 88.52301 | 16.79086 | 0.9444809 | 0.9855363 | 127.2988 | 1.895487 | 0.1066206 | 0.1139599 | 87.83924 | 16.389 | 0.9218766 | 0.985335
125.5755 | 2.385614 | 0.1341901 | 0.1437893 | 92.05522 | 16.25943 | 0.9145885 | 0.9800129 | 113.5659 | 14.87567 | 0.8367524 | 0.8168981 | 103.9569 | 17.64839 | 0.9927171 | 0.9691621 | 126.6907 | 2.530379 | 0.1423331 | 0.1485202 | 88.5296 | 16.79077 | 0.9444762 | 0.9855314 | 127.2893 | 1.90364 | 0.1070792 | 0.1144501 | 87.84553 | 16.38931 | 0.9218938 | 0.9853533
125.5692 | 2.393718 | 0.134646 | 0.1442778 | 92.06514 | 16.25875 | 0.91455 | 0.9799716 | 113.5494 | 14.88781 | 0.8374349 | 0.8175644 | 103.9742 | 17.64781 | 0.9926841 | 0.96913 | 126.6824 | 2.539225 | 0.1428307 | 0.1490394 | 88.53751 | 16.78993 | 0.944429 | 0.9854821 | 127.2808 | 1.911007 | 0.1074936 | 0.1148931 | 87.85022 | 16.38922 | 0.9218889 | 0.9853481
125.5586 | 2.405823 | 0.1353268 | 0.1450073 | 92.07241 | 16.25838 | 0.9145293 | 0.9799494 | 113.5343 | 14.89977 | 0.8381079 | 0.8182215 | 103.9908 | 17.64739 | 0.9926606 | 0.969107 | 126.6746 | 2.547819 | 0.1433141 | 0.1495438 | 88.54351 | 16.78985 | 0.9444243 | 0.9854772 | 127.2726 | 1.918637 | 0.1079228 | 0.1153518 | 87.85656 | 16.3887 | 0.9218595 | 0.9853166
125.5494 | 2.417453 | 0.1359811 | 0.1457084 | 92.08129 | 16.25817 | 0.9145175 | 0.9799367 | 113.5188 | 14.91299 | 0.8388516 | 0.8189475 | 104.006 | 17.64622 | 0.9925947 | 0.9690427 | 126.6666 | 2.556246 | 0.1437881 | 0.1500384 | 88.55041 | 16.78977 | 0.9444196 | 0.9854723 | 127.2647 | 1.926702 | 0.1083764 | 0.1158367 | 87.8637 | 16.38835 | 0.9218399 | 0.9852957
125.5431 | 2.425295 | 0.1364222 | 0.146181 | 92.08994 | 16.25838 | 0.9145293 | 0.9799494 | 113.5021 | 14.92546 | 0.8395529 | 0.8196322 | 104.0234 | 17.6458 | 0.9925712 | 0.9690197 | 126.6586 | 2.565092 | 0.1442857 | 0.1505576 | 88.55738 | 16.78968 | 0.9444149 | 0.9854674 | 127.257 | 1.934506 | 0.1088154 | 0.1163058 | 87.87176 | 16.38878 | 0.9218644 | 0.9853219
125.5366 | 2.433189 | 0.1368662 | 0.1466568 | 92.09826 | 16.25807 | 0.9145115 | 0.9799304 | 113.4878 | 14.9381 | 0.8402636 | 0.8203261 | 104.0393 | 17.64496 | 0.9925241 | 0.9689737 | 126.6498 | 2.57356 | 0.144762 | 0.1510546 | 88.56519 | 16.78943 | 0.9444007 | 0.9854526 | 127.2507 | 1.941612 | 0.1092151 | 0.1167331 | 87.87906 | 16.38852 | 0.9218497 | 0.9853061
125.5303 | 2.440873 | 0.1372984 | 0.1471199 | 92.11084 | 16.25785 | 0.9144997 | 0.9799177 | 113.4725 | 14.95023 | 0.8409461 | 0.8209924 | 104.0558 | 17.64463 | 0.9925053 | 0.9689553 | 126.642 | 2.582196 | 0.1452478 | 0.1515615 | 88.57249 | 16.7896 | 0.9444101 | 0.9854625 | 127.244 | 1.948762 | 0.1096173 | 0.1171629 | 87.88694 | 16.38852 | 0.9218497 | 0.9853061
125.5233 | 2.448556 | 0.1377306 | 0.1475831 | 92.12312 | 16.25717 | 0.9144612 | 0.9798765 | 113.4548 | 14.9627 | 0.8416474 | 0.821677 | 104.0722 | 17.64371 | 0.9924535 | 0.9689048 | 126.6338 | 2.591084 | 0.1457477 | 0.1520832 | 88.58046 | 16.78985 | 0.9444243 | 0.9854772 | 127.2364 | 1.957132 | 0.1100881 | 0.1176662 | 87.89563 | 16.38852 | 0.9218497 | 0.9853061
125.5173 | 2.456661 | 0.1381865 | 0.1480715 | 92.13264 | 16.25738 | 0.9144731 | 0.9798892 | 113.4391 | 14.97542 | 0.8423629 | 0.8223755 | 104.0891 | 17.64312 | 0.9924205 | 0.9688726 | 126.6251 | 2.599887 | 0.1462429 | 0.1525999 | 88.58828 | 16.78947 | 0.9444031 | 0.9854551 | 127.2294 | 1.965416 | 0.1105541 | 0.1181642 | 87.90376 | 16.38843 | 0.9218448 | 0.9853009
125.51 | 2.464976 | 0.1386542 | 0.1485727 | 92.14012 | 16.25712 | 0.9144583 | 0.9798733 | 113.4249 | 14.98788 | 0.8430642 | 0.8230602 | 104.106 | 17.6427 | 0.992397 | 0.9688497 | 126.6164 | 2.608733 | 0.1467405 | 0.1531191 | 88.59594 | 16.78926 | 0.9443913 | 0.9854428 | 127.2235 | 1.972914 | 0.1109759 | 0.118615 | 87.911 | 16.38852 | 0.9218497 | 0.9853061
125.5041 | 2.47266 | 0.1390864 | 0.1490359 | 92.14859 | 16.25717 | 0.9144612 | 0.9798765 | 113.4094 | 15.00069 | 0.8437843 | 0.8237632 | 104.1222 | 17.64212 | 0.9923641 | 0.9688175 | 126.6083 | 2.617579 | 0.1472381 | 0.1536383 | 88.60509 | 16.78893 | 0.9443724 | 0.9854231 | 127.2184 | 1.980762 | 0.1114173 | 0.1190868 | 87.91806 | 16.38839 | 0.9218423 | 0.9852983
125.4978 | 2.48108 | 0.1395601 | 0.1495434 | 92.15689 | 16.25707 | 0.9144553 | 0.9798701 | 113.3928 | 15.0124 | 0.8444433 | 0.8244065 | 104.139 | 17.6417 | 0.9923405 | 0.9687945 | 126.5995 | 2.62655 | 0.1477427 | 0.1541649 | 88.61351 | 16.78876 | 0.944363 | 0.9854132 | 127.2129 | 1.988871 | 0.1118734 | 0.1195743 | 87.92558 | 16.3883 | 0.9218374 | 0.985293
125.491 | 2.489132 | 0.140013 | 0.1500287 | 92.16493 | 16.25712 | 0.9144583 | 0.9798733 | 113.3767 | 15.02495 | 0.8451493 | 0.8250958 | 104.1568 | 17.64111 | 0.9923076 | 0.9687623 | 126.5911 | 2.635103 | 0.1482238 | 0.1546669 | 88.62289 | 16.78876 | 0.944363 | 0.9854132 | 127.2066 | 1.997154 | 0.1123393 | 0.1200723 | 87.9334 | 16.38848 | 0.9218472 | 0.9853035
125.4845 | 2.49729 | 0.1404718 | 0.1505204 | 92.17441 | 16.2567 | 0.9144346 | 0.9798479 | 113.362 | 15.03692 | 0.8458224 | 0.8257529 | 104.1727 | 17.64095 | 0.9922982 | 0.9687532 | 126.5829 | 2.643906 | 0.148719 | 0.1551836 | 88.63219 | 16.78859 | 0.9443535 | 0.9854034 | 127.199 | 2.006048 | 0.1128396 | 0.120607 | 87.94009 | 16.38835 | 0.9218399 | 0.9852957
125.4768 | 2.505289 | 0.1409218 | 0.1510025 | 92.18222 | 16.25701 | 0.9144523 | 0.979867 | 113.3459 | 15.04897 | 0.8465002 | 0.8264146 | 104.1893 | 17.64011 | 0.9922511 | 0.9687072 | 126.5744 | 2.653046 | 0.1492331 | 0.15572 | 88.64129 | 16.78855 | 0.9443512 | 0.9854009 | 127.1919 | 2.013764 | 0.1132737 | 0.121071 | 87.94705 | 16.388 | 0.9218202 | 0.9852747
125.4664 | 2.517078 | 0.1415849 | 0.1517131 | 92.19044 | 16.25659 | 0.9144287 | 0.9798416 | 113.3323 | 15.06102 | 0.8471779 | 0.8270763 | 104.2062 | 17.63952 | 0.9922182 | 0.968675 | 126.5646 | 2.661975 | 0.1497354 | 0.1562442 | 88.64899 | 16.78838 | 0.9443418 | 0.9853911 | 127.1831 | 2.021088 | 0.1136857 | 0.1215113 | 87.95564 | 16.38817 | 0.92183 | 0.9852852
125.4548 | 2.529129 | 0.1422628 | 0.1524395 | 92.19884 | 16.25622 | 0.9144079 | 0.9798194 | 113.3148 | 15.07349 | 0.8478793 | 0.827761 | 104.2238 | 17.63852 | 0.9921617 | 0.9686199 | 126.556 | 2.670611 | 0.1502211 | 0.1567511 | 88.65861 | 16.78821 | 0.9443323 | 0.9853813 | 127.1738 | 2.029372 | 0.1141516 | 0.1220093 | 87.96301 | 16.38839 | 0.9218423 | 0.9852983
125.4474 | 2.537287 | 0.1427217 | 0.1529311 | 92.20731 | 16.25617 | 0.914405 | 0.9798162 | 113.3008 | 15.08612 | 0.84859 | 0.8284548 | 104.2405 | 17.6376 | 0.9921099 | 0.9685694 | 126.5459 | 2.679583 | 0.1507258 | 0.1572776 | 88.66501 | 16.7883 | 0.944337 | 0.9853862 | 127.1642 | 2.038135 | 0.1146445 | 0.1225362 | 87.97089 | 16.38817 | 0.92183 | 0.9852852
125.4406 | 2.544812 | 0.143145 | 0.1533847 | 92.21508 | 16.25538 | 0.9143606 | 0.9797686 | 113.2844 | 15.09917 | 0.8493242 | 0.8291717 | 104.257 | 17.63668 | 0.9920581 | 0.9685188 | 126.5368 | 2.688764 | 0.1512422 | 0.1578165 | 88.67188 | 16.78805 | 0.9443229 | 0.9853714 | 127.1557 | 2.04572 | 0.1150712 | 0.1229922 | 87.97821 | 16.38765 | 0.9218006 | 0.9852537
125.4325 | 2.553075 | 0.1436097 | 0.1538828 | 92.22676 | 16.2548 | 0.914328 | 0.9797337 | 113.2678 | 15.11156 | 0.8500209 | 0.8298518 | 104.2736 | 17.63643 | 0.992044 | 0.968505 | 126.5283 | 2.697442 | 0.1517303 | 0.1583259 | 88.68105 | 16.78763 | 0.9442993 | 0.9853468 | 127.1464 | 2.052696 | 0.1154636 | 0.1234116 | 87.9847 | 16.38782 | 0.9218104 | 0.9852642
125.4252 | 2.560811 | 0.1440449 | 0.154349 | 92.23866 | 16.25501 | 0.9143399 | 0.9797464 | 113.254 | 15.12327 | 0.8506798 | 0.8304951 | 104.2897 | 17.63592 | 0.9920158 | 0.9684775 | 126.5202 | 2.706204 | 0.1522232 | 0.1588401 | 88.68938 | 16.78788 | 0.9443135 | 0.9853616 | 127.1376 | 2.061284 | 0.1159467 | 0.123928 | 87.99231 | 16.38761 | 0.9217982 | 0.9852511
125.4169 | 2.568758 | 0.1444919 | 0.154828 | 92.24586 | 16.25538 | 0.9143606 | 0.9797686 | 113.2376 | 15.13532 | 0.8513576 | 0.8311568 | 104.3063 | 17.63526 | 0.9919781 | 0.9684407 | 126.513 | 2.71505 | 0.1527208 | 0.1593593 | 88.69821 | 16.78821 | 0.9443323 | 0.9853813 | 127.1298 | 2.070701 | 0.1164764 | 0.1244941 | 87.99931 | 16.38695 | 0.9217614 | 0.9852118
125.4088 | 2.577179 | 0.1449656 | 0.1553356 | 92.25398 | 16.2557 | 0.9143783 | 0.9797877 | 113.2221 | 15.14704 | 0.8520165 | 0.8318001 | 104.3226 | 17.635 | 0.991964 | 0.9684269 | 126.506 | 2.723979 | 0.1532231 | 0.1598835 | 88.70562 | 16.78788 | 0.9443135 | 0.9853616 | 127.123 | 2.078156 | 0.1168957 | 0.1249423 | 88.00482 | 16.38686 | 0.9217565 | 0.9852065
125.4016 | 2.585494 | 0.1454333 | 0.1558367 | 92.26134 | 16.25528 | 0.9143547 | 0.9797623 | 113.2075 | 15.15925 | 0.8527037 | 0.832471 | 104.3383 | 17.63392 | 0.9919028 | 0.9683672 | 126.5 | 2.733454 | 0.153756 | 0.1604396 | 88.71353 | 16.78759 | 0.944297 | 0.9853443 | 127.1147 | 2.085611 | 0.117315 | 0.1253905 | 88.01116 | 16.3866 | 0.9217418 | 0.9851908
125.3942 | 2.593125 | 0.1458625 | 0.1562967 | 92.27042 | 16.25512 | 0.9143458 | 0.9797528 | 113.191 | 15.17122 | 0.8533768 | 0.8331281 | 104.3543 | 17.63358 | 0.991884 | 0.9683488 | 126.4934 | 2.743096 | 0.1542984 | 0.1610055 | 88.7218 | 16.78733 | 0.9442828 | 0.9853296 | 127.1042 | 2.093938 | 0.1177834 | 0.1258912 | 88.01966 | 16.38621 | 0.9217197 | 0.9851672
125.3859 | 2.60144 | 0.1463303 | 0.1567979 | 92.27784 | 16.25538 | 0.9143606 | 0.9797686 | 113.1764 | 15.18302 | 0.8540405 | 0.833776 | 104.3706 | 17.633 | 0.991851 | 0.9683166 | 126.4875 | 2.752235 | 0.1548124 | 0.1615419 | 88.72994 | 16.78712 | 0.944271 | 0.9853173 | 127.0953 | 2.102919 | 0.1182886 | 0.1264311 | 88.02791 | 16.38599 | 0.9217074 | 0.9851541
125.3771 | 2.610018 | 0.1468128 | 0.1573149 | 92.28661 | 16.25533 | 0.9143576 | 0.9797655 | 113.1607 | 15.19365 | 0.8546382 | 0.8343596 | 104.3854 | 17.63275 | 0.9918369 | 0.9683028 | 126.4838 | 2.758775 | 0.1551803 | 0.1619258 | 88.73838 | 16.78687 | 0.9442569 | 0.9853025 | 127.0881 | 2.110941 | 0.1187398 | 0.1269134 | 88.03449 | 16.38534 | 0.9216706 | 0.9851148
125.3702 | 2.617965 | 0.1472598 | 0.1577939 | 92.29332 | 16.25501 | 0.9143399 | 0.9797464 | 113.1453 | 15.20503 | 0.8552784 | 0.8349845 | 104.4024 | 17.63224 | 0.9918087 | 0.9682753 | 126.4794 | 2.765315 | 0.1555482 | 0.1623097 | 88.74759 | 16.78725 | 0.9442781 | 0.9853247 | 127.0804 | 2.118788 | 0.1191812 | 0.1273852 | 88.04205 | 16.38586 | 0.9217001 | 0.9851463
125.3577 | 2.630333 | 0.1479555 | 0.1585393 | 92.30066 | 16.25459 | 0.9143162 | 0.979721 | 113.1288 | 15.21666 | 0.8559326 | 0.8356232 | 104.419 | 17.63233 | 0.9918134 | 0.9682799 | 126.4734 | 2.77437 | 0.1560575 | 0.1628412 | 88.75649 | 16.78733 | 0.9442828 | 0.9853296 | 127.0737 | 2.127769 | 0.1196864 | 0.1279251 | 88.05191 | 16.38569 | 0.9216903 | 0.9851358
125.3469 | 2.6427 | 0.1486511 | 0.1592848 | 92.30887 | 16.25417 | 0.9142925 | 0.9796957 | 113.1134 | 15.22845 | 0.8565963 | 0.8362711 | 104.4359 | 17.63166 | 0.9917757 | 0.9682431 | 126.467 | 2.783468 | 0.1565693 | 0.1633751 | 88.76545 | 16.787 | 0.9442639 | 0.9853099 | 127.0654 | 2.136532 | 0.1201793 | 0.128452 | 88.06362 | 16.38534 | 0.9216706 | 0.9851148
125.3389 | 2.650542 | 0.1490922 | 0.1597574 | 92.317 | 16.25338 | 0.9142481 | 0.9796481 | 113.0979 | 15.24009 | 0.8572505 | 0.8369099 | 104.4527 | 17.63132 | 0.9917569 | 0.9682247 | 126.4616 | 2.79223 | 0.1570621 | 0.1638894 | 88.7745 | 16.78733 | 0.9442828 | 0.9853296 | 127.0574 | 2.143551 | 0.1205741 | 0.128874 | 88.07438 | 16.38495 | 0.9216486 | 0.9850912
125.3305 | 2.658594 | 0.1495451 | 0.1602427 | 92.32491 | 16.25343 | 0.914251 | 0.9796513 | 113.0818 | 15.25214 | 0.8579283 | 0.8375716 | 104.469 | 17.63107 | 0.9917428 | 0.9682109 | 126.455 | 2.801453 | 0.1575809 | 0.1644308 | 88.7843 | 16.7875 | 0.9442922 | 0.9853394 | 127.0497 | 2.151573 | 0.1210254 | 0.1293563 | 88.0853 | 16.38447 | 0.9216216 | 0.9850624
125.3221 | 2.666909 | 0.1500129 | 0.1607439 | 92.33687 | 16.25333 | 0.9142451 | 0.9796449 | 113.0661 | 15.2636 | 0.8585731 | 0.8382011 | 104.4853 | 17.63065 | 0.9917192 | 0.968188 | 126.4488 | 2.810676 | 0.1580997 | 0.1649721 | 88.79486 | 16.78729 | 0.9442804 | 0.9853271 | 127.042 | 2.160336 | 0.1215183 | 0.1298831 | 88.09606 | 16.38399 | 0.9215946 | 0.9850336
125.3137 | 2.675382 | 0.1504895 | 0.1612546 | 92.34928 | 16.25322 | 0.9142392 | 0.9796386 | 113.0503 | 15.27523 | 0.8592274 | 0.8388398 | 104.5026 | 17.62973 | 0.9916675 | 0.9681374 | 126.4425 | 2.819354 | 0.1585878 | 0.1654815 | 88.80509 | 16.78679 | 0.9442521 | 0.9852976 | 127.0334 | 2.169404 | 0.1220283 | 0.1304283 | 88.10488 | 16.38351 | 0.9215677 | 0.9850047
125.3047 | 2.683223 | 0.1509306 | 0.1617272 | 92.35749 | 16.25354 | 0.914257 | 0.9796576 | 113.035 | 15.28711 | 0.8598957 | 0.8394923 | 104.5197 | 17.62915 | 0.9916345 | 0.9681052 | 126.4367 | 2.828157 | 0.1590831 | 0.1659982 | 88.814 | 16.78624 | 0.9442215 | 0.9852656 | 127.027 | 2.177164 | 0.1224648 | 0.1308948 | 88.11351 | 16.38342 | 0.9215627 | 0.9849995
125.2969 | 2.69117 | 0.1513776 | 0.1622062 | 92.36699 | 16.25349 | 0.914254 | 0.9796544 | 113.0188 | 15.29899 | 0.8605641 | 0.8401448 | 104.5361 | 17.62806 | 0.9915733 | 0.9680455 | 126.4307 | 2.837422 | 0.1596042 | 0.166542 | 88.82334 | 16.78616 | 0.9442168 | 0.9852607 | 127.0208 | 2.18427 | 0.1228646 | 0.1313221 | 88.12147 | 16.38307 | 0.9215431 | 0.9849785
125.2878 | 2.699748 | 0.1518601 | 0.1627233 | 92.37414 | 16.25333 | 0.9142451 | 0.9796449 | 113.0044 | 15.31046 | 0.8612089 | 0.8407744 | 104.5526 | 17.62689 | 0.9915074 | 0.9679812 | 126.4239 | 2.846184 | 0.1600971 | 0.1670563 | 88.83272 | 16.78616 | 0.9442168 | 0.9852607 | 127.014 | 2.193469 | 0.123382 | 0.1318751 | 88.13055 | 16.38294 | 0.9215358 | 0.9849706
125.2802 | 2.708011 | 0.1523248 | 0.1632213 | 92.38328 | 16.25343 | 0.914251 | 0.9796513 | 112.9879 | 15.32175 | 0.8618443 | 0.8413947 | 104.5697 | 17.62689 | 0.9915074 | 0.9679812 | 126.4166 | 2.855198 | 0.1606041 | 0.1675853 | 88.84156 | 16.78624 | 0.9442215 | 0.9852656 | 127.0065 | 2.202493 | 0.1238896 | 0.1324177 | 88.13866 | 16.38277 | 0.921526 | 0.9849602
125.2714 | 2.715853 | 0.1527659 | 0.1636939 | 92.39158 | 16.25301 | 0.9142274 | 0.9796259 | 112.973 | 15.33263 | 0.8624562 | 0.8419921 | 104.5878 | 17.62655 | 0.9914886 | 0.9679628 | 126.4088 | 2.864966 | 0.1611535 | 0.1681586 | 88.85076 | 16.78641 | 0.9442309 | 0.9852754 | 126.9999 | 2.21021 | 0.1243237 | 0.1328816 | 88.14684 | 16.38229 | 0.921499 | 0.9849313
125.2625 | 2.724115 | 0.1532307 | 0.1641919 | 92.40022 | 16.25275 | 0.9142126 | 0.97961 | 112.9561 | 15.34376 | 0.8630822 | 0.8426032 | 104.6045 | 17.62605 | 0.9914604 | 0.9679352 | 126.4007 | 2.873979 | 0.1616605 | 0.1686877 | 88.85949 | 16.78637 | 0.9442286 | 0.985273 | 126.994 | 2.218057 | 0.1247651 | 0.1333534 | 88.15313 | 16.38233 | 0.9215014 | 0.9849339
125.2541 | 2.732535 | 0.1537043 | 0.1646995 | 92.40866 | 16.25254 | 0.9142007 | 0.9795973 | 112.9414 | 15.35514 | 0.8637224 | 0.8432282 | 104.6223 | 17.62538 | 0.9914227 | 0.9678985 | 126.3928 | 2.883118 | 0.1621746 | 0.1692241 | 88.86899 | 16.78624 | 0.9442215 | 0.9852656 | 126.9868 | 2.226602 | 0.1252457 | 0.1338672 | 88.16028 | 16.38268 | 0.9215211 | 0.9849549
125.2458 | 2.74064 | 0.1541602 | 0.165188 | 92.41613 | 16.25228 | 0.9141859 | 0.9795815 | 112.9249 | 15.36677 | 0.8643766 | 0.8438669 | 104.6389 | 17.6248 | 0.9913898 | 0.9678663 | 126.3849 | 2.892383 | 0.1626957 | 0.1697679 | 88.87753 | 16.78608 | 0.9442121 | 0.9852558 | 126.9792 | 2.235104 | 0.1257239 | 0.1343783 | 88.169 | 16.38229 | 0.921499 | 0.9849313
125.2314 | 2.753323 | 0.1548737 | 0.1659524 | 92.42459 | 16.2518 | 0.9141593 | 0.9795529 | 112.9087 | 15.37824 | 0.8650214 | 0.8444964 | 104.6559 | 17.62454 | 0.9913756 | 0.9678525 | 126.3761 | 2.901439 | 0.1632051 | 0.1702994 | 88.88758 | 16.78599 | 0.9442073 | 0.9852508 | 126.9726 | 2.243474 | 0.1261948 | 0.1348815 | 88.17668 | 16.38207 | 0.9214867 | 0.9849182
125.2197 | 2.766796 | 0.1556315 | 0.1667645 | 92.43291 | 16.25164 | 0.9141504 | 0.9795434 | 112.8926 | 15.38878 | 0.8656145 | 0.8450754 | 104.6731 | 17.62454 | 0.9913756 | 0.9678525 | 126.368 | 2.910536 | 0.1637168 | 0.1708334 | 88.89606 | 16.78532 | 0.9441696 | 0.9852115 | 126.9659 | 2.250798 | 0.1266068 | 0.1353219 | 88.18311 | 16.38233 | 0.9215014 | 0.9849339
125.2105 | 2.775322 | 0.1561111 | 0.1672783 | 92.44197 | 16.25117 | 0.9141238 | 0.9795149 | 112.8768 | 15.39924 | 0.8662029 | 0.8456498 | 104.6886 | 17.62438 | 0.9913662 | 0.9678433 | 126.3593 | 2.919759 | 0.1642356 | 0.1713747 | 88.9058 | 16.78503 | 0.9441531 | 0.9851942 | 126.9592 | 2.259605 | 0.1271021 | 0.1358513 | 88.19095 | 16.38216 | 0.9214916 | 0.9849235
125.2012 | 2.783426 | 0.1565669 | 0.1677668 | 92.45 | 16.25112 | 0.9141208 | 0.9795117 | 112.86 | 15.4092 | 0.866763 | 0.8461966 | 104.7057 | 17.62329 | 0.991305 | 0.9677836 | 126.3506 | 2.92915 | 0.1647638 | 0.1719259 | 88.91334 | 16.78495 | 0.9441484 | 0.9851893 | 126.953 | 2.269022 | 0.1276318 | 0.1364175 | 88.19882 | 16.38198 | 0.9214818 | 0.984913
125.1924 | 2.790952 | 0.1569903 | 0.1682204 | 92.46176 | 16.25059 | 0.9140912 | 0.97948 | 112.844 | 15.42033 | 0.867389 | 0.8468078 | 104.7221 | 17.62254 | 0.9912627 | 0.9677422 | 126.3421 | 2.938624 | 0.1652968 | 0.172482 | 88.92101 | 16.7849 | 0.944146 | 0.9851869 | 126.9459 | 2.277348 | 0.1281002 | 0.1369181 | 88.20718 | 16.38163 | 0.9214622 | 0.984892
125.1834 | 2.799425 | 0.1574669 | 0.1687311 | 92.47349 | 16.25001 | 0.9140586 | 0.9794451 | 112.8274 | 15.43079 | 0.8679773 | 0.8473822 | 104.7383 | 17.6217 | 0.9912156 | 0.9676963 | 126.3331 | 2.947596 | 0.1658014 | 0.1730086 | 88.93039 | 16.78482 | 0.9441413 | 0.9851819 | 126.9387 | 2.284586 | 0.1285073 | 0.1373532 | 88.21489 | 16.38128 | 0.9214426 | 0.984871
125.1752 | 2.80753 | 0.1579228 | 0.1692196 | 92.48222 | 16.25007 | 0.9140616 | 0.9794483 | 112.8102 | 15.44175 | 0.8685939 | 0.8479841 | 104.755 | 17.62103 | 0.991178 | 0.9676595 | 126.325 | 2.956944 | 0.1663273 | 0.1735573 | 88.93781 | 16.78465 | 0.9441319 | 0.9851721 | 126.9316 | 2.292738 | 0.1289659 | 0.1378434 | 88.22206 | 16.38163 | 0.9214622 | 0.984892
125.1653 | 2.815529 | 0.1583727 | 0.1697018 | 92.49066 | 16.25022 | 0.9140705 | 0.9794578 | 112.7936 | 15.45329 | 0.8692434 | 0.8486182 | 104.7724 | 17.62036 | 0.9911403 | 0.9676228 | 126.316 | 2.966251 | 0.1668508 | 0.1741036 | 88.94624 | 16.78398 | 0.9440942 | 0.9851327 | 126.9234 | 2.301893 | 0.1294808 | 0.1383938 | 88.23011 | 16.38155 | 0.9214573 | 0.9848868
125.157 | 2.824213 | 0.1588612 | 0.1702252 | 92.49875 | 16.25028 | 0.9140734 | 0.9794609 | 112.7764 | 15.46367 | 0.8698271 | 0.849188 | 104.7877 | 17.62036 | 0.9911403 | 0.9676228 | 126.3068 | 2.975726 | 0.1673837 | 0.1746597 | 88.95384 | 16.78365 | 0.9440753 | 0.985113 | 126.915 | 2.311572 | 0.1300253 | 0.1389757 | 88.23751 | 16.38124 | 0.9214401 | 0.9848684
125.1472 | 2.833107 | 0.1593615 | 0.1707613 | 92.50553 | 16.25049 | 0.9140853 | 0.9794736 | 112.7592 | 15.47497 | 0.8704625 | 0.8498084 | 104.8054 | 17.62003 | 0.9911215 | 0.9676044 | 126.2976 | 2.985452 | 0.1679308 | 0.1752306 | 88.96094 | 16.78394 | 0.9440918 | 0.9851303 | 126.9068 | 2.319506 | 0.1304716 | 0.1394527 | 88.2434 | 16.38111 | 0.9214328 | 0.9848606
125.1377 | 2.84158 | 0.1598381 | 0.171272 | 92.51504 | 16.24991 | 0.9140527 | 0.9794387 | 112.7425 | 15.4861 | 0.8710885 | 0.8504195 | 104.8221 | 17.61911 | 0.9910697 | 0.9675538 | 126.288 | 2.994465 | 0.1684378 | 0.1757596 | 88.96915 | 16.78365 | 0.9440753 | 0.985113 | 126.8984 | 2.327005 | 0.1308934 | 0.1399035 | 88.24887 | 16.38076 | 0.9214132 | 0.9848396
125.1298 | 2.849843 | 0.1603028 | 0.17177 | 92.52241 | 16.24991 | 0.9140527 | 0.9794387 | 112.7256 | 15.49773 | 0.8717428 | 0.8510583 | 104.8382 | 17.61852 | 0.9910367 | 0.9675217 | 126.2782 | 3.00373 | 0.168959 | 0.1763034 | 88.97639 | 16.78344 | 0.9440635 | 0.9851007 | 126.8874 | 2.336858 | 0.1314476 | 0.1404959 | 88.25488 | 16.38024 | 0.9213837 | 0.9848081
125.1201 | 2.858947 | 0.160815 | 0.1723187 | 92.53055 | 16.24954 | 0.914032 | 0.9794165 | 112.7074 | 15.50827 | 0.8723358 | 0.8516372 | 104.8557 | 17.6176 | 0.990985 | 0.9674711 | 126.2685 | 3.013666 | 0.1695179 | 0.1768866 | 88.98258 | 16.78331 | 0.9440564 | 0.9850934 | 126.8759 | 2.345926 | 0.1319577 | 0.1410411 | 88.26098 | 16.38024 | 0.9213837 | 0.9848081
125.1063 | 2.872052 | 0.1615521 | 0.1731086 | 92.53784 | 16.24938 | 0.9140231 | 0.979407 | 112.6916 | 15.5194 | 0.8729618 | 0.8522484 | 104.8716 | 17.61685 | 0.9909426 | 0.9674298 | 126.2593 | 3.023518 | 0.170072 | 0.1774648 | 88.9911 | 16.78289 | 0.9440328 | 0.9850688 | 126.8665 | 2.35386 | 0.132404 | 0.1415181 | 88.26562 | 16.38033 | 0.9213886 | 0.9848134
125.0926 | 2.884945 | 0.1622774 | 0.1738857 | 92.54662 | 16.2487 | 0.9139846 | 0.9793658 | 112.6732 | 15.52952 | 0.8735313 | 0.8528044 | 104.887 | 17.61626 | 0.9909097 | 0.9673976 | 126.2495 | 3.032825 | 0.1705955 | 0.1780111 | 88.99738 | 16.78247 | 0.9440093 | 0.9850441 | 126.8574 | 2.362056 | 0.132865 | 0.1420109 | 88.27111 | 16.38019 | 0.9213813 | 0.9848055
125.083 | 2.893524 | 0.1627599 | 0.1744028 | 92.55382 | 16.24859 | 0.9139787 | 0.9793594 | 112.658 | 15.53998 | 0.8741197 | 0.8533788 | 104.9046 | 17.61584 | 0.9908861 | 0.9673746 | 126.2381 | 3.04209 | 0.1711167 | 0.1785549 | 89.00475 | 16.78205 | 0.9439857 | 0.9850195 | 126.8474 | 2.371386 | 0.1333898 | 0.1425718 | 88.27665 | 16.38011 | 0.9213764 | 0.9848003
125.0734 | 2.902102 | 0.1632424 | 0.1749198 | 92.56219 | 16.24838 | 0.9139669 | 0.9793467 | 112.6404 | 15.55044 | 0.874708 | 0.8539532 | 104.9207 | 17.61492 | 0.9908344 | 0.9673241 | 126.2282 | 3.051774 | 0.1716614 | 0.1791233 | 89.01194 | 16.78163 | 0.9439621 | 0.9849949 | 126.8362 | 2.380454 | 0.1338999 | 0.143117 | 88.28268 | 16.38041 | 0.9213935 | 0.9848186
125.0654 | 2.910943 | 0.1637397 | 0.1754527 | 92.57462 | 16.24786 | 0.9139373 | 0.979315 | 112.6236 | 15.5609 | 0.8752964 | 0.8545276 | 104.9371 | 17.61484 | 0.9908296 | 0.9673195 | 126.2171 | 3.061458 | 0.1722061 | 0.1796917 | 89.01861 | 16.78151 | 0.943955 | 0.9849875 | 126.827 | 2.388432 | 0.1343486 | 0.1435967 | 88.289 | 16.38054 | 0.9214009 | 0.9848265
125.0552 | 2.919574 | 0.1642252 | 0.1759729 | 92.58691 | 16.24701 | 0.9138899 | 0.9792643 | 112.6072 | 15.57086 | 0.8758565 | 0.8550744 | 104.9541 | 17.61383 | 0.9907732 | 0.9672643 | 126.2068 | 3.071016 | 0.1727438 | 0.1802528 | 89.02399 | 16.78113 | 0.9439338 | 0.9849654 | 126.8187 | 2.396236 | 0.1347876 | 0.1440658 | 88.29386 | 16.38063 | 0.9214058 | 0.9848317
125.0462 | 2.9281 | 0.1647048 | 0.1764868 | 92.59528 | 16.24691 | 0.913884 | 0.9792579 | 112.591 | 15.58166 | 0.8764637 | 0.8556672 | 104.97 | 17.61333 | 0.9907449 | 0.9672368 | 126.1956 | 3.080826 | 0.1732956 | 0.1808286 | 89.02912 | 16.781 | 0.9439267 | 0.984958 | 126.8086 | 2.405304 | 0.1352977 | 0.144611 | 88.3008 | 16.38033 | 0.9213886 | 0.9848134
125.0361 | 2.937047 | 0.165208 | 0.1770261 | 92.60374 | 16.24701 | 0.9138899 | 0.9792643 | 112.5746 | 15.59203 | 0.8770473 | 0.856237 | 104.9861 | 17.61291 | 0.9907214 | 0.9672138 | 126.1853 | 3.09072 | 0.1738521 | 0.1814093 | 89.03605 | 16.78134 | 0.9439456 | 0.9849777 | 126.801 | 2.414547 | 0.1358176 | 0.1451667 | 88.30774 | 16.38033 | 0.9213886 | 0.9848134
125.0268 | 2.945572 | 0.1656876 | 0.1775399 | 92.61309 | 16.24712 | 0.9138958 | 0.9792706 | 112.5571 | 15.60232 | 0.8776263 | 0.8568022 | 105.0024 | 17.613 | 0.9907261 | 0.9672184 | 126.175 | 3.100446 | 0.1743992 | 0.1819801 | 89.04314 | 16.78105 | 0.9439291 | 0.9849605 | 126.7945 | 2.422568 | 0.1362688 | 0.145649 | 88.31449 | 16.38033 | 0.9213886 | 0.9848134
125.0178 | 2.954309 | 0.166179 | 0.1780665 | 92.62024 | 16.24643 | 0.9138573 | 0.9792294 | 112.5412 | 15.61278 | 0.8782146 | 0.8573766 | 105.0189 | 17.61199 | 0.9906696 | 0.9671632 | 126.1636 | 3.109879 | 0.1749298 | 0.1825338 | 89.05072 | 16.78084 | 0.9439173 | 0.9849482 | 126.7882 | 2.430416 | 0.1367102 | 0.1461208 | 88.32351 | 16.38033 | 0.9213886 | 0.9848134
125.0078 | 2.963045 | 0.1666704 | 0.1785931 | 92.62981 | 16.24628 | 0.9138484 | 0.9792199 | 112.5237 | 15.62299 | 0.8787888 | 0.8579372 | 105.0355 | 17.61174 | 0.9906555 | 0.9671495 | 126.1534 | 3.119982 | 0.1754981 | 0.1831268 | 89.05858 | 16.78033 | 0.943889 | 0.9849187 | 126.781 | 2.439048 | 0.1371957 | 0.1466398 | 88.33262 | 16.3798 | 0.9213592 | 0.9847819
124.9975 | 2.972202 | 0.1671855 | 0.179145 | 92.63745 | 16.24591 | 0.9138277 | 0.9791977 | 112.507 | 15.6342 | 0.8794196 | 0.8585529 | 105.0513 | 17.61082 | 0.9906037 | 0.9670989 | 126.1432 | 3.129541 | 0.1760358 | 0.1836878 | 89.06656 | 16.77996 | 0.9438678 | 0.9848965 | 126.773 | 2.448203 | 0.1377107 | 0.1471902 | 88.34194 | 16.37989 | 0.9213641 | 0.9847872
124.9879 | 2.980675 | 0.1676621 | 0.1796557 | 92.64579 | 16.24549 | 0.913804 | 0.9791723 | 112.4901 | 15.64416 | 0.8799797 | 0.8590997 | 105.0674 | 17.60999 | 0.9905567 | 0.967053 | 126.1328 | 3.138806 | 0.1765569 | 0.1842316 | 89.07345 | 16.77962 | 0.9438489 | 0.9848768 | 126.7658 | 2.45592 | 0.1381448 | 0.1476541 | 88.34914 | 16.37985 | 0.9213617 | 0.9847845
124.9737 | 2.99399 | 0.1684111 | 0.1804582 | 92.65461 | 16.24543 | 0.9138011 | 0.9791691 | 112.4745 | 15.65429 | 0.8805492 | 0.8596557 | 105.0848 | 17.60965 | 0.9905378 | 0.9670346 | 126.1241 | 3.148658 | 0.1771111 | 0.1848099 | 89.08118 | 16.77987 | 0.9438631 | 0.9848916 | 126.7593 | 2.463854 | 0.1385911 | 0.1481312 | 88.35728 | 16.37998 | 0.921369 | 0.9847924
124.9591 | 3.007463 | 0.1691689 | 0.1812703 | 92.66241 | 16.24533 | 0.9137952 | 0.9791628 | 112.4577 | 15.66332 | 0.8810575 | 0.860152 | 105.1013 | 17.60982 | 0.9905472 | 0.9670438 | 126.1171 | 3.156288 | 0.1775403 | 0.1852577 | 89.08902 | 16.77983 | 0.9438607 | 0.9848891 | 126.752 | 2.473315 | 0.1391232 | 0.1486999 | 88.36622 | 16.38006 | 0.9213739 | 0.9847977
124.9501 | 3.016462 | 0.1696751 | 0.1818127 | 92.67162 | 16.24501 | 0.9137774 | 0.9791437 | 112.4404 | 15.6732 | 0.8816129 | 0.8606942 | 105.1188 | 17.60906 | 0.9905049 | 0.9670024 | 126.1099 | 3.163708 | 0.1779577 | 0.1856933 | 89.09704 | 16.77962 | 0.9438489 | 0.9848768 | 126.7435 | 2.482208 | 0.1396235 | 0.1492346 | 88.37488 | 16.37932 | 0.9213322 | 0.9847531
124.9397 | 3.025146 | 0.1701636 | 0.1823361 | 92.67944 | 16.24459 | 0.9137537 | 0.9791184 | 112.4238 | 15.68307 | 0.8821683 | 0.8612365 | 105.1363 | 17.60856 | 0.9904766 | 0.9669748 | 126.1009 | 3.17356 | 0.1785118 | 0.1862715 | 89.10431 | 16.77945 | 0.9438395 | 0.984867 | 126.7373 | 2.48975 | 0.1400478 | 0.1496881 | 88.38174 | 16.37967 | 0.9213518 | 0.9847741
124.9318 | 3.033934 | 0.1706579 | 0.1828658 | 92.69225 | 16.24438 | 0.9137419 | 0.9791057 | 112.4065 | 15.69295 | 0.8827237 | 0.8617787 | 105.1526 | 17.60831 | 0.9904625 | 0.9669611 | 126.0916 | 3.183412 | 0.179066 | 0.1868498 | 89.11351 | 16.7795 | 0.9438418 | 0.9848694 | 126.7314 | 2.497249 | 0.1404696 | 0.1501389 | 88.38856 | 16.37989 | 0.9213641 | 0.9847872
124.9214 | 3.042723 | 0.1711523 | 0.1833956 | 92.70436 | 16.24391 | 0.9137152 | 0.9790771 | 112.3894 | 15.70248 | 0.8832603 | 0.8623025 | 105.1697 | 17.60731 | 0.990406 | 0.9669059 | 126.083 | 3.193138 | 0.1796131 | 0.1874206 | 89.12016 | 16.77929 | 0.94383 | 0.9848571 | 126.7266 | 2.50623 | 0.1409747 | 0.1506789 | 88.39747 | 16.37989 | 0.9213641 | 0.9847872
124.912 | 3.051144 | 0.171626 | 0.1839031 | 92.71246 | 16.2438 | 0.9137093 | 0.9790708 | 112.3717 | 15.71194 | 0.8837922 | 0.8628218 | 105.187 | 17.60681 | 0.9903778 | 0.9668783 | 126.0743 | 3.202906 | 0.1801625 | 0.187994 | 89.12811 | 16.77807 | 0.9437617 | 0.9847858 | 126.7216 | 2.515647 | 0.1415044 | 0.151245 | 88.40601 | 16.37945 | 0.9213396 | 0.984761
124.9018 | 3.059617 | 0.1721026 | 0.1844138 | 92.72215 | 16.24365 | 0.9137004 | 0.9790613 | 112.3562 | 15.72131 | 0.8843193 | 0.8633364 | 105.2046 | 17.60681 | 0.9903778 | 0.9668783 | 126.067 | 3.212841 | 0.1807214 | 0.1885772 | 89.13575 | 16.77765 | 0.9437381 | 0.9847612 | 126.7155 | 2.523189 | 0.1419287 | 0.1516985 | 88.41332 | 16.37932 | 0.9213322 | 0.9847531
124.8935 | 3.068879 | 0.1726236 | 0.1849721 | 92.72944 | 16.24386 | 0.9137123 | 0.979074 | 112.3382 | 15.73127 | 0.8848795 | 0.8638832 | 105.221 | 17.60647 | 0.990359 | 0.96686 | 126.0592 | 3.223113 | 0.1812992 | 0.18918 | 89.143 | 16.77799 | 0.9437569 | 0.9847809 | 126.709 | 2.530906 | 0.1423627 | 0.1521624 | 88.42053 | 16.37884 | 0.9213053 | 0.9847243
124.8834 | 3.077142 | 0.1730883 | 0.1854701 | 92.73743 | 16.24401 | 0.9137212 | 0.9790835 | 112.3213 | 15.74181 | 0.8854725 | 0.8644622 | 105.2378 | 17.60588 | 0.990326 | 0.9668278 | 126.0512 | 3.232755 | 0.1818415 | 0.189746 | 89.15089 | 16.77803 | 0.9437593 | 0.9847833 | 126.7012 | 2.540148 | 0.1428826 | 0.1527181 | 88.42847 | 16.37876 | 0.9213004 | 0.984719
124.8741 | 3.085667 | 0.1735679 | 0.185984 | 92.74555 | 16.24396 | 0.9137182 | 0.9790803 | 112.3043 | 15.75177 | 0.8860326 | 0.8650091 | 105.2534 | 17.60563 | 0.9903119 | 0.966814 | 126.0434 | 3.242565 | 0.1823933 | 0.1903218 | 89.15818 | 16.77782 | 0.9437475 | 0.984771 | 126.6932 | 2.549042 | 0.1433829 | 0.1532528 | 88.43699 | 16.37841 | 0.9212807 | 0.984698
124.8651 | 3.09493 | 0.1740889 | 0.1865422 | 92.75375 | 16.24401 | 0.9137212 | 0.9790835 | 112.2885 | 15.76164 | 0.886588 | 0.8655513 | 105.2701 | 17.60438 | 0.9902413 | 0.9667451 | 126.0353 | 3.252626 | 0.1829593 | 0.1909123 | 89.16584 | 16.77782 | 0.9437475 | 0.984771 | 126.6844 | 2.558153 | 0.1438954 | 0.1538006 | 88.44522 | 16.37862 | 0.921293 | 0.9847112
124.8557 | 3.10414 | 0.174607 | 0.1870973 | 92.76141 | 16.24417 | 0.91373 | 0.979093 | 112.2716 | 15.77135 | 0.887134 | 0.8660843 | 105.2862 | 17.60379 | 0.9902084 | 0.9667129 | 126.029 | 3.262352 | 0.1835064 | 0.1914832 | 89.17297 | 16.77782 | 0.9437475 | 0.984771 | 126.677 | 2.566437 | 0.1443613 | 0.1542986 | 88.45295 | 16.37832 | 0.9212758 | 0.9846928
124.847 | 3.112929 | 0.1751013 | 0.1876271 | 92.7688 | 16.24359 | 0.9136975 | 0.9790581 | 112.2541 | 15.78081 | 0.8876659 | 0.8666036 | 105.3028 | 17.60304 | 0.990166 | 0.9666716 | 126.0217 | 3.271995 | 0.1840488 | 0.1920491 | 89.17961 | 16.77736 | 0.9437216 | 0.9847439 | 126.6707 | 2.574197 | 0.1447978 | 0.1547651 | 88.46144 | 16.37793 | 0.9212538 | 0.9846692
124.832 | 3.127138 | 0.1759006 | 0.1884835 | 92.77859 | 16.24333 | 0.9136827 | 0.9790422 | 112.2374 | 15.79076 | 0.888226 | 0.8671504 | 105.318 | 17.60245 | 0.990133 | 0.9666394 | 126.0143 | 3.282391 | 0.1846336 | 0.1926594 | 89.18764 | 16.77736 | 0.9437216 | 0.9847439 | 126.6624 | 2.582829 | 0.1452834 | 0.1552841 | 88.47032 | 16.37806 | 0.9212611 | 0.9846771
124.8174 | 3.1404 | 0.1766466 | 0.1892829 | 92.78653 | 16.2427 | 0.9136471 | 0.9790042 | 112.2213 | 15.80072 | 0.8887861 | 0.8676972 | 105.3357 | 17.6017 | 0.9900907 | 0.966598 | 126.0076 | 3.29216 | 0.185183 | 0.1932327 | 89.19453 | 16.77723 | 0.9437145 | 0.9847366 | 126.6554 | 2.592246 | 0.1458131 | 0.1558503 | 88.47969 | 16.37797 | 0.9212562 | 0.9846718
124.8084 | 3.149189 | 0.177141 | 0.1898126 | 92.79375 | 16.24249 | 0.9136353 | 0.9789915 | 112.2044 | 15.80993 | 0.8893039 | 0.8682027 | 105.3518 | 17.6012 | 0.9900624 | 0.9665705 | 126.0011 | 3.301844 | 0.1857278 | 0.1938011 | 89.20184 | 16.77681 | 0.9436909 | 0.984712 | 126.6491 | 2.599832 | 0.1462398 | 0.1563064 | 88.48778 | 16.37797 | 0.9212562 | 0.9846718
124.8 | 3.158399 | 0.177659 | 0.1903677 | 92.80224 | 16.24207 | 0.9136116 | 0.9789661 | 112.1883 | 15.81955 | 0.8898451 | 0.8687311 | 105.3691 | 17.60036 | 0.9900154 | 0.9665245 | 125.9936 | 3.312366 | 0.1863197 | 0.1944187 | 89.20985 | 16.7769 | 0.9436956 | 0.9847169 | 126.6438 | 2.607635 | 0.1466787 | 0.1567755 | 88.49637 | 16.37749 | 0.9212292 | 0.984643
124.7912 | 3.167661 | 0.1781801 | 0.190926 | 92.8141 | 16.24175 | 0.9135939 | 0.9789471 | 112.1712 | 15.82875 | 0.8903629 | 0.8692366 | 105.3848 | 17.59953 | 0.9899683 | 0.9664786 | 125.9868 | 3.322512 | 0.1868903 | 0.1950142 | 89.21722 | 16.77677 | 0.9436886 | 0.9847095 | 126.636 | 2.616791 | 0.1471937 | 0.157326 | 88.50666 | 16.37732 | 0.9212194 | 0.9846325
124.7812 | 3.176661 | 0.1786863 | 0.1914684 | 92.82632 | 16.24122 | 0.9135643 | 0.9789153 | 112.1549 | 15.83813 | 0.89089 | 0.8697512 | 105.401 | 17.59961 | 0.989973 | 0.9664832 | 125.9799 | 3.332322 | 0.1874421 | 0.19559 | 89.22532 | 16.77702 | 0.9437027 | 0.9847243 | 126.6285 | 2.625553 | 0.1476866 | 0.1578528 | 88.51621 | 16.37771 | 0.9212415 | 0.9846561
124.7738 | 3.185818 | 0.1792014 | 0.1920204 | 92.83414 | 16.24117 | 0.9135613 | 0.9789122 | 112.1378 | 15.84666 | 0.8913701 | 0.8702199 | 105.4181 | 17.59877 | 0.9899259 | 0.9664372 | 125.9732 | 3.342299 | 0.1880034 | 0.1961757 | 89.23444 | 16.77685 | 0.9436933 | 0.9847144 | 126.621 | 2.633314 | 0.1481231 | 0.1583194 | 88.52344 | 16.37762 | 0.9212366 | 0.9846509
124.7646 | 3.194501 | 0.1796898 | 0.1925438 | 92.84184 | 16.24091 | 0.9135465 | 0.9788963 | 112.1208 | 15.85586 | 0.8918879 | 0.8707254 | 105.4347 | 17.59877 | 0.9899259 | 0.9664372 | 125.9666 | 3.352193 | 0.1885599 | 0.1967564 | 89.24411 | 16.77652 | 0.9436744 | 0.9846947 | 126.6126 | 2.641553 | 0.1485866 | 0.1588147 | 88.53043 | 16.37771 | 0.9212415 | 0.9846561
124.7557 | 3.203553 | 0.180199 | 0.1930894 | 92.85038 | 16.24122 | 0.9135643 | 0.9789153 | 112.1037 | 15.86549 | 0.8924292 | 0.8712538 | 105.4506 | 17.59844 | 0.9899071 | 0.9664188 | 125.9586 | 3.362129 | 0.1891188 | 0.1973395 | 89.25309 | 16.77643 | 0.9436697 | 0.9846898 | 126.6039 | 2.650491 | 0.1490893 | 0.1593521 | 88.53882 | 16.37736 | 0.9212219 | 0.9846351
124.746 | 3.212395 | 0.1806963 | 0.1936223 | 92.85891 | 16.24122 | 0.9135643 | 0.9789153 | 112.0863 | 15.87578 | 0.8930081 | 0.871819 | 105.4667 | 17.59802 | 0.9898836 | 0.9663959 | 125.9509 | 3.372148 | 0.1896824 | 0.1979276 | 89.26172 | 16.77631 | 0.9436626 | 0.9846824 | 126.5951 | 2.659646 | 0.1496043 | 0.1599025 | 88.54739 | 16.37719 | 0.9212121 | 0.9846247
124.7381 | 3.221394 | 0.1812025 | 0.1941647 | 92.8662 | 16.24107 | 0.9135554 | 0.9789058 | 112.0698 | 15.88524 | 0.89354 | 0.8723383 | 105.4826 | 17.59727 | 0.9898412 | 0.9663545 | 125.9448 | 3.382126 | 0.1902436 | 0.1985133 | 89.27092 | 16.77627 | 0.9436603 | 0.98468 | 126.5868 | 2.66697 | 0.1500163 | 0.1603428 | 88.55451 | 16.37732 | 0.9212194 | 0.9846325
124.7299 | 3.230867 | 0.1817354 | 0.1947357 | 92.87501 | 16.24065 | 0.9135317 | 0.9788805 | 112.0534 | 15.89394 | 0.8940295 | 0.8728162 | 105.5002 | 17.5966 | 0.9898036 | 0.9663177 | 125.9375 | 3.392062 | 0.1908025 | 0.1990964 | 89.27968 | 16.7766 | 0.9436791 | 0.9846997 | 126.576 | 2.675123 | 0.1504749 | 0.160833 | 88.56228 | 16.3771 | 0.9212072 | 0.9846194
124.722 | 3.240498 | 0.1822771 | 0.1953161 | 92.88355 | 16.24096 | 0.9135495 | 0.9788995 | 112.0363 | 15.90314 | 0.8945472 | 0.8733216 | 105.5159 | 17.59576 | 0.9897565 | 0.9662718 | 125.9307 | 3.401955 | 0.191359 | 0.1996772 | 89.28803 | 16.77585 | 0.9436367 | 0.9846554 | 126.5649 | 2.68467 | 0.1510119 | 0.161407 | 88.56931 | 16.37658 | 0.9211777 | 0.984588
124.7085 | 3.253708 | 0.1830201 | 0.1961123 | 92.89178 | 16.24049 | 0.9135228 | 0.9788709 | 112.0208 | 15.91293 | 0.8950979 | 0.8738593 | 105.5314 | 17.59467 | 0.9896953 | 0.9662121 | 125.9234 | 3.412017 | 0.191925 | 0.2002677 | 89.2967 | 16.77551 | 0.9436178 | 0.9846357 | 126.5547 | 2.693695 | 0.1515196 | 0.1619496 | 88.57739 | 16.37623 | 0.9211581 | 0.984567
124.6966 | 3.267496 | 0.1837957 | 0.1969434 | 92.89986 | 16.24033 | 0.9135139 | 0.9788614 | 112.0034 | 15.92239 | 0.8956298 | 0.8743785 | 105.5479 | 17.59425 | 0.9896718 | 0.9661891 | 125.917 | 3.422204 | 0.192498 | 0.2008657 | 89.30541 | 16.77576 | 0.943632 | 0.9846504 | 126.5471 | 2.702022 | 0.151988 | 0.1624502 | 88.5839 | 16.37592 | 0.921141 | 0.9845486
124.6883 | 3.276864 | 0.1843227 | 0.197508 | 92.90753 | 16.24007 | 0.9134991 | 0.9788456 | 111.9869 | 15.93101 | 0.8961146 | 0.8748518 | 105.5651 | 17.59358 | 0.9896341 | 0.9661523 | 125.9102 | 3.431805 | 0.193038 | 0.2014291 | 89.31324 | 16.7756 | 0.9436225 | 0.9846406 | 126.5399 | 2.710131 | 0.1524441 | 0.1629377 | 88.59015 | 16.37579 | 0.9211336 | 0.9845408
124.6794 | 3.286389 | 0.1848585 | 0.1980822 | 92.91662 | 16.23949 | 0.9134666 | 0.9788107 | 111.9693 | 15.93988 | 0.8966135 | 0.8753389 | 105.5814 | 17.59308 | 0.9896059 | 0.9661247 | 125.9029 | 3.441279 | 0.193571 | 0.2019853 | 89.32238 | 16.77551 | 0.9436178 | 0.9846357 | 126.5314 | 2.719199 | 0.1529542 | 0.1634829 | 88.59634 | 16.37553 | 0.9211189 | 0.9845251
124.6708 | 3.295284 | 0.1853588 | 0.1986183 | 92.92961 | 16.23891 | 0.913434 | 0.9787758 | 111.9529 | 15.94816 | 0.8970795 | 0.8757938 | 105.599 | 17.59241 | 0.9895682 | 0.966088 | 125.8955 | 3.451508 | 0.1941464 | 0.2025857 | 89.33129 | 16.77539 | 0.9436107 | 0.9846283 | 126.5242 | 2.728092 | 0.1534544 | 0.1640176 | 88.60253 | 16.37531 | 0.9211066 | 0.984512
124.6619 | 3.30423 | 0.185862 | 0.1991575 | 92.94269 | 16.23922 | 0.9134518 | 0.9787948 | 111.9366 | 15.95653 | 0.8975502 | 0.8762533 | 105.6156 | 17.59208 | 0.9895494 | 0.9660696 | 125.8894 | 3.461151 | 0.1946887 | 0.2031516 | 89.34047 | 16.77534 | 0.9436084 | 0.9846258 | 126.5183 | 2.73594 | 0.1538958 | 0.1644894 | 88.60755 | 16.37518 | 0.9210993 | 0.9845041
124.6552 | 3.313282 | 0.1863712 | 0.1997031 | 92.95124 | 16.23901 | 0.9134399 | 0.9787821 | 111.9194 | 15.96548 | 0.8980538 | 0.876745 | 105.6319 | 17.59141 | 0.9895117 | 0.9660328 | 125.8809 | 3.47096 | 0.1952405 | 0.2037274 | 89.34968 | 16.77534 | 0.9436084 | 0.9846258 | 126.5133 | 2.744179 | 0.1543593 | 0.1649848 | 88.61186 | 16.37488 | 0.9210821 | 0.9844857
124.6469 | 3.32286 | 0.18691 | 0.2002804 | 92.95881 | 16.23865 | 0.9134192 | 0.9787599 | 111.9024 | 15.97418 | 0.8985433 | 0.8772229 | 105.6496 | 17.59082 | 0.9894788 | 0.9660007 | 125.8747 | 3.481148 | 0.1958136 | 0.2043253 | 89.35926 | 16.77501 | 0.9435895 | 0.9846061 | 126.5067 | 2.753596 | 0.154889 | 0.165551 | 88.61772 | 16.37479 | 0.9210772 | 0.9844805
124.6396 | 3.331912 | 0.1874191 | 0.200826 | 92.96734 | 16.23807 | 0.9133866 | 0.978725 | 111.8869 | 15.98247 | 0.8990093 | 0.8776778 | 105.6666 | 17.5904 | 0.9894553 | 0.9659777 | 125.8663 | 3.491251 | 0.1963819 | 0.2049184 | 89.36492 | 16.77472 | 0.943573 | 0.9845889 | 126.5002 | 2.762882 | 0.1554113 | 0.1661092 | 88.62418 | 16.37479 | 0.9210772 | 0.9844805
124.6319 | 3.34128 | 0.1879461 | 0.2013906 | 92.97652 | 16.23801 | 0.9133837 | 0.9787219 | 111.87 | 15.99084 | 0.89948 | 0.8781373 | 105.6831 | 17.58982 | 0.9894223 | 0.9659455 | 125.8601 | 3.500726 | 0.1969148 | 0.2054745 | 89.37242 | 16.77425 | 0.9435471 | 0.9845619 | 126.4937 | 2.771471 | 0.1558944 | 0.1666256 | 88.63046 | 16.37509 | 0.9210944 | 0.9844988
124.6244 | 3.351069 | 0.1884967 | 0.2019806 | 92.98468 | 16.23796 | 0.9133807 | 0.9787187 | 111.8524 | 15.9987 | 0.8999224 | 0.8785693 | 105.6996 | 17.58907 | 0.98938 | 0.9659042 | 125.8525 | 3.510955 | 0.1974902 | 0.2060749 | 89.38149 | 16.77392 | 0.9435282 | 0.9845422 | 126.4865 | 2.779362 | 0.1563383 | 0.1671 | 88.63664 | 16.37496 | 0.921087 | 0.984491
124.6168 | 3.360437 | 0.1890236 | 0.2025453 | 92.99318 | 16.23822 | 0.9133955 | 0.9787345 | 111.8368 | 16.00665 | 0.9003696 | 0.8790058 | 105.7157 | 17.58915 | 0.9893847 | 0.9659088 | 125.8458 | 3.521184 | 0.1980656 | 0.2066753 | 89.39071 | 16.77346 | 0.9435023 | 0.9845151 | 126.478 | 2.788561 | 0.1568557 | 0.1676531 | 88.64461 | 16.37413 | 0.9210404 | 0.9844412
124.6098 | 3.369752 | 0.1895476 | 0.2031067 | 93.00232 | 16.23765 | 0.913363 | 0.9786996 | 111.8199 | 16.01477 | 0.9008261 | 0.8794515 | 105.7333 | 17.58873 | 0.9893611 | 0.9658858 | 125.8385 | 3.531329 | 0.1986363 | 0.2072707 | 89.39868 | 16.7735 | 0.9435046 | 0.9845176 | 126.4689 | 2.797759 | 0.1573732 | 0.1682061 | 88.65336 | 16.37435 | 0.9210527 | 0.9844543
124.6004 | 3.383909 | 0.1903439 | 0.20396 | 93.01071 | 16.23775 | 0.9133689 | 0.978706 | 111.8041 | 16.02238 | 0.9012544 | 0.8798697 | 105.7486 | 17.58881 | 0.9893658 | 0.9658904 | 125.8313 | 3.541391 | 0.1992022 | 0.2078613 | 89.40805 | 16.77375 | 0.9435188 | 0.9845323 | 126.4617 | 2.805607 | 0.1578146 | 0.1686779 | 88.66241 | 16.37431 | 0.9210502 | 0.9844517
124.59 | 3.397908 | 0.1911313 | 0.2048038 | 93.01859 | 16.23744 | 0.9133511 | 0.978687 | 111.7862 | 16.0305 | 0.901711 | 0.8803154 | 105.7646 | 17.5889 | 0.9893705 | 0.965895 | 125.8236 | 3.551327 | 0.1997611 | 0.2084445 | 89.41669 | 16.77321 | 0.9434881 | 0.9845003 | 126.4548 | 2.813803 | 0.1582756 | 0.1691707 | 88.67099 | 16.37418 | 0.9210429 | 0.9844438
124.584 | 3.407328 | 0.1916612 | 0.2053716 | 93.02792 | 16.23722 | 0.9133393 | 0.9786743 | 111.77 | 16.03853 | 0.9021628 | 0.8807565 | 105.7812 | 17.58806 | 0.9893235 | 0.965849 | 125.8156 | 3.561682 | 0.2003436 | 0.2090523 | 89.42597 | 16.77291 | 0.9434716 | 0.9844831 | 126.4464 | 2.823656 | 0.1588298 | 0.1697631 | 88.68111 | 16.37422 | 0.9210453 | 0.9844464
124.5776 | 3.416117 | 0.1921556 | 0.2059013 | 93.0367 | 16.23707 | 0.9133304 | 0.9786648 | 111.7532 | 16.0474 | 0.9026618 | 0.8812436 | 105.7977 | 17.58722 | 0.9892764 | 0.9658031 | 125.807 | 3.571827 | 0.2009142 | 0.2096477 | 89.43584 | 16.77321 | 0.9434881 | 0.9845003 | 126.4396 | 2.832549 | 0.1593301 | 0.1702978 | 88.69068 | 16.37409 | 0.921038 | 0.9844386
124.5704 | 3.42559 | 0.1926884 | 0.2064723 | 93.0503 | 16.23659 | 0.9133037 | 0.9786362 | 111.7362 | 16.0551 | 0.9030948 | 0.8816664 | 105.813 | 17.58706 | 0.989267 | 0.9657939 | 125.8009 | 3.579457 | 0.2013434 | 0.2100956 | 89.44384 | 16.77325 | 0.9434905 | 0.9845028 | 126.4325 | 2.841748 | 0.1598475 | 0.1708508 | 88.6992 | 16.37383 | 0.9210232 | 0.9844228
124.5655 | 3.435221 | 0.1932302 | 0.2070527 | 93.06351 | 16.23586 | 0.9132623 | 0.9785918 | 111.7196 | 16.06363 | 0.9035749 | 0.8821351 | 105.8298 | 17.58689 | 0.9892576 | 0.9657847 | 125.7944 | 3.586919 | 0.2017632 | 0.2105336 | 89.45334 | 16.77291 | 0.9434716 | 0.9844831 | 126.4264 | 2.849988 | 0.160311 | 0.1713462 | 88.70764 | 16.37365 | 0.9210134 | 0.9844124
124.5574 | 3.444378 | 0.1937453 | 0.2076047 | 93.07276 | 16.23549 | 0.9132416 | 0.9785696 | 111.7036 | 16.07125 | 0.9040032 | 0.8825532 | 105.8462 | 17.58572 | 0.9891917 | 0.9657204 | 125.7862 | 3.596645 | 0.2023103 | 0.2111044 | 89.46222 | 16.77266 | 0.9434575 | 0.9844684 | 126.4216 | 2.857574 | 0.1607377 | 0.1718023 | 88.71578 | 16.37339 | 0.9209987 | 0.9843966
124.5519 | 3.453535 | 0.1942604 | 0.2081566 | 93.08088 | 16.23486 | 0.9132061 | 0.9785315 | 111.6868 | 16.0787 | 0.9044221 | 0.8829622 | 105.8626 | 17.58572 | 0.9891917 | 0.9657204 | 125.7782 | 3.607042 | 0.2028951 | 0.2117147 | 89.47004 | 16.77266 | 0.9434575 | 0.9844684 | 126.418 | 2.867165 | 0.1612772 | 0.1723789 | 88.72397 | 16.37318 | 0.9209865 | 0.9843835
124.5453 | 3.463324 | 0.194811 | 0.2087466 | 93.08957 | 16.23538 | 0.9132357 | 0.9785632 | 111.67 | 16.08589 | 0.9048269 | 0.8833574 | 105.8785 | 17.58505 | 0.989154 | 0.9656836 | 125.7692 | 3.617355 | 0.2034752 | 0.21232 | 89.47837 | 16.77241 | 0.9434433 | 0.9844536 | 126.4142 | 2.876713 | 0.1618143 | 0.1729529 | 88.7315 | 16.37335 | 0.9209963 | 0.984394
124.5384 | 3.472902 | 0.1953498 | 0.2093239 | 93.09976 | 16.23538 | 0.9132357 | 0.9785632 | 111.654 | 16.09342 | 0.9052505 | 0.8837709 | 105.8954 | 17.5848 | 0.9891399 | 0.9656698 | 125.7599 | 3.627836 | 0.2040647 | 0.2129352 | 89.48644 | 16.77275 | 0.9434622 | 0.9844733 | 126.41 | 2.884952 | 0.1622778 | 0.1734483 | 88.7383 | 16.373 | 0.9209766 | 0.984373
124.5326 | 3.482007 | 0.1958619 | 0.2098727 | 93.10832 | 16.23507 | 0.9132179 | 0.9785442 | 111.6376 | 16.10112 | 0.9056835 | 0.8841937 | 105.9106 | 17.58405 | 0.9890975 | 0.9656285 | 125.752 | 3.637813 | 0.204626 | 0.2135208 | 89.495 | 16.77279 | 0.9434645 | 0.9844757 | 126.404 | 2.893061 | 0.1627339 | 0.1739358 | 88.74422 | 16.3727 | 0.9209595 | 0.9843547
124.5254 | 3.491848 | 0.1964155 | 0.2104659 | 93.1162 | 16.23501 | 0.9132149 | 0.978541 | 111.6194 | 16.10899 | 0.906126 | 0.8846256 | 105.9282 | 17.58354 | 0.9890693 | 0.9656009 | 125.742 | 3.647288 | 0.2051589 | 0.2140769 | 89.50428 | 16.77241 | 0.9434433 | 0.9844536 | 126.3957 | 2.902304 | 0.1632538 | 0.1744915 | 88.75194 | 16.37287 | 0.9209693 | 0.9843652
124.5184 | 3.501531 | 0.1969602 | 0.2110495 | 93.12684 | 16.23475 | 0.9132001 | 0.9785252 | 111.6036 | 16.11727 | 0.9065919 | 0.8850806 | 105.9452 | 17.58262 | 0.9890175 | 0.9655504 | 125.7327 | 3.657224 | 0.2057178 | 0.2146601 | 89.5135 | 16.77228 | 0.9434362 | 0.9844462 | 126.3868 | 2.91159 | 0.1637761 | 0.1750498 | 88.75976 | 16.37287 | 0.9209693 | 0.9843652
124.5114 | 3.510583 | 0.1974693 | 0.2115951 | 93.1357 | 16.23438 | 0.9131794 | 0.978503 | 111.5861 | 16.1248 | 0.9070156 | 0.8854941 | 105.9613 | 17.58237 | 0.9890034 | 0.9655366 | 125.723 | 3.667327 | 0.2062861 | 0.2152531 | 89.52326 | 16.77241 | 0.9434433 | 0.9844536 | 126.3787 | 2.920004 | 0.1642494 | 0.1755557 | 88.76751 | 16.37283 | 0.9209668 | 0.9843625
124.5009 | 3.52474 | 0.1982656 | 0.2124484 | 93.14288 | 16.23422 | 0.9131705 | 0.9784935 | 111.5694 | 16.1325 | 0.9074486 | 0.8859169 | 105.9783 | 17.58187 | 0.9889752 | 0.965509 | 125.714 | 3.677766 | 0.2068733 | 0.2158658 | 89.53228 | 16.77216 | 0.9434292 | 0.9844388 | 126.3699 | 2.928462 | 0.1647251 | 0.1760642 | 88.77418 | 16.37235 | 0.9209399 | 0.9843337
124.4906 | 3.539213 | 0.1990797 | 0.2133207 | 93.15131 | 16.2338 | 0.9131469 | 0.9784681 | 111.5525 | 16.1397 | 0.9078534 | 0.886312 | 105.9953 | 17.58053 | 0.9888999 | 0.9654355 | 125.7043 | 3.688205 | 0.2074605 | 0.2164785 | 89.54156 | 16.77174 | 0.9434056 | 0.9844142 | 126.3596 | 2.937661 | 0.1652426 | 0.1766172 | 88.78192 | 16.37243 | 0.9209448 | 0.984339
124.4848 | 3.548896 | 0.1996244 | 0.2139044 | 93.16032 | 16.23296 | 0.9130995 | 0.9784173 | 111.5355 | 16.14756 | 0.9082958 | 0.886744 | 106.0119 | 17.57969 | 0.9888528 | 0.9653895 | 125.6941 | 3.698392 | 0.2080335 | 0.2170764 | 89.55097 | 16.77145 | 0.9433891 | 0.984397 | 126.3494 | 2.946772 | 0.1657551 | 0.177165 | 88.78872 | 16.37187 | 0.9209129 | 0.9843049
124.4773 | 3.55858 | 0.2001691 | 0.214488 | 93.16755 | 16.23265 | 0.9130817 | 0.9783983 | 111.5182 | 16.15493 | 0.90871 | 0.8871484 | 106.0289 | 17.57877 | 0.988801 | 0.965339 | 125.6838 | 3.708789 | 0.2086183 | 0.2176867 | 89.55972 | 16.77178 | 0.9434079 | 0.9844167 | 126.3409 | 2.955012 | 0.1662186 | 0.1776604 | 88.79444 | 16.37161 | 0.9208982 | 0.9842892
124.4709 | 3.568211 | 0.2007108 | 0.2150685 | 93.18134 | 16.23191 | 0.9130403 | 0.9783539 | 111.5009 | 16.16271 | 0.9091477 | 0.8875757 | 106.0451 | 17.57869 | 0.9887963 | 0.9653344 | 125.6744 | 3.719311 | 0.2092102 | 0.2183043 | 89.56835 | 16.77149 | 0.9433914 | 0.9843995 | 126.3322 | 2.963034 | 0.1666698 | 0.1781427 | 88.80141 | 16.37169 | 0.9209031 | 0.9842944
124.4636 | 3.577736 | 0.2012467 | 0.2156427 | 93.19406 | 16.23159 | 0.9130225 | 0.9783349 | 111.485 | 16.1694 | 0.9095243 | 0.8879433 | 106.0621 | 17.57836 | 0.9887775 | 0.965316 | 125.6653 | 3.729205 | 0.2097667 | 0.218885 | 89.5772 | 16.77107 | 0.9433678 | 0.9843748 | 126.3228 | 2.972669 | 0.1672118 | 0.178722 | 88.80884 | 16.37126 | 0.9208786 | 0.9842682
124.457 | 3.587209 | 0.2017795 | 0.2162136 | 93.20241 | 16.23196 | 0.9130432 | 0.9783571 | 111.4677 | 16.17677 | 0.9099385 | 0.8883477 | 106.078 | 17.57819 | 0.9887681 | 0.9653068 | 125.6552 | 3.739434 | 0.2103421 | 0.2194854 | 89.58501 | 16.77078 | 0.9433513 | 0.9843576 | 126.3127 | 2.982085 | 0.1677415 | 0.1792881 | 88.81618 | 16.37104 | 0.9208663 | 0.9842551
124.4497 | 3.596682 | 0.2023124 | 0.2167846 | 93.21144 | 16.23159 | 0.9130225 | 0.9783349 | 111.4508 | 16.18405 | 0.910348 | 0.8887475 | 106.0944 | 17.57702 | 0.9887022 | 0.9652425 | 125.6457 | 3.74958 | 0.2109128 | 0.2200809 | 89.59406 | 16.76994 | 0.9433042 | 0.9843084 | 126.3042 | 2.990543 | 0.1682172 | 0.1797966 | 88.82232 | 16.37082 | 0.920854 | 0.984242
124.4433 | 3.606787 | 0.2028807 | 0.2173936 | 93.21952 | 16.23123 | 0.9130018 | 0.9783127 | 111.4345 | 16.19099 | 0.9107386 | 0.8891289 | 106.1106 | 17.57635 | 0.9886645 | 0.9652057 | 125.6363 | 3.760019 | 0.2115 | 0.2206936 | 89.6018 | 16.76981 | 0.9432971 | 0.984301 | 126.296 | 2.998914 | 0.168688 | 0.1802999 | 88.83007 | 16.37073 | 0.9208491 | 0.9842367
124.4355 | 3.616418 | 0.2034225 | 0.2179741 | 93.22801 | 16.23128 | 0.9130048 | 0.9783158 | 111.4179 | 16.19835 | 0.9111528 | 0.8895332 | 106.1263 | 17.57584 | 0.9886363 | 0.9651782 | 125.6275 | 3.770541 | 0.2120919 | 0.2213112 | 89.60992 | 16.76985 | 0.9432995 | 0.9843035 | 126.2876 | 3.008592 | 0.1692324 | 0.1808817 | 88.83922 | 16.37073 | 0.9208491 | 0.9842367
124.4293 | 3.625417 | 0.2039287 | 0.2185166 | 93.23692 | 16.2308 | 0.9129781 | 0.9782873 | 111.4017 | 16.20589 | 0.9115765 | 0.8899468 | 106.1434 | 17.57526 | 0.9886033 | 0.965146 | 125.6189 | 3.781357 | 0.2127003 | 0.2219461 | 89.61742 | 16.76994 | 0.9433042 | 0.9843084 | 126.2784 | 3.018183 | 0.1697719 | 0.1814584 | 88.84905 | 16.3703 | 0.9208246 | 0.9842105
124.4222 | 3.63468 | 0.2044497 | 0.2190748 | 93.24594 | 16.2307 | 0.9129722 | 0.9782809 | 111.3856 | 16.21258 | 0.911953 | 0.8903144 | 106.1588 | 17.57442 | 0.9885563 | 0.9651 | 125.609 | 3.791754 | 0.2132851 | 0.2225563 | 89.62572 | 16.76989 | 0.9433018 | 0.9843059 | 126.2702 | 3.026205 | 0.1702232 | 0.1819407 | 88.85597 | 16.36986 | 0.9208001 | 0.9841843
124.4138 | 3.644153 | 0.2049825 | 0.2196458 | 93.25476 | 16.23049 | 0.9129604 | 0.9782682 | 111.3694 | 16.21869 | 0.9122966 | 0.8906498 | 106.177 | 17.57417 | 0.9885421 | 0.9650863 | 125.5995 | 3.801816 | 0.213851 | 0.2231469 | 89.63351 | 16.76948 | 0.9432782 | 0.9842813 | 126.2624 | 3.034968 | 0.1707161 | 0.1824675 | 88.86325 | 16.36986 | 0.9208001 | 0.9841843
124.4031 | 3.658415 | 0.2057848 | 0.2205054 | 93.26419 | 16.23096 | 0.912987 | 0.9782968 | 111.3522 | 16.22563 | 0.9126873 | 0.8910312 | 106.1933 | 17.574 | 0.9885327 | 0.9650771 | 125.5898 | 3.812087 | 0.2144288 | 0.2237497 | 89.64088 | 16.76927 | 0.9432664 | 0.984269 | 126.2538 | 3.04421 | 0.171236 | 0.1830232 | 88.87168 | 16.36973 | 0.9207927 | 0.9841765
124.3919 | 3.673203 | 0.2066166 | 0.2213968 | 93.27118 | 16.23101 | 0.91299 | 0.9783 | 111.3369 | 16.23199 | 0.913045 | 0.8913805 | 106.2096 | 17.57342 | 0.9884998 | 0.9650449 | 125.5797 | 3.822525 | 0.215016 | 0.2243624 | 89.64754 | 16.76922 | 0.9432641 | 0.9842666 | 126.2469 | 3.053496 | 0.1717583 | 0.1835815 | 88.88041 | 16.36943 | 0.9207756 | 0.9841581
124.3849 | 3.682571 | 0.2071436 | 0.2219614 | 93.28085 | 16.23117 | 0.9129988 | 0.9783095 | 111.3207 | 16.23869 | 0.9134215 | 0.8917481 | 106.2257 | 17.57333 | 0.9884951 | 0.9650403 | 125.5708 | 3.83288 | 0.2155984 | 0.2249702 | 89.65536 | 16.76906 | 0.9432547 | 0.9842567 | 126.2409 | 3.06178 | 0.1722242 | 0.1840795 | 88.88834 | 16.3689 | 0.9207461 | 0.9841267
124.3767 | 3.691886 | 0.2076675 | 0.2225229 | 93.28906 | 16.23059 | 0.9129663 | 0.9782746 | 111.3044 | 16.2458 | 0.9138216 | 0.8921387 | 106.2421 | 17.57225 | 0.9884339 | 0.9649806 | 125.5625 | 3.84311 | 0.2161738 | 0.2255706 | 89.66256 | 16.76872 | 0.9432358 | 0.984237 | 126.2361 | 3.070237 | 0.1727 | 0.184588 | 88.89699 | 16.3693 | 0.9207682 | 0.9841502
124.3694 | 3.701885 | 0.20823 | 0.2231256 | 93.30191 | 16.23075 | 0.9129752 | 0.9782841 | 111.2884 | 16.25274 | 0.9142123 | 0.8925201 | 106.2594 | 17.57149 | 0.9883915 | 0.9649392 | 125.5526 | 3.853548 | 0.216761 | 0.2261833 | 89.67022 | 16.7686 | 0.9432287 | 0.9842297 | 126.2295 | 3.079349 | 0.1732125 | 0.1851358 | 88.90691 | 16.36908 | 0.9207559 | 0.9841371
124.3629 | 3.711727 | 0.2087836 | 0.2237187 | 93.3136 | 16.23028 | 0.9129485 | 0.9782556 | 111.2719 | 16.25961 | 0.9145982 | 0.8928969 | 106.276 | 17.57141 | 0.9883868 | 0.9649346 | 125.5447 | 3.863736 | 0.217334 | 0.2267813 | 89.67676 | 16.76855 | 0.9432264 | 0.9842272 | 126.2235 | 3.089289 | 0.1737716 | 0.1857334 | 88.91718 | 16.36855 | 0.9207265 | 0.9841057
124.3564 | 3.720989 | 0.2093046 | 0.224277 | 93.32325 | 16.2297 | 0.912916 | 0.9782207 | 111.2566 | 16.26722 | 0.9150265 | 0.893315 | 106.2936 | 17.57116 | 0.9883727 | 0.9649208 | 125.5356 | 3.873839 | 0.2179023 | 0.2273743 | 89.68409 | 16.76843 | 0.9432193 | 0.9842198 | 126.2184 | 3.097703 | 0.1742449 | 0.1862393 | 88.92505 | 16.36855 | 0.9207265 | 0.9841057
124.348 | 3.730041 | 0.2098137 | 0.2248226 | 93.33124 | 16.22933 | 0.9128952 | 0.9781985 | 111.2402 | 16.27383 | 0.9153984 | 0.893678 | 106.3104 | 17.57007 | 0.9883115 | 0.9648611 | 125.527 | 3.884404 | 0.2184966 | 0.2279944 | 89.69019 | 16.76847 | 0.9432216 | 0.9842223 | 126.213 | 3.105725 | 0.1746961 | 0.1867215 | 88.93407 | 16.36855 | 0.9207265 | 0.9841057
124.3412 | 3.739251 | 0.2103318 | 0.2253777 | 93.34006 | 16.22907 | 0.9128804 | 0.9781826 | 111.2243 | 16.28036 | 0.9157655 | 0.8940364 | 106.328 | 17.56907 | 0.988255 | 0.9648059 | 125.5182 | 3.895052 | 0.2190956 | 0.2286194 | 89.69642 | 16.76834 | 0.9432146 | 0.9842149 | 126.2066 | 3.114706 | 0.1752013 | 0.1872615 | 88.94318 | 16.36882 | 0.9207412 | 0.9841214
124.3336 | 3.748408 | 0.2108469 | 0.2259297 | 93.3475 | 16.2288 | 0.9128656 | 0.9781667 | 111.2079 | 16.28688 | 0.9161326 | 0.8943949 | 106.3439 | 17.56823 | 0.988208 | 0.96476 | 125.5096 | 3.9057 | 0.2196945 | 0.2292444 | 89.70245 | 16.76805 | 0.9431981 | 0.9841977 | 126.1988 | 3.123774 | 0.1757114 | 0.1878067 | 88.95197 | 16.36877 | 0.9207388 | 0.9841188
124.327 | 3.758144 | 0.2113945 | 0.2265165 | 93.35712 | 16.2288 | 0.9128656 | 0.9781667 | 111.1926 | 16.29324 | 0.9164904 | 0.8947441 | 106.3604 | 17.56748 | 0.9881656 | 0.9647186 | 125.4994 | 3.916265 | 0.2202888 | 0.2298645 | 89.70887 | 16.76767 | 0.9431768 | 0.9841755 | 126.1908 | 3.133321 | 0.1762484 | 0.1883807 | 88.95956 | 16.36759 | 0.9206726 | 0.984048
124.3193 | 3.767512 | 0.2119215 | 0.2270811 | 93.36496 | 16.22828 | 0.912836 | 0.978135 | 111.1761 | 16.29927 | 0.9168293 | 0.8950749 | 106.3782 | 17.56731 | 0.9881562 | 0.9647095 | 125.4898 | 3.92683 | 0.220883 | 0.2304846 | 89.71459 | 16.76809 | 0.9432004 | 0.9842001 | 126.182 | 3.14191 | 0.1767315 | 0.188897 | 88.96838 | 16.36803 | 0.9206971 | 0.9840742
124.3105 | 3.777301 | 0.2124721 | 0.2276711 | 93.37379 | 16.22807 | 0.9128242 | 0.9781223 | 111.1602 | 16.30521 | 0.9171634 | 0.8954012 | 106.3945 | 17.56731 | 0.9881562 | 0.9647095 | 125.4802 | 3.93731 | 0.2214726 | 0.2310997 | 89.71978 | 16.76805 | 0.9431981 | 0.9841977 | 126.1738 | 3.150019 | 0.1771877 | 0.1893846 | 88.97937 | 16.36786 | 0.9206873 | 0.9840637
124.2997 | 3.791984 | 0.213298 | 0.2285561 | 93.38124 | 16.22817 | 0.9128301 | 0.9781287 | 111.1451 | 16.31115 | 0.9174976 | 0.8957275 | 106.4118 | 17.56681 | 0.9881279 | 0.9646819 | 125.4711 | 3.947497 | 0.2220456 | 0.2316977 | 89.72528 | 16.76771 | 0.9431792 | 0.984178 | 126.1635 | 3.159828 | 0.1777394 | 0.1899743 | 88.99119 | 16.36794 | 0.9206922 | 0.984069
124.2869 | 3.806404 | 0.2141091 | 0.2294253 | 93.39032 | 16.22775 | 0.9128064 | 0.9781033 | 111.1296 | 16.31701 | 0.9178271 | 0.8960491 | 106.429 | 17.5658 | 0.9880715 | 0.9646267 | 125.4627 | 3.957852 | 0.2226281 | 0.2323054 | 89.73211 | 16.76755 | 0.9431698 | 0.9841682 | 126.1548 | 3.170073 | 0.1783157 | 0.1905903 | 89.0028 | 16.36773 | 0.9206799 | 0.9840559
124.2795 | 3.816403 | 0.2146716 | 0.2300279 | 93.39776 | 16.2277 | 0.9128035 | 0.9781001 | 111.1123 | 16.32404 | 0.9182225 | 0.8964351 | 106.445 | 17.56572 | 0.9880668 | 0.9646221 | 125.4543 | 3.968459 | 0.2232247 | 0.232928 | 89.73829 | 16.76738 | 0.9431603 | 0.9841583 | 126.1486 | 3.179054 | 0.1788209 | 0.1911302 | 89.01312 | 16.36742 | 0.9206628 | 0.9840375
124.2714 | 3.826244 | 0.2152252 | 0.2306211 | 93.40789 | 16.22754 | 0.9127946 | 0.9780906 | 111.097 | 16.33031 | 0.9185755 | 0.8967797 | 106.4625 | 17.5648 | 0.988015 | 0.9645716 | 125.4469 | 3.978772 | 0.2238048 | 0.2335333 | 89.74543 | 16.76713 | 0.9431462 | 0.9841435 | 126.1413 | 3.188166 | 0.1793334 | 0.191678 | 89.02236 | 16.36746 | 0.9206652 | 0.9840402
124.264 | 3.83577 | 0.215761 | 0.2311953 | 93.41986 | 16.22691 | 0.9127591 | 0.9780525 | 111.0807 | 16.33617 | 0.918905 | 0.8971014 | 106.4784 | 17.5648 | 0.988015 | 0.9645716 | 125.4401 | 3.98942 | 0.2244038 | 0.2341583 | 89.75206 | 16.76696 | 0.9431367 | 0.9841337 | 126.1328 | 3.19767 | 0.179868 | 0.1922494 | 89.03269 | 16.36755 | 0.9206701 | 0.9840454
124.2555 | 3.846032 | 0.2163382 | 0.2318138 | 93.43188 | 16.2267 | 0.9127472 | 0.9780399 | 111.0647 | 16.34178 | 0.9192203 | 0.8974093 | 106.4956 | 17.56421 | 0.987982 | 0.9645394 | 125.4329 | 3.999901 | 0.2249933 | 0.2347735 | 89.75922 | 16.76671 | 0.9431226 | 0.9841189 | 126.1227 | 3.207741 | 0.1804345 | 0.1928549 | 89.04376 | 16.36725 | 0.9206529 | 0.984027
124.2468 | 3.8554 | 0.2168652 | 0.2323784 | 93.44025 | 16.22623 | 0.9127206 | 0.9780113 | 111.0493 | 16.3478 | 0.9195592 | 0.8977401 | 106.5123 | 17.56346 | 0.9879397 | 0.9644981 | 125.4264 | 4.010424 | 0.2255852 | 0.2353911 | 89.76639 | 16.76637 | 0.9431037 | 0.9840993 | 126.115 | 3.21646 | 0.180925 | 0.1933791 | 89.05394 | 16.36655 | 0.9206137 | 0.9839851
124.2388 | 3.864715 | 0.2173891 | 0.2329399 | 93.44856 | 16.22596 | 0.9127058 | 0.9779955 | 111.0334 | 16.35349 | 0.9198793 | 0.8980526 | 106.5286 | 17.56246 | 0.9878832 | 0.9644429 | 125.42 | 4.018179 | 0.2260215 | 0.2358463 | 89.77555 | 16.76621 | 0.9430943 | 0.9840894 | 126.1073 | 3.224482 | 0.1813762 | 0.1938614 | 89.0621 | 16.36642 | 0.9206064 | 0.9839772
124.2309 | 3.874662 | 0.2179486 | 0.2335394 | 93.4564 | 16.22586 | 0.9126999 | 0.9779891 | 111.0171 | 16.35968 | 0.9202276 | 0.8983926 | 106.5455 | 17.56187 | 0.9878502 | 0.9644108 | 125.4158 | 4.026103 | 0.2264671 | 0.2363114 | 89.78351 | 16.76629 | 0.943099 | 0.9840943 | 126.0989 | 3.233245 | 0.1818691 | 0.1943882 | 89.06976 | 16.36603 | 0.9205843 | 0.9839537
124.2222 | 3.884714 | 0.218514 | 0.2341453 | 93.46434 | 16.22523 | 0.9126643 | 0.977951 | 111.0016 | 16.36588 | 0.9205759 | 0.8987327 | 106.5632 | 17.5612 | 0.9878126 | 0.964374 | 125.4085 | 4.036458 | 0.2270496 | 0.2369192 | 89.79102 | 16.76646 | 0.9431084 | 0.9841042 | 126.0906 | 3.242661 | 0.1823988 | 0.1949544 | 89.07714 | 16.36594 | 0.9205794 | 0.9839484
124.2136 | 3.894239 | 0.2190499 | 0.2347194 | 93.47472 | 16.22459 | 0.9126288 | 0.977913 | 110.9856 | 16.3719 | 0.9209148 | 0.8990635 | 106.5796 | 17.56045 | 0.9877702 | 0.9643327 | 125.4008 | 4.046813 | 0.2276321 | 0.2375269 | 89.80056 | 16.76612 | 0.9430896 | 0.9840845 | 126.0826 | 3.250988 | 0.1828672 | 0.195455 | 89.08182 | 16.36589 | 0.9205769 | 0.9839458
124.2048 | 3.903502 | 0.2195709 | 0.2352777 | 93.48101 | 16.22444 | 0.9126199 | 0.9779035 | 110.9707 | 16.37759 | 0.9212348 | 0.899376 | 106.5949 | 17.55995 | 0.987742 | 0.9643051 | 125.3934 | 4.057335 | 0.228224 | 0.2381446 | 89.80928 | 16.76579 | 0.9430707 | 0.9840648 | 126.0751 | 3.259184 | 0.1833282 | 0.1959478 | 89.08722 | 16.36598 | 0.9205818 | 0.983951
124.1967 | 3.913291 | 0.2201215 | 0.2358677 | 93.48922 | 16.22438 | 0.912617 | 0.9779003 | 110.9551 | 16.38328 | 0.9215549 | 0.8996885 | 106.6129 | 17.55827 | 0.9876478 | 0.9642132 | 125.3866 | 4.067355 | 0.2287876 | 0.2387327 | 89.81788 | 16.76553 | 0.9430566 | 0.98405 | 126.065 | 3.268471 | 0.1838505 | 0.1965061 | 89.09264 | 16.3662 | 0.9205941 | 0.9839641
124.1828 | 3.927816 | 0.2209385 | 0.2367432 | 93.49708 | 16.22444 | 0.9126199 | 0.9779035 | 110.9397 | 16.38922 | 0.9218891 | 0.9000147 | 106.6295 | 17.55785 | 0.9876243 | 0.9641902 | 125.3789 | 4.077165 | 0.2293394 | 0.2393085 | 89.82584 | 16.76541 | 0.9430495 | 0.9840427 | 126.0542 | 3.277975 | 0.1843851 | 0.1970775 | 89.0983 | 16.3655 | 0.9205549 | 0.9839222
124.1703 | 3.942446 | 0.2217615 | 0.237625 | 93.50528 | 16.22454 | 0.9126258 | 0.9779098 | 110.9242 | 16.39474 | 0.9221997 | 0.900318 | 106.6464 | 17.55727 | 0.9875914 | 0.964158 | 125.3715 | 4.087604 | 0.2299265 | 0.2399212 | 89.83291 | 16.76516 | 0.9430353 | 0.9840279 | 126.0435 | 3.286737 | 0.184878 | 0.1976043 | 89.10328 | 16.36524 | 0.9205401 | 0.9839065
124.1608 | 3.952235 | 0.2223121 | 0.238215 | 93.51293 | 16.22438 | 0.912617 | 0.9779003 | 110.9087 | 16.40035 | 0.9225151 | 0.9006259 | 106.6632 | 17.55685 | 0.9875678 | 0.9641351 | 125.3641 | 4.09842 | 0.2305349 | 0.240556 | 89.84151 | 16.76499 | 0.9430259 | 0.9840181 | 126.0347 | 3.29537 | 0.1853636 | 0.1981233 | 89.10707 | 16.36502 | 0.9205279 | 0.9838934
124.1517 | 3.962024 | 0.2228627 | 0.238805 | 93.52039 | 16.22402 | 0.9125962 | 0.9778781 | 110.8932 | 16.40554 | 0.9228069 | 0.9009108 | 106.6794 | 17.55618 | 0.9875302 | 0.9640983 | 125.3584 | 4.108859 | 0.2311221 | 0.2411687 | 89.84934 | 16.76478 | 0.9430141 | 0.9840057 | 126.0248 | 3.305004 | 0.1859056 | 0.1987026 | 89.11001 | 16.36524 | 0.9205401 | 0.9839065
124.1424 | 3.972128 | 0.2234311 | 0.2394141 | 93.53218 | 16.22407 | 0.9125992 | 0.9778813 | 110.8786 | 16.41106 | 0.9231175 | 0.901214 | 106.6962 | 17.5561 | 0.9875255 | 0.9640937 | 125.3516 | 4.119088 | 0.2316975 | 0.2417691 | 89.8579 | 16.76478 | 0.9430141 | 0.9840057 | 126.0152 | 3.314901 | 0.1864622 | 0.1992975 | 89.11446 | 16.36459 | 0.9205034 | 0.9838672
124.134 | 3.981654 | 0.2239669 | 0.2399882 | 93.54412 | 16.22407 | 0.9125992 | 0.9778813 | 110.8621 | 16.41625 | 0.9234094 | 0.9014989 | 106.712 | 17.55585 | 0.9875114 | 0.9640799 | 125.3448 | 4.129317 | 0.2322729 | 0.2423695 | 89.8652 | 16.76478 | 0.9430141 | 0.9840057 | 126.0082 | 3.323707 | 0.1869576 | 0.199827 | 89.11881 | 16.36437 | 0.9204911 | 0.9838541
124.1248 | 3.99139 | 0.2245146 | 0.240575 | 93.55251 | 16.2238 | 0.9125844 | 0.9778654 | 110.8468 | 16.42202 | 0.9237341 | 0.901816 | 106.7299 | 17.55576 | 0.9875066 | 0.9640753 | 125.3376 | 4.139588 | 0.2328506 | 0.2429724 | 89.8742 | 16.76465 | 0.943007 | 0.9839984 | 126.0012 | 3.332427 | 0.187448 | 0.2003512 | 89.12309 | 16.36428 | 0.9204862 | 0.9838488
124.115 | 4.001231 | 0.2250681 | 0.2411682 | 93.5603 | 16.22323 | 0.9125518 | 0.9778305 | 110.8318 | 16.42713 | 0.9240213 | 0.9020963 | 106.7473 | 17.55559 | 0.9874972 | 0.9640661 | 125.3305 | 4.149691 | 0.233419 | 0.2435654 | 89.88355 | 16.76419 | 0.9429811 | 0.9839713 | 125.9954 | 3.342061 | 0.18799 | 0.2009305 | 89.13018 | 16.36393 | 0.9204666 | 0.9838278
124.1058 | 4.011073 | 0.2256217 | 0.2417614 | 93.56836 | 16.22275 | 0.9125252 | 0.977802 | 110.8161 | 16.43298 | 0.9243507 | 0.902418 | 106.7645 | 17.55434 | 0.9874266 | 0.9639972 | 125.3234 | 4.160004 | 0.2339991 | 0.2441707 | 89.892 | 16.76377 | 0.9429575 | 0.9839467 | 125.9895 | 3.351522 | 0.1885221 | 0.2014993 | 89.13614 | 16.36332 | 0.9204322 | 0.9837912
124.0971 | 4.021335 | 0.226199 | 0.2423799 | 93.57569 | 16.22228 | 0.9124986 | 0.9777734 | 110.8018 | 16.43759 | 0.9246096 | 0.9026707 | 106.782 | 17.55342 | 0.9873749 | 0.9639467 | 125.3176 | 4.170485 | 0.2345886 | 0.2447859 | 89.90039 | 16.76361 | 0.9429481 | 0.9839368 | 125.9848 | 3.361069 | 0.1890592 | 0.2020733 | 89.14222 | 16.36267 | 0.9203955 | 0.9837518
124.0877 | 4.031177 | 0.2267525 | 0.2429731 | 93.5837 | 16.22223 | 0.9124956 | 0.9777702 | 110.7858 | 16.44261 | 0.924892 | 0.9029464 | 106.7993 | 17.55233 | 0.9873137 | 0.9638869 | 125.3106 | 4.180547 | 0.2351546 | 0.2453764 | 89.9092 | 16.7639 | 0.9429646 | 0.9839541 | 125.9803 | 3.369832 | 0.1895521 | 0.2026001 | 89.14738 | 16.3628 | 0.9204028 | 0.9837597
124.0774 | 4.040544 | 0.2272795 | 0.2435377 | 93.59108 | 16.2218 | 0.9124719 | 0.9777449 | 110.77 | 16.44788 | 0.9251885 | 0.9032359 | 106.8164 | 17.55166 | 0.987276 | 0.9638502 | 125.3043 | 4.190985 | 0.2357417 | 0.2459891 | 89.91847 | 16.76394 | 0.942967 | 0.9839565 | 125.9752 | 3.379947 | 0.190121 | 0.2032082 | 89.15329 | 16.3635 | 0.9204421 | 0.9838016
124.0681 | 4.050228 | 0.2278242 | 0.2441214 | 93.59816 | 16.22159 | 0.9124601 | 0.9777322 | 110.7556 | 16.45315 | 0.9254851 | 0.9035254 | 106.8333 | 17.55074 | 0.9872242 | 0.9637996 | 125.298 | 4.201508 | 0.2363336 | 0.2466068 | 89.92718 | 16.76386 | 0.9429622 | 0.9839516 | 125.9699 | 3.389669 | 0.1906679 | 0.2037927 | 89.15938 | 16.36332 | 0.9204322 | 0.9837912
124.0584 | 4.060227 | 0.2283866 | 0.2447241 | 93.60681 | 16.22165 | 0.912463 | 0.9777353 | 110.7396 | 16.45851 | 0.9257863 | 0.9038195 | 106.8504 | 17.55041 | 0.9872054 | 0.9637812 | 125.2907 | 4.211486 | 0.2368949 | 0.2471924 | 89.93582 | 16.76382 | 0.9429599 | 0.9839492 | 125.9652 | 3.397996 | 0.1911363 | 0.2042934 | 89.16486 | 16.36328 | 0.9204298 | 0.9837885
124.0441 | 4.074542 | 0.2291918 | 0.2455869 | 93.61539 | 16.22133 | 0.9124453 | 0.9777163 | 110.7244 | 16.46361 | 0.9260734 | 0.9040998 | 106.8668 | 17.54965 | 0.987163 | 0.9637399 | 125.283 | 4.221631 | 0.2374655 | 0.2477879 | 89.94444 | 16.76348 | 0.942941 | 0.9839295 | 125.9621 | 3.407151 | 0.1916513 | 0.2048438 | 89.16985 | 16.3635 | 0.9204421 | 0.9838016
124.0306 | 4.08933 | 0.2300237 | 0.2464782 | 93.62359 | 16.22196 | 0.9124808 | 0.9777544 | 110.7092 | 16.46821 | 0.9263323 | 0.9043525 | 106.883 | 17.5489 | 0.9871207 | 0.9636985 | 125.2753 | 4.232112 | 0.2380551 | 0.248403 | 89.95274 | 16.76306 | 0.9429174 | 0.9839049 | 125.9593 | 3.416698 | 0.1921883 | 0.2054178 | 89.17742 | 16.36324 | 0.9204273 | 0.9837859
124.0203 | 4.09954 | 0.230598 | 0.2470936 | 93.63153 | 16.22191 | 0.9124778 | 0.9777512 | 110.6921 | 16.47206 | 0.9265488 | 0.9045639 | 106.9006 | 17.5484 | 0.9870924 | 0.963671 | 125.2694 | 4.242425 | 0.2386352 | 0.2490084 | 89.96028 | 16.76319 | 0.9429245 | 0.9839122 | 125.9557 | 3.426377 | 0.1927327 | 0.2059997 | 89.1838 | 16.36315 | 0.9204224 | 0.9837807
124.01 | 4.109539 | 0.2311604 | 0.2476963 | 93.63982 | 16.22186 | 0.9124749 | 0.977748 | 110.6775 | 16.47733 | 0.9268453 | 0.9048534 | 106.9161 | 17.5479 | 0.9870642 | 0.9636434 | 125.2625 | 4.252738 | 0.2392153 | 0.2496137 | 89.96853 | 16.76331 | 0.9429316 | 0.9839196 | 125.9514 | 3.436884 | 0.1933237 | 0.2066314 | 89.19028 | 16.36376 | 0.9204568 | 0.9838174
124.0015 | 4.119539 | 0.2317229 | 0.248299 | 93.65274 | 16.22165 | 0.912463 | 0.9777353 | 110.6612 | 16.48219 | 0.9271183 | 0.9051199 | 106.9319 | 17.54748 | 0.9870407 | 0.9636204 | 125.257 | 4.263177 | 0.2398025 | 0.2502264 | 89.97662 | 16.7631 | 0.9429198 | 0.9839073 | 125.946 | 3.445865 | 0.1938289 | 0.2071713 | 89.19681 | 16.3635 | 0.9204421 | 0.9838016
123.9927 | 4.12938 | 0.2322764 | 0.2488922 | 93.66508 | 16.22138 | 0.9124482 | 0.9777195 | 110.645 | 16.48737 | 0.9274102 | 0.9054048 | 106.9493 | 17.54706 | 0.9870171 | 0.9635974 | 125.2512 | 4.273573 | 0.2403873 | 0.2508366 | 89.98481 | 16.7626 | 0.9428915 | 0.9838778 | 125.9406 | 3.454845 | 0.1943341 | 0.2077113 | 89.20482 | 16.36354 | 0.9204445 | 0.9838043
123.9829 | 4.139169 | 0.2328271 | 0.2494822 | 93.6745 | 16.22096 | 0.9124245 | 0.9776941 | 110.6295 | 16.4924 | 0.9276926 | 0.9056805 | 106.9662 | 17.54664 | 0.9869936 | 0.9635745 | 125.2446 | 4.283593 | 0.2409509 | 0.2514247 | 89.99397 | 16.76268 | 0.9428962 | 0.9838827 | 125.932 | 3.464829 | 0.1948956 | 0.2083115 | 89.21492 | 16.36332 | 0.9204322 | 0.9837912
123.9736 | 4.149221 | 0.2333925 | 0.250088 | 93.68274 | 16.2207 | 0.9124097 | 0.9776782 | 110.6136 | 16.49666 | 0.9279326 | 0.9059148 | 106.982 | 17.54572 | 0.9869418 | 0.9635239 | 125.2372 | 4.293613 | 0.2415145 | 0.2520128 | 90.00238 | 16.76289 | 0.942908 | 0.983895 | 125.9222 | 3.475118 | 0.1954744 | 0.2089301 | 89.22568 | 16.36315 | 0.9204224 | 0.9837807
123.9641 | 4.158378 | 0.2339076 | 0.25064 | 93.69149 | 16.22044 | 0.9123949 | 0.9776624 | 110.5976 | 16.5016 | 0.9282103 | 0.906186 | 107 | 17.5453 | 0.9869183 | 0.9635009 | 125.2308 | 4.304177 | 0.2421087 | 0.2526329 | 90.01126 | 16.76285 | 0.9429056 | 0.9838926 | 125.9136 | 3.484273 | 0.1959894 | 0.2094805 | 89.23429 | 16.36332 | 0.9204322 | 0.9837912
123.9552 | 4.16843 | 0.234473 | 0.2512458 | 93.69985 | 16.22033 | 0.912389 | 0.977656 | 110.5824 | 16.50687 | 0.9285068 | 0.9064754 | 107.015 | 17.54421 | 0.9868571 | 0.9634412 | 125.2232 | 4.3147 | 0.2427006 | 0.2532505 | 90.01844 | 16.7626 | 0.9428915 | 0.9838778 | 125.9041 | 3.49321 | 0.1964921 | 0.2100178 | 89.24238 | 16.3635 | 0.9204421 | 0.9838016
123.9464 | 4.178587 | 0.2350443 | 0.251858 | 93.70831 | 16.21986 | 0.9123624 | 0.9776275 | 110.5661 | 16.51172 | 0.9287798 | 0.906742 | 107.0316 | 17.54388 | 0.9868383 | 0.9634228 | 125.2158 | 4.324887 | 0.2432737 | 0.2538485 | 90.02743 | 16.76256 | 0.9428891 | 0.9838753 | 125.8922 | 3.503368 | 0.1970635 | 0.2106285 | 89.25056 | 16.36328 | 0.9204298 | 0.9837885
123.937 | 4.188902 | 0.2356245 | 0.2524798 | 93.71838 | 16.21949 | 0.9123417 | 0.9776053 | 110.5504 | 16.51649 | 0.9290481 | 0.9070039 | 107.047 | 17.54338 | 0.98681 | 0.9633952 | 125.2078 | 4.335493 | 0.2438703 | 0.254471 | 90.03624 | 16.76247 | 0.9428844 | 0.9838704 | 125.8804 | 3.513875 | 0.1976545 | 0.2112602 | 89.25829 | 16.36297 | 0.9204126 | 0.9837702
123.9287 | 4.198427 | 0.2361604 | 0.2530539 | 93.72579 | 16.21944 | 0.9123387 | 0.9776021 | 110.5341 | 16.52152 | 0.9293305 | 0.9072796 | 107.0644 | 17.54338 | 0.98681 | 0.9633952 | 125.1989 | 4.346184 | 0.2444716 | 0.2550985 | 90.04425 | 16.76239 | 0.9428797 | 0.9838655 | 125.8696 | 3.522987 | 0.198167 | 0.211808 | 89.26493 | 16.36332 | 0.9204322 | 0.9837912
123.914 | 4.212795 | 0.2369685 | 0.2539199 | 93.73459 | 16.21996 | 0.9123683 | 0.9776338 | 110.5173 | 16.5257 | 0.9295659 | 0.9075094 | 107.08 | 17.5417 | 0.9867159 | 0.9633033 | 125.1912 | 4.356371 | 0.2450446 | 0.2556964 | 90.05334 | 16.76268 | 0.9428962 | 0.9838827 | 125.8612 | 3.531793 | 0.1986624 | 0.2123375 | 89.27203 | 16.36315 | 0.9204224 | 0.9837807
123.8999 | 4.227583 | 0.2378004 | 0.2548112 | 93.74356 | 16.21975 | 0.9123565 | 0.9776211 | 110.5016 | 16.53064 | 0.9298436 | 0.9077805 | 107.0962 | 17.54112 | 0.986683 | 0.9632712 | 125.1822 | 4.366768 | 0.2456295 | 0.2563067 | 90.0589 | 16.76273 | 0.9428986 | 0.9838852 | 125.8535 | 3.542126 | 0.1992436 | 0.2129587 | 89.28043 | 16.36236 | 0.9203783 | 0.9837335
123.8923 | 4.237319 | 0.238348 | 0.255398 | 93.75074 | 16.21949 | 0.9123417 | 0.9776053 | 110.4848 | 16.53557 | 0.9301213 | 0.9080516 | 107.1126 | 17.5407 | 0.9866594 | 0.9632482 | 125.1741 | 4.376955 | 0.2462025 | 0.2569046 | 90.06621 | 16.76235 | 0.9428773 | 0.983863 | 125.8452 | 3.552807 | 0.1998444 | 0.2136009 | 89.29009 | 16.36254 | 0.9203881 | 0.983744
123.8837 | 4.247213 | 0.2389045 | 0.2559944 | 93.76076 | 16.21959 | 0.9123476 | 0.9776116 | 110.4694 | 16.54009 | 0.9303754 | 0.9082997 | 107.1271 | 17.54003 | 0.9866218 | 0.9632114 | 125.1653 | 4.386849 | 0.246759 | 0.2574853 | 90.07528 | 16.76159 | 0.9428349 | 0.9838187 | 125.837 | 3.56218 | 0.2003716 | 0.2141644 | 89.29901 | 16.36245 | 0.9203832 | 0.9837387
123.8746 | 4.257423 | 0.2394788 | 0.2566098 | 93.77249 | 16.21907 | 0.912318 | 0.9775799 | 110.4524 | 16.54444 | 0.9306202 | 0.9085387 | 107.1428 | 17.53886 | 0.9865559 | 0.9631471 | 125.1559 | 4.39712 | 0.2473368 | 0.2580882 | 90.08444 | 16.76189 | 0.9428514 | 0.983836 | 125.8286 | 3.570812 | 0.2008572 | 0.2146834 | 89.30621 | 16.36228 | 0.9203734 | 0.9837282
123.8667 | 4.267265 | 0.2400324 | 0.2572029 | 93.78402 | 16.21891 | 0.9123091 | 0.9775704 | 110.4374 | 16.54946 | 0.9309026 | 0.9088144 | 107.1596 | 17.53852 | 0.986537 | 0.9631287 | 125.146 | 4.407601 | 0.2479263 | 0.2587033 | 90.09381 | 16.76193 | 0.9428538 | 0.9838384 | 125.82 | 3.58049 | 0.2014016 | 0.2152653 | 89.31515 | 16.36201 | 0.9203587 | 0.9837125
123.8586 | 4.277632 | 0.2406156 | 0.2578278 | 93.7923 | 16.2188 | 0.9123032 | 0.9775641 | 110.4205 | 16.55407 | 0.9311615 | 0.9090671 | 107.1751 | 17.53786 | 0.9864994 | 0.963092 | 125.1376 | 4.417746 | 0.248497 | 0.2592988 | 90.10408 | 16.76134 | 0.9428208 | 0.983804 | 125.8107 | 3.591172 | 0.2020024 | 0.2159074 | 89.32481 | 16.36193 | 0.9203538 | 0.9837073
123.8505 | 4.287579 | 0.2411751 | 0.2584274 | 93.80087 | 16.21828 | 0.9122736 | 0.9775323 | 110.4056 | 16.55842 | 0.9314062 | 0.909306 | 107.1918 | 17.53735 | 0.9864711 | 0.9630644 | 125.1284 | 4.428143 | 0.2490818 | 0.2599091 | 90.11476 | 16.7613 | 0.9428184 | 0.9838015 | 125.8034 | 3.60037 | 0.2025198 | 0.2164605 | 89.33312 | 16.36228 | 0.9203734 | 0.9837282
123.8424 | 4.298262 | 0.241776 | 0.2590713 | 93.81058 | 16.21833 | 0.9122765 | 0.9775355 | 110.3898 | 16.56235 | 0.9316274 | 0.909522 | 107.2082 | 17.53727 | 0.9864664 | 0.9630598 | 125.1186 | 4.438372 | 0.2496572 | 0.2605095 | 90.12446 | 16.76147 | 0.9428278 | 0.9838114 | 125.7956 | 3.609177 | 0.2030152 | 0.2169899 | 89.34058 | 16.3618 | 0.9203464 | 0.9836994
123.8341 | 4.308156 | 0.2423326 | 0.2596676 | 93.81829 | 16.21796 | 0.9122558 | 0.9775133 | 110.3739 | 16.5667 | 0.9318722 | 0.909761 | 107.2241 | 17.53635 | 0.9864147 | 0.9630093 | 125.1086 | 4.448224 | 0.2502113 | 0.2610877 | 90.13518 | 16.76126 | 0.942816 | 0.9837991 | 125.7875 | 3.619727 | 0.2036086 | 0.2176242 | 89.34961 | 16.36136 | 0.9203219 | 0.9836732
123.8256 | 4.31805 | 0.2428891 | 0.260264 | 93.82689 | 16.21765 | 0.912238 | 0.9774943 | 110.3569 | 16.5708 | 0.9321028 | 0.9099861 | 107.2405 | 17.53535 | 0.9863582 | 0.9629541 | 125.1007 | 4.455728 | 0.2506334 | 0.2615282 | 90.14476 | 16.76101 | 0.9428019 | 0.9837843 | 125.7806 | 3.630103 | 0.2041923 | 0.2182481 | 89.35772 | 16.3614 | 0.9203243 | 0.9836758
123.8172 | 4.327102 | 0.2433983 | 0.2608096 | 93.83546 | 16.21749 | 0.9122292 | 0.9774848 | 110.3404 | 16.57532 | 0.932357 | 0.9102343 | 107.2573 | 17.53468 | 0.9863205 | 0.9629174 | 125.0946 | 4.463945 | 0.2510956 | 0.2620105 | 90.15488 | 16.76101 | 0.9428019 | 0.9837843 | 125.7753 | 3.63904 | 0.204695 | 0.2187854 | 89.36366 | 16.36097 | 0.9202998 | 0.9836496
123.81 | 4.336944 | 0.2439518 | 0.2614027 | 93.84451 | 16.21702 | 0.9122025 | 0.9774562 | 110.325 | 16.57959 | 0.9325971 | 0.9104686 | 107.2716 | 17.53401 | 0.9862829 | 0.9628806 | 125.0845 | 4.474845 | 0.2517088 | 0.2626502 | 90.16492 | 16.76063 | 0.9427807 | 0.9837621 | 125.7703 | 3.648239 | 0.2052124 | 0.2193384 | 89.36978 | 16.36053 | 0.9202753 | 0.9836234
123.7965 | 4.351469 | 0.2447689 | 0.2622782 | 93.8529 | 16.21675 | 0.9121877 | 0.9774403 | 110.3091 | 16.58394 | 0.9328418 | 0.9107076 | 107.2884 | 17.53317 | 0.9862358 | 0.9628346 | 125.0757 | 4.48499 | 0.2522794 | 0.2632457 | 90.17356 | 16.76034 | 0.9427642 | 0.9837449 | 125.7673 | 3.658702 | 0.205801 | 0.2199675 | 89.37775 | 16.36036 | 0.9202655 | 0.9836129
123.7832 | 4.366626 | 0.2456215 | 0.2631918 | 93.86201 | 16.21686 | 0.9121936 | 0.9774467 | 110.2929 | 16.58879 | 0.9331148 | 0.9109741 | 107.3045 | 17.533 | 0.9862264 | 0.9628254 | 125.0664 | 4.495303 | 0.2528595 | 0.263851 | 90.18164 | 16.76034 | 0.9427642 | 0.9837449 | 125.7634 | 3.669689 | 0.206419 | 0.220628 | 89.38455 | 16.36027 | 0.9202606 | 0.9836077
123.776 | 4.376625 | 0.2461839 | 0.2637945 | 93.87101 | 16.21723 | 0.9122144 | 0.9774689 | 110.2768 | 16.59331 | 0.933369 | 0.9112222 | 107.3199 | 17.53233 | 0.9861887 | 0.9627887 | 125.057 | 4.505868 | 0.2534538 | 0.2644711 | 90.18939 | 16.76008 | 0.94275 | 0.9837302 | 125.7579 | 3.679367 | 0.2069634 | 0.2212099 | 89.3905 | 16.36031 | 0.920263 | 0.9836103
123.7679 | 4.38694 | 0.2467641 | 0.2644162 | 93.88 | 16.21702 | 0.9122025 | 0.9774562 | 110.2613 | 16.59749 | 0.9336043 | 0.911452 | 107.3372 | 17.53141 | 0.986137 | 0.9627381 | 125.048 | 4.516223 | 0.2540363 | 0.2650789 | 90.19724 | 16.75967 | 0.9427264 | 0.9837055 | 125.7516 | 3.688348 | 0.2074685 | 0.2217498 | 89.39576 | 16.35992 | 0.920241 | 0.9835867
123.7601 | 4.396834 | 0.2473207 | 0.2650125 | 93.8935 | 16.21702 | 0.9122025 | 0.9774562 | 110.2442 | 16.60159 | 0.9338349 | 0.9116771 | 107.3545 | 17.53116 | 0.9861228 | 0.9627244 | 125.0384 | 4.526452 | 0.2546116 | 0.2656793 | 90.20491 | 16.75967 | 0.9427264 | 0.9837055 | 125.7434 | 3.698768 | 0.2080546 | 0.2223763 | 89.40126 | 16.35966 | 0.9202262 | 0.983571
123.7514 | 4.406465 | 0.2478624 | 0.265593 | 93.90652 | 16.21654 | 0.9121759 | 0.9774277 | 110.228 | 16.60578 | 0.9340703 | 0.9119069 | 107.3692 | 17.53032 | 0.9860758 | 0.9626784 | 125.0297 | 4.536681 | 0.255187 | 0.2662797 | 90.2121 | 16.7595 | 0.942717 | 0.9836957 | 125.7338 | 3.70958 | 0.2086628 | 0.2230263 | 89.40705 | 16.35966 | 0.9202262 | 0.983571
123.7434 | 4.416464 | 0.2484248 | 0.2661957 | 93.91689 | 16.21633 | 0.912164 | 0.977415 | 110.2114 | 16.60904 | 0.9342538 | 0.9120861 | 107.3866 | 17.52915 | 0.9860099 | 0.9626141 | 125.0197 | 4.546952 | 0.2557648 | 0.2668825 | 90.21992 | 16.75933 | 0.9427076 | 0.9836859 | 125.7239 | 3.718255 | 0.2091508 | 0.2235479 | 89.4132 | 16.35918 | 0.9201993 | 0.9835421
123.7346 | 4.426779 | 0.2490051 | 0.2668174 | 93.92652 | 16.21644 | 0.91217 | 0.9774213 | 110.1954 | 16.61348 | 0.9345033 | 0.9123296 | 107.4023 | 17.52798 | 0.985944 | 0.9625497 | 125.0102 | 4.55714 | 0.2563378 | 0.2674805 | 90.22702 | 16.75895 | 0.9426863 | 0.9836637 | 125.7146 | 3.727498 | 0.2096707 | 0.2241036 | 89.42011 | 16.35914 | 0.9201968 | 0.9835395
123.7272 | 4.436726 | 0.2495646 | 0.267417 | 93.93503 | 16.21586 | 0.9121374 | 0.9773864 | 110.1785 | 16.61791 | 0.9347528 | 0.9125732 | 107.4197 | 17.52765 | 0.9859252 | 0.9625314 | 125.0006 | 4.567746 | 0.2569344 | 0.268103 | 90.23494 | 16.75899 | 0.9426887 | 0.9836662 | 125.7043 | 3.738179 | 0.2102715 | 0.2247458 | 89.42792 | 16.35892 | 0.9201846 | 0.9835264
123.719 | 4.446567 | 0.2501181 | 0.2680101 | 93.94337 | 16.21533 | 0.9121078 | 0.9773547 | 110.162 | 16.62193 | 0.9349787 | 0.9127937 | 107.4348 | 17.52723 | 0.9859016 | 0.9625084 | 124.9914 | 4.578436 | 0.2575357 | 0.2687305 | 90.24194 | 16.75874 | 0.9426745 | 0.9836514 | 125.6951 | 3.748337 | 0.2108429 | 0.2253565 | 89.43658 | 16.35883 | 0.9201797 | 0.9835212
123.7112 | 4.456566 | 0.2506806 | 0.2686128 | 93.95262 | 16.21507 | 0.912093 | 0.9773388 | 110.1449 | 16.62594 | 0.9352046 | 0.9130143 | 107.451 | 17.52748 | 0.9859157 | 0.9625222 | 124.981 | 4.588791 | 0.2581182 | 0.2693383 | 90.24991 | 16.75841 | 0.9426557 | 0.9836317 | 125.6872 | 3.759497 | 0.2114707 | 0.2260275 | 89.44468 | 16.35896 | 0.920187 | 0.983529
123.7022 | 4.466829 | 0.2512578 | 0.2692314 | 93.96079 | 16.21449 | 0.9120604 | 0.9773039 | 110.1288 | 16.62996 | 0.9354305 | 0.9132349 | 107.4684 | 17.52748 | 0.9859157 | 0.9625222 | 124.9723 | 4.599272 | 0.2587077 | 0.2699534 | 90.25636 | 16.75849 | 0.9426604 | 0.9836366 | 125.6788 | 3.768435 | 0.2119734 | 0.2265648 | 89.45355 | 16.35827 | 0.9201478 | 0.9834871
123.6941 | 4.477039 | 0.2518321 | 0.2698468 | 93.9688 | 16.21438 | 0.9120545 | 0.9772976 | 110.1119 | 16.63431 | 0.9356753 | 0.9134738 | 107.4842 | 17.52748 | 0.9859157 | 0.9625222 | 124.9627 | 4.609585 | 0.2592879 | 0.2705588 | 90.26371 | 16.75862 | 0.9426675 | 0.983644 | 125.6702 | 3.777764 | 0.2124982 | 0.2271257 | 89.46255 | 16.3577 | 0.9201159 | 0.983453
123.6853 | 4.487196 | 0.2524035 | 0.270459 | 93.97764 | 16.21449 | 0.9120604 | 0.9773039 | 110.0946 | 16.63824 | 0.9358965 | 0.9136898 | 107.5009 | 17.52756 | 0.9859205 | 0.9625268 | 124.954 | 4.619982 | 0.2598727 | 0.271169 | 90.2702 | 16.75807 | 0.9426368 | 0.983612 | 125.659 | 3.788576 | 0.2131063 | 0.2277757 | 89.47345 | 16.35774 | 0.9201183 | 0.9834557
123.6734 | 4.502142 | 0.2532442 | 0.2713598 | 93.98553 | 16.21449 | 0.9120604 | 0.9773039 | 110.0785 | 16.64301 | 0.9361648 | 0.9139517 | 107.5168 | 17.52765 | 0.9859252 | 0.9625314 | 124.9452 | 4.630505 | 0.2604646 | 0.2717866 | 90.27726 | 16.75765 | 0.9426132 | 0.9835874 | 125.6484 | 3.799127 | 0.2136998 | 0.22841 | 89.48387 | 16.3577 | 0.9201159 | 0.983453
123.6607 | 4.517614 | 0.2541145 | 0.2722924 | 93.99405 | 16.21459 | 0.9120663 | 0.9773103 | 110.0616 | 16.64695 | 0.936386 | 0.9141677 | 107.534 | 17.52698 | 0.9858875 | 0.9624946 | 124.9362 | 4.641363 | 0.2610753 | 0.2724239 | 90.28491 | 16.75778 | 0.9426203 | 0.9835948 | 125.639 | 3.808326 | 0.2142172 | 0.2289631 | 89.49441 | 16.35722 | 0.9200889 | 0.9834242
123.6534 | 4.527351 | 0.2546622 | 0.2728792 | 94.00232 | 16.21475 | 0.9120752 | 0.9773198 | 110.0454 | 16.65138 | 0.9366355 | 0.9144112 | 107.5506 | 17.52639 | 0.9858546 | 0.9624624 | 124.9278 | 4.652095 | 0.261679 | 0.2730539 | 90.29158 | 16.75782 | 0.9426227 | 0.9835973 | 125.6302 | 3.818004 | 0.2147616 | 0.229545 | 89.5058 | 16.35748 | 0.9201036 | 0.9834399
123.6449 | 4.536824 | 0.255195 | 0.2734502 | 94.00934 | 16.21444 | 0.9120575 | 0.9773008 | 110.0284 | 16.65523 | 0.936852 | 0.9146226 | 107.5686 | 17.52622 | 0.9858451 | 0.9624532 | 124.9194 | 4.662408 | 0.2622591 | 0.2736592 | 90.29906 | 16.75744 | 0.9426014 | 0.9835751 | 125.6189 | 3.829121 | 0.215387 | 0.2302134 | 89.51825 | 16.35722 | 0.9200889 | 0.9834242
123.6369 | 4.546718 | 0.2557516 | 0.2740466 | 94.02176 | 16.21444 | 0.9120575 | 0.9773008 | 110.0122 | 16.65849 | 0.9370356 | 0.9148018 | 107.5856 | 17.52522 | 0.9857887 | 0.9623981 | 124.9103 | 4.672805 | 0.2628439 | 0.2742694 | 90.30637 | 16.75723 | 0.9425897 | 0.9835628 | 125.6078 | 3.839453 | 0.2159682 | 0.2308346 | 89.53085 | 16.35683 | 0.9200669 | 0.9834006
123.629 | 4.557085 | 0.2563348 | 0.2746715 | 94.03247 | 16.21433 | 0.9120515 | 0.9772944 | 109.9955 | 16.66192 | 0.9372285 | 0.9149902 | 107.6027 | 17.52413 | 0.9857275 | 0.9623384 | 124.9007 | 4.683202 | 0.2634288 | 0.2748797 | 90.31322 | 16.75723 | 0.9425897 | 0.9835628 | 125.5984 | 3.84887 | 0.2164979 | 0.2314007 | 89.54125 | 16.35639 | 0.9200423 | 0.9833744
123.6224 | 4.567085 | 0.2568972 | 0.2752741 | 94.04032 | 16.21433 | 0.9120515 | 0.9772944 | 109.9782 | 16.66586 | 0.9374498 | 0.9152062 | 107.6212 | 17.52313 | 0.985671 | 0.9622832 | 124.8933 | 4.69385 | 0.2640277 | 0.2755047 | 90.32038 | 16.75736 | 0.9425967 | 0.9835702 | 125.5895 | 3.857938 | 0.2170079 | 0.2319459 | 89.5497 | 16.35643 | 0.9200448 | 0.983377
123.6141 | 4.577189 | 0.2574656 | 0.2758832 | 94.04825 | 16.21396 | 0.9120308 | 0.9772722 | 109.9616 | 16.66946 | 0.9376522 | 0.9154038 | 107.6385 | 17.52229 | 0.9856239 | 0.9622373 | 124.8847 | 4.704415 | 0.264622 | 0.2761248 | 90.32647 | 16.75719 | 0.9425873 | 0.9835604 | 125.5787 | 3.868576 | 0.2176063 | 0.2325854 | 89.55981 | 16.35626 | 0.920035 | 0.9833665
123.6057 | 4.587451 | 0.2580428 | 0.2765017 | 94.05553 | 16.21328 | 0.9119923 | 0.977231 | 109.9448 | 16.67305 | 0.9378546 | 0.9156014 | 107.6573 | 17.52145 | 0.9855769 | 0.9621913 | 124.8764 | 4.715063 | 0.265221 | 0.2767498 | 90.33339 | 16.75673 | 0.9425614 | 0.9835333 | 125.569 | 3.879213 | 0.2182047 | 0.233225 | 89.56906 | 16.35617 | 0.9200301 | 0.9833613
123.599 | 4.597661 | 0.2586171 | 0.2771171 | 94.06363 | 16.21317 | 0.9119864 | 0.9772246 | 109.9268 | 16.67674 | 0.9380617 | 0.9158035 | 107.6756 | 17.52095 | 0.9855486 | 0.9621638 | 124.8678 | 4.726047 | 0.2658388 | 0.2773945 | 90.339 | 16.75635 | 0.9425401 | 0.9835112 | 125.5599 | 3.888805 | 0.2187442 | 0.2338016 | 89.57695 | 16.35582 | 0.9200104 | 0.9833403
123.5899 | 4.608082 | 0.2592033 | 0.2777452 | 94.07043 | 16.21307 | 0.9119805 | 0.9772183 | 109.9101 | 16.6795 | 0.938217 | 0.9159552 | 107.6924 | 17.52028 | 0.985511 | 0.962127 | 124.86 | 4.736444 | 0.2664236 | 0.2780047 | 90.34528 | 16.75619 | 0.9425307 | 0.9835013 | 125.5516 | 3.89796 | 0.2192591 | 0.2343521 | 89.58331 | 16.35517 | 0.9199737 | 0.983301
123.5819 | 4.617765 | 0.259748 | 0.2783288 | 94.0795 | 16.2127 | 0.9119598 | 0.9771961 | 109.8935 | 16.68276 | 0.9384005 | 0.9161344 | 107.7107 | 17.51995 | 0.9854921 | 0.9621086 | 124.8526 | 4.746966 | 0.2670155 | 0.2786223 | 90.3518 | 16.7564 | 0.9425425 | 0.9835136 | 125.5424 | 3.908859 | 0.2198722 | 0.2350073 | 89.58988 | 16.35526 | 0.9199786 | 0.9833062
123.575 | 4.627606 | 0.2603015 | 0.278922 | 94.08588 | 16.21238 | 0.911942 | 0.9771771 | 109.8766 | 16.68619 | 0.9385935 | 0.9163228 | 107.7274 | 17.51945 | 0.9854639 | 0.962081 | 124.8449 | 4.757363 | 0.2676003 | 0.2792326 | 90.36059 | 16.75694 | 0.9425731 | 0.9835456 | 125.5336 | 3.919889 | 0.2204926 | 0.2356705 | 89.5968 | 16.35526 | 0.9199786 | 0.9833062
123.5636 | 4.642395 | 0.2611334 | 0.2798134 | 94.09374 | 16.21217 | 0.9119302 | 0.9771644 | 109.8603 | 16.68954 | 0.9387818 | 0.9165066 | 107.7449 | 17.51869 | 0.9854215 | 0.9620397 | 124.8374 | 4.76755 | 0.2681734 | 0.2798305 | 90.36772 | 16.75661 | 0.9425543 | 0.9835259 | 125.527 | 3.929175 | 0.221015 | 0.2362288 | 89.60246 | 16.35486 | 0.9199565 | 0.9832827
123.5505 | 4.65692 | 0.2619504 | 0.2806888 | 94.10092 | 16.21165 | 0.9119006 | 0.9771327 | 109.8441 | 16.69255 | 0.9389512 | 0.916672 | 107.7633 | 17.51752 | 0.9853556 | 0.9619754 | 124.8299 | 4.777947 | 0.2687582 | 0.2804408 | 90.37536 | 16.75623 | 0.9425331 | 0.9835038 | 125.5202 | 3.938592 | 0.2215447 | 0.2367949 | 89.60863 | 16.3546 | 0.9199418 | 0.9832669
123.5432 | 4.667393 | 0.2625395 | 0.2813201 | 94.1087 | 16.21144 | 0.9118887 | 0.97712 | 109.8262 | 16.69615 | 0.9391536 | 0.9168696 | 107.7788 | 17.51719 | 0.9853368 | 0.961957 | 124.8229 | 4.789015 | 0.2693807 | 0.2810904 | 90.38275 | 16.75606 | 0.9425236 | 0.9834939 | 125.5138 | 3.950101 | 0.2221921 | 0.2374869 | 89.61491 | 16.35478 | 0.9199516 | 0.9832774
123.5344 | 4.677603 | 0.2631138 | 0.2819355 | 94.11606 | 16.21165 | 0.9119006 | 0.9771327 | 109.8098 | 16.69958 | 0.9393466 | 0.917058 | 107.7978 | 17.51635 | 0.9852897 | 0.961911 | 124.8162 | 4.799663 | 0.2699797 | 0.2817154 | 90.39055 | 16.75577 | 0.9425071 | 0.9834767 | 125.5089 | 3.961 | 0.2228051 | 0.2381422 | 89.62095 | 16.35417 | 0.9199173 | 0.9832407
123.5272 | 4.687497 | 0.2636704 | 0.2825318 | 94.12884 | 16.21133 | 0.9118828 | 0.9771136 | 109.7932 | 16.70309 | 0.9395443 | 0.917251 | 107.8153 | 17.51543 | 0.985238 | 0.9618605 | 124.8099 | 4.810144 | 0.2705692 | 0.2823305 | 90.39542 | 16.75531 | 0.9424812 | 0.9834496 | 125.5052 | 3.970722 | 0.223352 | 0.2387267 | 89.62525 | 16.35395 | 0.919905 | 0.9832276
123.5186 | 4.697601 | 0.2642387 | 0.2831408 | 94.14181 | 16.21117 | 0.9118739 | 0.9771041 | 109.7763 | 16.70686 | 0.9397561 | 0.9174578 | 107.8319 | 17.51451 | 0.9851862 | 0.9618099 | 124.803 | 4.82096 | 0.2711776 | 0.2829654 | 90.40093 | 16.75556 | 0.9424953 | 0.9834644 | 125.5009 | 3.980139 | 0.2238817 | 0.2392928 | 89.62728 | 16.35351 | 0.9198805 | 0.9832014
123.5112 | 4.708285 | 0.2648397 | 0.2837848 | 94.14947 | 16.21086 | 0.9118562 | 0.9770851 | 109.7589 | 16.71012 | 0.9399397 | 0.917637 | 107.8488 | 17.51342 | 0.985125 | 0.9617502 | 124.7964 | 4.831483 | 0.2717695 | 0.283583 | 90.40799 | 16.75564 | 0.9425 | 0.9834693 | 125.4951 | 3.99082 | 0.2244825 | 0.239935 | 89.63062 | 16.35347 | 0.919878 | 0.9831988
123.5015 | 4.718915 | 0.2654377 | 0.2844255 | 94.15874 | 16.21091 | 0.9118591 | 0.9770882 | 109.742 | 16.7138 | 0.9401468 | 0.9178392 | 107.8659 | 17.51259 | 0.9850779 | 0.9617042 | 124.7888 | 4.842005 | 0.2723614 | 0.2842006 | 90.41605 | 16.75577 | 0.9425071 | 0.9834767 | 125.4884 | 4.001632 | 0.2250907 | 0.240585 | 89.63461 | 16.35338 | 0.9198731 | 0.9831935
123.4951 | 4.728862 | 0.2659971 | 0.285025 | 94.16694 | 16.21049 | 0.9118354 | 0.9770629 | 109.7262 | 16.71698 | 0.9403256 | 0.9180138 | 107.8822 | 17.512 | 0.985045 | 0.9616721 | 124.7811 | 4.852486 | 0.272951 | 0.2848158 | 90.42316 | 16.75547 | 0.9424906 | 0.9834595 | 125.4823 | 4.010526 | 0.2255909 | 0.2411197 | 89.63899 | 16.35303 | 0.9198535 | 0.9831726
123.4861 | 4.739282 | 0.2665833 | 0.2856531 | 94.17492 | 16.21028 | 0.9118236 | 0.9770502 | 109.7073 | 16.72033 | 0.9405139 | 0.9181976 | 107.8983 | 17.51133 | 0.9850073 | 0.9616353 | 124.7736 | 4.862589 | 0.2735193 | 0.2854088 | 90.43226 | 16.7556 | 0.9424977 | 0.9834669 | 125.475 | 4.019638 | 0.2261035 | 0.2416675 | 89.64446 | 16.35238 | 0.9198167 | 0.9831333
123.4781 | 4.748861 | 0.2671221 | 0.2862304 | 94.18429 | 16.21002 | 0.9118088 | 0.9770343 | 109.6914 | 16.72301 | 0.9406645 | 0.9183447 | 107.9152 | 17.51016 | 0.9849414 | 0.961571 | 124.7656 | 4.872735 | 0.2740899 | 0.2860043 | 90.4403 | 16.75556 | 0.9424953 | 0.9834644 | 125.4667 | 4.030319 | 0.2267043 | 0.2423097 | 89.65018 | 16.35242 | 0.9198192 | 0.9831359
123.47 | 4.759334 | 0.2677112 | 0.2868617 | 94.19205 | 16.21007 | 0.9118118 | 0.9770375 | 109.6742 | 16.72669 | 0.9408716 | 0.9185468 | 107.9303 | 17.50907 | 0.9848802 | 0.9615112 | 124.7579 | 4.883048 | 0.2746701 | 0.2866096 | 90.44774 | 16.75514 | 0.9424717 | 0.9834398 | 125.4592 | 4.041349 | 0.2273247 | 0.2429728 | 89.65679 | 16.35234 | 0.9198143 | 0.9831306
123.4625 | 4.769333 | 0.2682736 | 0.2874644 | 94.20059 | 16.20954 | 0.9117822 | 0.9770058 | 109.6572 | 16.7297 | 0.9410411 | 0.9187123 | 107.946 | 17.50832 | 0.9848379 | 0.9614699 | 124.7504 | 4.894115 | 0.2752926 | 0.2872592 | 90.45575 | 16.75497 | 0.9424623 | 0.98343 | 125.4524 | 4.050896 | 0.2278618 | 0.2435469 | 89.66408 | 16.35225 | 0.9198094 | 0.9831254
123.45 | 4.78449 | 0.2691262 | 0.2883779 | 94.20968 | 16.20944 | 0.9117762 | 0.9769994 | 109.6414 | 16.73305 | 0.9412293 | 0.9188961 | 107.961 | 17.50723 | 0.9847767 | 0.9614102 | 124.7447 | 4.902332 | 0.2757548 | 0.2877415 | 90.46308 | 16.75472 | 0.9424482 | 0.9834152 | 125.4459 | 4.060531 | 0.2284037 | 0.2441261 | 89.6717 | 16.35199 | 0.9197946 | 0.9831097
123.4383 | 4.799909 | 0.2699935 | 0.2893073 | 94.21672 | 16.20923 | 0.9117644 | 0.9769867 | 109.6236 | 16.73598 | 0.9413941 | 0.9190569 | 107.9768 | 17.50673 | 0.9847485 | 0.9613826 | 124.7395 | 4.909795 | 0.2761746 | 0.2881795 | 90.47232 | 16.75455 | 0.9424387 | 0.9834053 | 125.4394 | 4.071648 | 0.2290291 | 0.2447945 | 89.68032 | 16.35229 | 0.9198118 | 0.983128
123.4298 | 4.809961 | 0.270559 | 0.2899132 | 94.22516 | 16.20917 | 0.9117614 | 0.9769836 | 109.6074 | 16.73941 | 0.941587 | 0.9192453 | 107.9922 | 17.50664 | 0.9847437 | 0.961378 | 124.7329 | 4.920611 | 0.276783 | 0.2888144 | 90.48009 | 16.75371 | 0.9423916 | 0.9833561 | 125.4334 | 4.082373 | 0.2296323 | 0.2454393 | 89.68947 | 16.35242 | 0.9198192 | 0.9831359
123.4228 | 4.819855 | 0.2711155 | 0.2905095 | 94.23342 | 16.20923 | 0.9117644 | 0.9769867 | 109.5907 | 16.74284 | 0.94178 | 0.9194337 | 108.0078 | 17.50681 | 0.9847532 | 0.9613872 | 124.7246 | 4.931217 | 0.2773796 | 0.2894369 | 90.48749 | 16.75321 | 0.9423633 | 0.9833266 | 125.4303 | 4.092182 | 0.2301841 | 0.246029 | 89.69819 | 16.35199 | 0.9197946 | 0.9831097
123.4142 | 4.830591 | 0.2717194 | 0.2911566 | 94.24586 | 16.20896 | 0.9117496 | 0.9769709 | 109.575 | 16.74644 | 0.9419824 | 0.9196313 | 108.0239 | 17.50656 | 0.984739 | 0.9613734 | 124.7181 | 4.941279 | 0.2779455 | 0.2900275 | 90.49699 | 16.75283 | 0.942342 | 0.9833045 | 125.4274 | 4.101555 | 0.2307113 | 0.2465926 | 89.70772 | 16.35177 | 0.9197824 | 0.9830966
123.4066 | 4.841117 | 0.2723115 | 0.291791 | 94.25939 | 16.2087 | 0.9117348 | 0.976955 | 109.5589 | 16.75012 | 0.9421895 | 0.9198335 | 108.0399 | 17.50639 | 0.9847296 | 0.9613642 | 124.7106 | 4.951885 | 0.2785421 | 0.29065 | 90.5068 | 16.75254 | 0.9423255 | 0.9832872 | 125.4227 | 4.111103 | 0.2312484 | 0.2471666 | 89.71861 | 16.35103 | 0.9197407 | 0.983052
123.3984 | 4.851169 | 0.2728769 | 0.2923969 | 94.26694 | 16.20902 | 0.9117526 | 0.976974 | 109.5421 | 16.75297 | 0.9423496 | 0.9199897 | 108.0562 | 17.50531 | 0.9846684 | 0.9613045 | 124.7038 | 4.96245 | 0.2791364 | 0.2912701 | 90.51781 | 16.75225 | 0.942309 | 0.98327 | 125.4166 | 4.121435 | 0.2318296 | 0.2477878 | 89.72912 | 16.35085 | 0.9197309 | 0.9830415
123.3917 | 4.860747 | 0.2734156 | 0.2929742 | 94.27514 | 16.20865 | 0.9117318 | 0.9769518 | 109.5258 | 16.75598 | 0.942519 | 0.9201551 | 108.0716 | 17.50447 | 0.9846214 | 0.9612585 | 124.6977 | 4.972721 | 0.2797141 | 0.291873 | 90.52879 | 16.75178 | 0.9422831 | 0.9832429 | 125.4093 | 4.131986 | 0.232423 | 0.2484221 | 89.73894 | 16.35042 | 0.9197064 | 0.9830153
123.3833 | 4.87122 | 0.2740047 | 0.2936055 | 94.28282 | 16.20828 | 0.9117111 | 0.9769296 | 109.5092 | 16.75941 | 0.942712 | 0.9203435 | 108.088 | 17.50422 | 0.9846073 | 0.9612447 | 124.6905 | 4.98316 | 0.2803013 | 0.2924857 | 90.53992 | 16.75136 | 0.9422595 | 0.9832183 | 125.4028 | 4.140792 | 0.2329184 | 0.2489516 | 89.74799 | 16.35007 | 0.9196867 | 0.9829943
123.3768 | 4.881009 | 0.2745554 | 0.2941955 | 94.28988 | 16.20812 | 0.9117022 | 0.9769201 | 109.4926 | 16.76309 | 0.9429191 | 0.9205457 | 108.1042 | 17.5033 | 0.9845555 | 0.9611942 | 124.6844 | 4.993892 | 0.280905 | 0.2931156 | 90.55022 | 16.75095 | 0.9422359 | 0.9831937 | 125.3957 | 4.14986 | 0.2334285 | 0.2494967 | 89.75669 | 16.34976 | 0.9196696 | 0.982976
123.3702 | 4.891482 | 0.2751445 | 0.2948267 | 94.29789 | 16.20775 | 0.9116815 | 0.9768979 | 109.475 | 16.76602 | 0.9430838 | 0.9207065 | 108.1204 | 17.50238 | 0.9845037 | 0.9611436 | 124.679 | 5.004331 | 0.2814922 | 0.2937283 | 90.55991 | 16.75078 | 0.9422265 | 0.9831839 | 125.3866 | 4.160847 | 0.2340464 | 0.2501573 | 89.76595 | 16.3495 | 0.9196549 | 0.9829603
123.3616 | 4.901534 | 0.2757099 | 0.2954326 | 94.30634 | 16.2076 | 0.9116726 | 0.9768884 | 109.4601 | 16.7697 | 0.9432909 | 0.9209087 | 108.1373 | 17.50154 | 0.9844566 | 0.9610977 | 124.6721 | 5.014392 | 0.2820581 | 0.2943188 | 90.56944 | 16.75078 | 0.9422265 | 0.9831839 | 125.3769 | 4.170656 | 0.2345982 | 0.250747 | 89.77472 | 16.34872 | 0.9196107 | 0.9829131
123.3546 | 4.911638 | 0.2762782 | 0.2960416 | 94.31375 | 16.20744 | 0.9116637 | 0.9768789 | 109.4431 | 16.77255 | 0.9434509 | 0.921065 | 108.1543 | 17.50054 | 0.9844002 | 0.9610425 | 124.6666 | 5.024789 | 0.282643 | 0.2949291 | 90.57812 | 16.75044 | 0.9422076 | 0.9831642 | 125.368 | 4.179767 | 0.2351107 | 0.2512948 | 89.78266 | 16.34872 | 0.9196107 | 0.9829131
123.3474 | 4.922111 | 0.2768673 | 0.2966728 | 94.32256 | 16.20738 | 0.9116608 | 0.9768757 | 109.4268 | 16.77539 | 0.943611 | 0.9212212 | 108.1703 | 17.49987 | 0.9843625 | 0.9610058 | 124.6607 | 5.035521 | 0.2832466 | 0.295559 | 90.58778 | 16.75048 | 0.94221 | 0.9831667 | 125.3596 | 4.188923 | 0.2356257 | 0.2518453 | 89.78996 | 16.34894 | 0.919623 | 0.9829262
123.3367 | 4.937268 | 0.2777199 | 0.2975864 | 94.33019 | 16.20681 | 0.9116282 | 0.9768408 | 109.4094 | 16.77815 | 0.9437663 | 0.9213728 | 108.1875 | 17.50012 | 0.9843766 | 0.9610196 | 124.6544 | 5.046002 | 0.2838362 | 0.2961742 | 90.59696 | 16.75032 | 0.9422006 | 0.9831568 | 125.35 | 4.199168 | 0.236202 | 0.2524612 | 89.79922 | 16.34841 | 0.9195936 | 0.9828947
123.3266 | 4.952056 | 0.2785518 | 0.2984777 | 94.33824 | 16.20723 | 0.9116519 | 0.9768662 | 109.3921 | 16.78058 | 0.9439028 | 0.9215061 | 108.2035 | 17.49987 | 0.9843625 | 0.9610058 | 124.6489 | 5.056734 | 0.2844399 | 0.2968041 | 90.60538 | 16.75011 | 0.9421888 | 0.9831445 | 125.3398 | 4.209675 | 0.236793 | 0.2530929 | 89.80955 | 16.34763 | 0.9195494 | 0.9828476
123.3184 | 4.962319 | 0.279129 | 0.2990963 | 94.34715 | 16.20712 | 0.911646 | 0.9768599 | 109.3761 | 16.78326 | 0.9440534 | 0.9216531 | 108.2208 | 17.49928 | 0.9843296 | 0.9609736 | 124.6435 | 5.067508 | 0.2850459 | 0.2974365 | 90.61344 | 16.75032 | 0.9422006 | 0.9831568 | 125.3302 | 4.218873 | 0.2373104 | 0.2536459 | 89.81672 | 16.34763 | 0.9195494 | 0.9828476
123.3116 | 4.972265 | 0.2796885 | 0.2996958 | 94.35608 | 16.2067 | 0.9116223 | 0.9768345 | 109.359 | 16.78644 | 0.9442323 | 0.9218278 | 108.2378 | 17.49853 | 0.9842872 | 0.9609323 | 124.639 | 5.077779 | 0.2856237 | 0.2980394 | 90.62197 | 16.75053 | 0.9422123 | 0.9831691 | 125.3219 | 4.228203 | 0.2378352 | 0.2542069 | 89.82409 | 16.34771 | 0.9195543 | 0.9828528
123.3054 | 4.982685 | 0.2802746 | 0.3003239 | 94.36909 | 16.2067 | 0.9116223 | 0.9768345 | 109.343 | 16.78945 | 0.9444017 | 0.9219932 | 108.2546 | 17.49761 | 0.9842354 | 0.9608817 | 124.634 | 5.087673 | 0.2861802 | 0.2986201 | 90.63006 | 16.75027 | 0.9421982 | 0.9831544 | 125.3124 | 4.239495 | 0.2384704 | 0.2548857 | 89.83429 | 16.34754 | 0.9195445 | 0.9828423
123.2972 | 4.992527 | 0.2808282 | 0.300917 | 94.38232 | 16.20638 | 0.9116045 | 0.9768154 | 109.3254 | 16.79246 | 0.9445712 | 0.9221586 | 108.2695 | 17.49652 | 0.9841742 | 0.960822 | 124.6295 | 5.097944 | 0.2867579 | 0.2992229 | 90.63837 | 16.74969 | 0.9421652 | 0.9831199 | 125.3038 | 4.250089 | 0.2390663 | 0.2555226 | 89.84469 | 16.34741 | 0.9195372 | 0.9828345
123.2901 | 5.002421 | 0.2813848 | 0.3015134 | 94.39222 | 16.20612 | 0.9115897 | 0.9767996 | 109.3092 | 16.79581 | 0.9447594 | 0.9223424 | 108.2875 | 17.49635 | 0.9841648 | 0.9608128 | 124.6239 | 5.108886 | 0.2873734 | 0.2998652 | 90.64732 | 16.74994 | 0.9421793 | 0.9831347 | 125.2958 | 4.259375 | 0.2395886 | 0.2560809 | 89.85379 | 16.34719 | 0.9195249 | 0.9828213
123.2834 | 5.012894 | 0.2819739 | 0.3021446 | 94.40036 | 16.20633 | 0.9116016 | 0.9768123 | 109.2933 | 16.79916 | 0.9449477 | 0.9225262 | 108.3033 | 17.49602 | 0.984146 | 0.9607944 | 124.6184 | 5.119493 | 0.28797 | 0.3004877 | 90.65447 | 16.74977 | 0.9421699 | 0.9831248 | 125.2872 | 4.26914 | 0.2401379 | 0.2566681 | 89.86194 | 16.34706 | 0.9195175 | 0.9828135
123.276 | 5.023314 | 0.28256 | 0.3027727 | 94.40981 | 16.20612 | 0.9115897 | 0.9767996 | 109.2752 | 16.80284 | 0.9451548 | 0.9227284 | 108.3201 | 17.49551 | 0.9841177 | 0.9607668 | 124.6117 | 5.129848 | 0.2885525 | 0.3010955 | 90.66362 | 16.74927 | 0.9421416 | 0.9830953 | 125.2768 | 4.279952 | 0.2407461 | 0.2573181 | 89.86999 | 16.34737 | 0.9195347 | 0.9828318
123.2686 | 5.033103 | 0.2831106 | 0.3033627 | 94.41934 | 16.20607 | 0.9115868 | 0.9767964 | 109.2588 | 16.80585 | 0.9453243 | 0.9228938 | 108.3352 | 17.49501 | 0.9840895 | 0.9607393 | 124.6049 | 5.14079 | 0.2891679 | 0.3017377 | 90.67218 | 16.74902 | 0.9421275 | 0.9830805 | 125.2663 | 4.290328 | 0.2413297 | 0.2579419 | 89.87756 | 16.34715 | 0.9195224 | 0.9828187
123.261 | 5.043155 | 0.283676 | 0.3039686 | 94.42806 | 16.20596 | 0.9115809 | 0.9767901 | 109.243 | 16.80861 | 0.9454796 | 0.9230455 | 108.3533 | 17.49418 | 0.9840424 | 0.9606933 | 124.5971 | 5.151648 | 0.2897787 | 0.302375 | 90.68108 | 16.74902 | 0.9421275 | 0.9830805 | 125.257 | 4.299832 | 0.2418643 | 0.2585133 | 89.88389 | 16.3471 | 0.91952 | 0.9828161
123.2525 | 5.053417 | 0.2842533 | 0.3045871 | 94.43621 | 16.20565 | 0.9115631 | 0.976771 | 109.2262 | 16.81104 | 0.9456161 | 0.9231787 | 108.3695 | 17.49275 | 0.9839624 | 0.9606152 | 124.5884 | 5.162422 | 0.2903848 | 0.3030074 | 90.68902 | 16.74885 | 0.942118 | 0.9830707 | 125.2488 | 4.308813 | 0.2423695 | 0.2590533 | 89.89093 | 16.34728 | 0.9195298 | 0.9828266
123.2451 | 5.063732 | 0.2848335 | 0.3052088 | 94.44452 | 16.20517 | 0.9115365 | 0.9767425 | 109.2094 | 16.81363 | 0.945762 | 0.9233212 | 108.3842 | 17.492 | 0.9839201 | 0.9605738 | 124.5796 | 5.173322 | 0.2909979 | 0.3036472 | 90.69641 | 16.74868 | 0.9421086 | 0.9830609 | 125.24 | 4.31945 | 0.2429679 | 0.2596928 | 89.89839 | 16.34689 | 0.9195077 | 0.982803
123.2328 | 5.07931 | 0.2857097 | 0.3061478 | 94.45306 | 16.20502 | 0.9115276 | 0.976733 | 109.1925 | 16.81623 | 0.9459079 | 0.9234636 | 108.402 | 17.49133 | 0.9838824 | 0.9605371 | 124.5706 | 5.183844 | 0.2915898 | 0.3042648 | 90.70449 | 16.74868 | 0.9421086 | 0.9830609 | 125.2313 | 4.329478 | 0.2435319 | 0.2602957 | 89.90491 | 16.34658 | 0.9194906 | 0.9827847
123.2206 | 5.094361 | 0.2865564 | 0.307055 | 94.46179 | 16.20444 | 0.911495 | 0.9766981 | 109.1757 | 16.81924 | 0.9460773 | 0.923629 | 108.4188 | 17.49033 | 0.9838259 | 0.9604819 | 124.5602 | 5.194493 | 0.2921887 | 0.3048898 | 90.71111 | 16.74843 | 0.9420944 | 0.9830461 | 125.2249 | 4.338284 | 0.2440273 | 0.2608251 | 89.91047 | 16.34615 | 0.919466 | 0.9827584
123.2123 | 5.104203 | 0.28711 | 0.3076481 | 94.46911 | 16.20407 | 0.9114743 | 0.9766759 | 109.1594 | 16.82233 | 0.9462515 | 0.9237991 | 108.4347 | 17.48974 | 0.983793 | 0.9604498 | 124.5498 | 5.205183 | 0.2927901 | 0.3055173 | 90.71894 | 16.74835 | 0.9420897 | 0.9830412 | 125.2184 | 4.347614 | 0.244552 | 0.261386 | 89.91619 | 16.34615 | 0.919466 | 0.9827584
123.2045 | 5.114623 | 0.2876961 | 0.3082762 | 94.47699 | 16.20412 | 0.9114772 | 0.976679 | 109.1435 | 16.82493 | 0.9463974 | 0.9239415 | 108.4505 | 17.48957 | 0.9837836 | 0.9604406 | 124.538 | 5.216209 | 0.2934103 | 0.3061644 | 90.72699 | 16.74805 | 0.9420732 | 0.9830239 | 125.2122 | 4.358164 | 0.2451455 | 0.2620203 | 89.92212 | 16.34632 | 0.9194758 | 0.9827689
123.1962 | 5.124412 | 0.2882467 | 0.3088662 | 94.4895 | 16.20381 | 0.9114595 | 0.97666 | 109.1266 | 16.8271 | 0.9465198 | 0.924061 | 108.4669 | 17.48916 | 0.98376 | 0.9604176 | 124.5262 | 5.226522 | 0.2939904 | 0.3067698 | 90.73494 | 16.74801 | 0.9420709 | 0.9830215 | 125.2058 | 4.368496 | 0.2457267 | 0.2626415 | 89.92792 | 16.3458 | 0.9194464 | 0.9827375
123.1875 | 5.134569 | 0.288818 | 0.3094784 | 94.50256 | 16.20375 | 0.9114565 | 0.9766568 | 109.1111 | 16.8297 | 0.9466657 | 0.9242034 | 108.4844 | 17.48832 | 0.983713 | 0.9603717 | 124.5147 | 5.237002 | 0.2945799 | 0.3073849 | 90.74243 | 16.74772 | 0.9420544 | 0.9830043 | 125.1992 | 4.378001 | 0.2462613 | 0.2632129 | 89.93434 | 16.34549 | 0.9194293 | 0.9827191
123.1801 | 5.144884 | 0.2893983 | 0.3101001 | 94.51056 | 16.20381 | 0.9114595 | 0.97666 | 109.0945 | 16.83221 | 0.9468069 | 0.9243413 | 108.5007 | 17.48798 | 0.9836941 | 0.9603533 | 124.5027 | 5.247064 | 0.2951459 | 0.3079755 | 90.75049 | 16.74759 | 0.9420473 | 0.9829969 | 125.1935 | 4.387548 | 0.2467983 | 0.263787 | 89.94124 | 16.34567 | 0.9194391 | 0.9827296
123.1716 | 5.155041 | 0.2899696 | 0.3107123 | 94.51881 | 16.20323 | 0.9114269 | 0.9766251 | 109.0794 | 16.83447 | 0.946934 | 0.9244654 | 108.5165 | 17.48757 | 0.9836706 | 0.9603303 | 124.4901 | 5.257545 | 0.2957354 | 0.3085906 | 90.75701 | 16.74776 | 0.9420567 | 0.9830067 | 125.1862 | 4.398098 | 0.2473918 | 0.2644213 | 89.95011 | 16.34527 | 0.919417 | 0.982706
123.1632 | 5.164883 | 0.2905232 | 0.3113055 | 94.52603 | 16.20302 | 0.9114151 | 0.9766124 | 109.0629 | 16.83706 | 0.9470799 | 0.9246078 | 108.5336 | 17.48681 | 0.9836282 | 0.9602889 | 124.4793 | 5.268235 | 0.2963367 | 0.3092181 | 90.76254 | 16.7478 | 0.9420591 | 0.9830092 | 125.1804 | 4.408344 | 0.2479681 | 0.2650372 | 89.95856 | 16.34527 | 0.919417 | 0.982706
123.1556 | 5.17504 | 0.2910945 | 0.3119177 | 94.53429 | 16.20223 | 0.9113707 | 0.9765649 | 109.0472 | 16.84032 | 0.9472635 | 0.924787 | 108.549 | 17.48564 | 0.9835623 | 0.9602246 | 124.4675 | 5.279009 | 0.2969428 | 0.3098505 | 90.77056 | 16.74772 | 0.9420544 | 0.9830043 | 125.1747 | 4.419417 | 0.248591 | 0.265703 | 89.96574 | 16.34501 | 0.9194023 | 0.9826903
123.1467 | 5.185513 | 0.2916836 | 0.312549 | 94.5404 | 16.2017 | 0.9113411 | 0.9765331 | 109.0308 | 16.84317 | 0.9474235 | 0.9249433 | 108.5665 | 17.4838 | 0.9834588 | 0.9601235 | 124.4564 | 5.289909 | 0.2975559 | 0.3104903 | 90.77808 | 16.74784 | 0.9420614 | 0.9830116 | 125.1688 | 4.428616 | 0.2491084 | 0.266256 | 89.97266 | 16.34501 | 0.9194023 | 0.9826903
123.1384 | 5.196196 | 0.2922846 | 0.3131929 | 94.54989 | 16.20154 | 0.9113322 | 0.9765236 | 109.0152 | 16.84601 | 0.9475835 | 0.9250995 | 108.5846 | 17.4828 | 0.9834023 | 0.9600684 | 124.4452 | 5.300474 | 0.2981501 | 0.3111103 | 90.78641 | 16.74818 | 0.9420803 | 0.9830313 | 125.1642 | 4.437858 | 0.2496283 | 0.2668117 | 89.98035 | 16.3451 | 0.9194072 | 0.9826955
123.1302 | 5.206879 | 0.2928855 | 0.3138368 | 94.55732 | 16.20165 | 0.9113381 | 0.97653 | 108.9996 | 16.84886 | 0.9477436 | 0.9252557 | 108.6009 | 17.48213 | 0.9833647 | 0.9600316 | 124.434 | 5.311248 | 0.2987562 | 0.3117427 | 90.79414 | 16.7486 | 0.9421039 | 0.9830559 | 125.1592 | 4.448147 | 0.250207 | 0.2674303 | 89.98809 | 16.34466 | 0.9193827 | 0.9826693
123.1186 | 5.221984 | 0.2937351 | 0.3147472 | 94.56531 | 16.20128 | 0.9113174 | 0.9765078 | 108.9832 | 16.85137 | 0.9478848 | 0.9253936 | 108.6175 | 17.48096 | 0.9832988 | 0.9599673 | 124.4217 | 5.321729 | 0.2993457 | 0.3123579 | 90.80172 | 16.74809 | 0.9420756 | 0.9830264 | 125.1526 | 4.459046 | 0.2508201 | 0.2680856 | 89.99536 | 16.34479 | 0.91939 | 0.9826772
123.1057 | 5.23693 | 0.2945758 | 0.3156481 | 94.57368 | 16.20123 | 0.9113144 | 0.9765046 | 108.9666 | 16.8543 | 0.9480495 | 0.9255544 | 108.6342 | 17.47995 | 0.9832423 | 0.9599121 | 124.4112 | 5.332167 | 0.2999329 | 0.3129706 | 90.80866 | 16.74784 | 0.9420614 | 0.9830116 | 125.1473 | 4.46903 | 0.2513817 | 0.2686858 | 90.00238 | 16.34462 | 0.9193802 | 0.9826667
123.0983 | 5.246877 | 0.2951353 | 0.3162476 | 94.58111 | 16.20091 | 0.9112967 | 0.9764856 | 108.9514 | 16.85698 | 0.9482001 | 0.9257014 | 108.6506 | 17.47878 | 0.9831764 | 0.9598478 | 124.4006 | 5.342396 | 0.3005083 | 0.313571 | 90.81679 | 16.74755 | 0.9420449 | 0.9829944 | 125.1398 | 4.47849 | 0.2519138 | 0.2692546 | 90.00882 | 16.34401 | 0.9193459 | 0.98263
123.0903 | 5.256297 | 0.2956652 | 0.3168154 | 94.59009 | 16.20075 | 0.9112878 | 0.976476 | 108.9357 | 16.85974 | 0.9483554 | 0.9258531 | 108.667 | 17.47711 | 0.9830822 | 0.9597559 | 124.3927 | 5.350278 | 0.3009516 | 0.3140336 | 90.82522 | 16.7468 | 0.9420025 | 0.9829501 | 125.1306 | 4.489084 | 0.2525097 | 0.2698915 | 90.01705 | 16.34392 | 0.919341 | 0.9826248
123.0823 | 5.26677 | 0.2962543 | 0.3174466 | 94.60168 | 16.20028 | 0.9112611 | 0.9764475 | 108.9196 | 16.86116 | 0.9484355 | 0.9259312 | 108.684 | 17.4761 | 0.9830258 | 0.9597008 | 124.3846 | 5.358201 | 0.3013973 | 0.3144987 | 90.8335 | 16.74692 | 0.9420095 | 0.9829575 | 125.1213 | 4.500201 | 0.2531351 | 0.2705599 | 90.02561 | 16.34414 | 0.9193532 | 0.9826379
123.0753 | 5.277085 | 0.2968345 | 0.3180683 | 94.61282 | 16.19965 | 0.9112256 | 0.9764094 | 108.9029 | 16.86359 | 0.9485719 | 0.9260645 | 108.7001 | 17.4756 | 0.9829975 | 0.9596732 | 124.3734 | 5.369143 | 0.3020128 | 0.3151409 | 90.84119 | 16.747 | 0.9420143 | 0.9829624 | 125.1125 | 4.509967 | 0.2536844 | 0.271147 | 90.03289 | 16.34388 | 0.9193385 | 0.9826221
123.0661 | 5.2864 | 0.2973585 | 0.3186298 | 94.62132 | 16.19939 | 0.9112108 | 0.9763936 | 108.8865 | 16.86585 | 0.948699 | 0.9261885 | 108.7174 | 17.47527 | 0.9829787 | 0.9596548 | 124.3631 | 5.379959 | 0.3026212 | 0.3157757 | 90.84901 | 16.74684 | 0.9420048 | 0.9829526 | 125.104 | 4.519384 | 0.2542141 | 0.2717131 | 90.03976 | 16.34349 | 0.9193164 | 0.9825986
123.0594 | 5.29661 | 0.2979328 | 0.3192452 | 94.63116 | 16.19923 | 0.9112019 | 0.976384 | 108.8702 | 16.86886 | 0.9488685 | 0.926354 | 108.7329 | 17.47426 | 0.9829222 | 0.9595997 | 124.3536 | 5.390692 | 0.3032249 | 0.3164057 | 90.85669 | 16.7465 | 0.941986 | 0.9829329 | 125.0939 | 4.530065 | 0.2548149 | 0.2723553 | 90.04755 | 16.34362 | 0.9193238 | 0.9826064
123.0505 | 5.306925 | 0.298513 | 0.3198669 | 94.63939 | 16.1986 | 0.9111664 | 0.976346 | 108.8545 | 16.87195 | 0.9490426 | 0.926524 | 108.7504 | 17.47409 | 0.9829128 | 0.9595905 | 124.3444 | 5.40134 | 0.3038238 | 0.3170307 | 90.86422 | 16.74646 | 0.9419836 | 0.9829304 | 125.0845 | 4.540485 | 0.255401 | 0.2729818 | 90.05501 | 16.34353 | 0.9193189 | 0.9826012
123.0427 | 5.317398 | 0.2991021 | 0.3204981 | 94.64715 | 16.19912 | 0.911196 | 0.9763777 | 108.8382 | 16.8743 | 0.9491744 | 0.9266526 | 108.7663 | 17.47301 | 0.9828516 | 0.9595307 | 124.3351 | 5.411988 | 0.3044228 | 0.3176557 | 90.87218 | 16.7465 | 0.941986 | 0.9829329 | 125.0759 | 4.550294 | 0.2559527 | 0.2735715 | 90.06251 | 16.3437 | 0.9193287 | 0.9826117
123.0346 | 5.32745 | 0.2996675 | 0.321104 | 94.65506 | 16.19881 | 0.9111783 | 0.9763587 | 108.8228 | 16.87631 | 0.9492874 | 0.9267629 | 108.783 | 17.47183 | 0.9827857 | 0.9594664 | 124.3261 | 5.422721 | 0.3050265 | 0.3182856 | 90.87951 | 16.74612 | 0.9419647 | 0.9829108 | 125.0659 | 4.559362 | 0.2564628 | 0.2741167 | 90.06981 | 16.34344 | 0.919314 | 0.9825959
123.0276 | 5.337712 | 0.3002448 | 0.3217226 | 94.66375 | 16.19849 | 0.9111605 | 0.9763396 | 108.8061 | 16.87949 | 0.9494662 | 0.9269375 | 108.799 | 17.47091 | 0.9827339 | 0.9594159 | 124.3184 | 5.433621 | 0.3056396 | 0.3189254 | 90.88663 | 16.74591 | 0.941953 | 0.9828985 | 125.0538 | 4.569651 | 0.2570415 | 0.2747353 | 90.07684 | 16.34327 | 0.9193042 | 0.9825854
123.0187 | 5.347395 | 0.3007895 | 0.3223062 | 94.67219 | 16.19854 | 0.9111635 | 0.9763428 | 108.7897 | 16.88241 | 0.949631 | 0.9270984 | 108.8163 | 17.47033 | 0.982701 | 0.9593837 | 124.3105 | 5.444898 | 0.306274 | 0.3195873 | 90.89475 | 16.74562 | 0.9419364 | 0.9828812 | 125.0416 | 4.581378 | 0.2577012 | 0.2754403 | 90.08376 | 16.34331 | 0.9193066 | 0.9825881
123.0069 | 5.362552 | 0.301642 | 0.3232198 | 94.68054 | 16.19849 | 0.9111605 | 0.9763396 | 108.7735 | 16.88467 | 0.9497581 | 0.9272224 | 108.833 | 17.46958 | 0.9826586 | 0.9593423 | 124.3042 | 5.455462 | 0.3068682 | 0.3202074 | 90.90276 | 16.74566 | 0.9419388 | 0.9828837 | 125.0304 | 4.590708 | 0.258226 | 0.2760013 | 90.08887 | 16.34379 | 0.9193336 | 0.9826169
122.9942 | 5.377762 | 0.3024976 | 0.3241365 | 94.68793 | 16.19802 | 0.9111339 | 0.9763111 | 108.7562 | 16.88769 | 0.9499275 | 0.9273879 | 108.8496 | 17.46958 | 0.9826586 | 0.9593423 | 124.2968 | 5.466404 | 0.3074837 | 0.3208496 | 90.91001 | 16.7452 | 0.9419129 | 0.9828566 | 125.0199 | 4.600299 | 0.2587655 | 0.2765779 | 90.09485 | 16.34397 | 0.9193434 | 0.9826274
122.9868 | 5.38834 | 0.3030926 | 0.3247741 | 94.69741 | 16.19775 | 0.9111191 | 0.9762952 | 108.7402 | 16.89003 | 0.9500593 | 0.9275165 | 108.8673 | 17.46891 | 0.982621 | 0.9593056 | 124.2914 | 5.477262 | 0.3080944 | 0.3214869 | 90.91722 | 16.7455 | 0.9419294 | 0.9828738 | 125.0076 | 4.611024 | 0.2593688 | 0.2772227 | 90.10224 | 16.34353 | 0.9193189 | 0.9826012
122.9782 | 5.398865 | 0.3036846 | 0.3254085 | 94.70538 | 16.19733 | 0.9110954 | 0.9762699 | 108.7241 | 16.89229 | 0.9501864 | 0.9276406 | 108.8834 | 17.46732 | 0.9825316 | 0.9592183 | 124.2852 | 5.48833 | 0.308717 | 0.3221365 | 90.9257 | 16.74524 | 0.9419152 | 0.9828591 | 124.9972 | 4.621618 | 0.2599647 | 0.2778596 | 90.11036 | 16.34344 | 0.919314 | 0.9825959
122.9707 | 5.408812 | 0.3042441 | 0.326008 | 94.71766 | 16.19691 | 0.9110717 | 0.9762445 | 108.7062 | 16.89421 | 0.9502946 | 0.9277463 | 108.9001 | 17.46631 | 0.9824751 | 0.9591631 | 124.2778 | 5.499565 | 0.309349 | 0.322796 | 90.93305 | 16.74466 | 0.9418822 | 0.9828246 | 124.9889 | 4.63134 | 0.2605115 | 0.2784441 | 90.11629 | 16.34344 | 0.919314 | 0.9825959
122.9628 | 5.418811 | 0.3048066 | 0.3266107 | 94.72919 | 16.1967 | 0.9110598 | 0.9762318 | 108.6905 | 16.89639 | 0.950417 | 0.9278657 | 108.9163 | 17.46531 | 0.9824186 | 0.959108 | 124.2715 | 5.510507 | 0.3099645 | 0.3234382 | 90.94008 | 16.74462 | 0.9418799 | 0.9828222 | 124.982 | 4.640931 | 0.261051 | 0.2790208 | 90.12316 | 16.34318 | 0.9192993 | 0.9825802
122.9546 | 5.429389 | 0.3054016 | 0.3272483 | 94.73782 | 16.1967 | 0.9110598 | 0.9762318 | 108.6726 | 16.89865 | 0.9505441 | 0.9279898 | 108.9329 | 17.46464 | 0.9823809 | 0.9590712 | 124.2648 | 5.521365 | 0.3105752 | 0.3240755 | 90.94734 | 16.74457 | 0.9418775 | 0.9828197 | 124.9749 | 4.651568 | 0.2616494 | 0.2796603 | 90.12975 | 16.34318 | 0.9192993 | 0.9825802
122.9462 | 5.440073 | 0.3060026 | 0.3278922 | 94.74579 | 16.1967 | 0.9110598 | 0.9762318 | 108.6566 | 16.90132 | 0.9506947 | 0.9281369 | 108.9493 | 17.46389 | 0.9823386 | 0.9590299 | 124.2573 | 5.5326 | 0.3112072 | 0.324735 | 90.9538 | 16.74407 | 0.9418492 | 0.9827902 | 124.9681 | 4.662424 | 0.26226 | 0.280313 | 90.13663 | 16.34274 | 0.9192748 | 0.982554
122.939 | 5.450388 | 0.3065828 | 0.3285139 | 94.75462 | 16.19649 | 0.911048 | 0.9762191 | 108.6402 | 16.90384 | 0.9508359 | 0.9282747 | 108.9669 | 17.46347 | 0.982315 | 0.9590069 | 124.2498 | 5.54392 | 0.3118439 | 0.3253994 | 90.96109 | 16.74344 | 0.9418138 | 0.9827533 | 124.9607 | 4.671623 | 0.2627775 | 0.280866 | 90.14194 | 16.34266 | 0.9192699 | 0.9825488
122.9298 | 5.460598 | 0.3071571 | 0.3291293 | 94.76169 | 16.19596 | 0.9110184 | 0.9761874 | 108.6236 | 16.90593 | 0.9509536 | 0.9283896 | 108.9824 | 17.46238 | 0.9822538 | 0.9589472 | 124.2427 | 5.55461 | 0.3124452 | 0.3260268 | 90.96836 | 16.7429 | 0.9417832 | 0.9827213 | 124.9538 | 4.680952 | 0.2633022 | 0.2814269 | 90.14781 | 16.34309 | 0.9192944 | 0.982575
122.9208 | 5.470702 | 0.3077254 | 0.3297383 | 94.76907 | 16.19549 | 0.9109918 | 0.9761588 | 108.6078 | 16.90852 | 0.9510995 | 0.928532 | 109.0004 | 17.46238 | 0.9822538 | 0.9589472 | 124.237 | 5.565258 | 0.3130442 | 0.3266518 | 90.97532 | 16.74231 | 0.9417502 | 0.9826868 | 124.9463 | 4.691546 | 0.2638981 | 0.2820638 | 90.15462 | 16.34283 | 0.9192797 | 0.9825592
122.9131 | 5.480754 | 0.3082909 | 0.3303442 | 94.77668 | 16.1957 | 0.9110036 | 0.9761715 | 108.5902 | 16.91095 | 0.951236 | 0.9286653 | 109.0164 | 17.46154 | 0.9822068 | 0.9589012 | 124.2302 | 5.576158 | 0.3136573 | 0.3272916 | 90.98184 | 16.74244 | 0.9417572 | 0.9826942 | 124.9383 | 4.701704 | 0.2644695 | 0.2826746 | 90.16159 | 16.34309 | 0.9192944 | 0.982575
122.9046 | 5.490753 | 0.3088533 | 0.3309469 | 94.78586 | 16.1956 | 0.9109977 | 0.9761652 | 108.5749 | 16.91379 | 0.951396 | 0.9288215 | 109.0339 | 17.46087 | 0.9821691 | 0.9588645 | 124.224 | 5.586765 | 0.3142539 | 0.3279142 | 90.98962 | 16.74264 | 0.941769 | 0.9827065 | 124.9315 | 4.711295 | 0.265009 | 0.2832512 | 90.16814 | 16.34336 | 0.9193091 | 0.9825907
122.8954 | 5.500279 | 0.3093891 | 0.331521 | 94.79374 | 16.19565 | 0.9110006 | 0.9761683 | 108.5574 | 16.9163 | 0.9515372 | 0.9289594 | 109.0503 | 17.46062 | 0.982155 | 0.9588507 | 124.2165 | 5.597455 | 0.3148553 | 0.3285416 | 90.99699 | 16.74231 | 0.9417502 | 0.9826868 | 124.9254 | 4.720669 | 0.2655363 | 0.2838147 | 90.17514 | 16.34296 | 0.919287 | 0.9825671
122.8836 | 5.515699 | 0.3102565 | 0.3324504 | 94.80175 | 16.19539 | 0.9109858 | 0.9761525 | 108.5423 | 16.91848 | 0.9516596 | 0.9290789 | 109.0684 | 17.45962 | 0.9820985 | 0.9587955 | 124.211 | 5.608523 | 0.3154778 | 0.3291912 | 91.00428 | 16.74214 | 0.9417407 | 0.982677 | 124.919 | 4.730652 | 0.2660978 | 0.284415 | 90.18322 | 16.34279 | 0.9192772 | 0.9825566
122.8711 | 5.531119 | 0.3111239 | 0.3333799 | 94.80844 | 16.19512 | 0.910971 | 0.9761366 | 108.5253 | 16.92015 | 0.9517537 | 0.9291708 | 109.0848 | 17.45836 | 0.9820279 | 0.9587266 | 124.204 | 5.619171 | 0.3160768 | 0.3298162 | 91.01191 | 16.74227 | 0.9417478 | 0.9826844 | 124.9119 | 4.74081 | 0.2666692 | 0.2850257 | 90.19046 | 16.34266 | 0.9192699 | 0.9825488
122.8626 | 5.54075 | 0.3116656 | 0.3339603 | 94.81715 | 16.19481 | 0.9109533 | 0.9761176 | 108.5095 | 16.92291 | 0.9519091 | 0.9293224 | 109.1016 | 17.45686 | 0.9819432 | 0.9586439 | 124.1967 | 5.62961 | 0.316664 | 0.3304289 | 91.02031 | 16.74206 | 0.941736 | 0.9826721 | 124.9056 | 4.751012 | 0.2672431 | 0.285639 | 90.19691 | 16.34296 | 0.919287 | 0.9825671
122.8539 | 5.550696 | 0.3122251 | 0.3345599 | 94.82588 | 16.19481 | 0.9109533 | 0.9761176 | 108.4944 | 16.92534 | 0.9520456 | 0.9294557 | 109.1188 | 17.45669 | 0.9819338 | 0.9586347 | 124.1891 | 5.640678 | 0.3172865 | 0.3310786 | 91.02856 | 16.74164 | 0.9417124 | 0.9826475 | 124.9014 | 4.760167 | 0.267758 | 0.2861895 | 90.20411 | 16.34288 | 0.9192821 | 0.9825619
122.8458 | 5.560959 | 0.3128023 | 0.3351784 | 94.83801 | 16.19449 | 0.9109355 | 0.9760986 | 108.4779 | 16.92785 | 0.9521868 | 0.9295935 | 109.1358 | 17.45527 | 0.9818538 | 0.9585566 | 124.1824 | 5.651452 | 0.3178926 | 0.3317109 | 91.03741 | 16.74126 | 0.9416912 | 0.9826253 | 124.8982 | 4.768799 | 0.2682436 | 0.2867084 | 90.2132 | 16.34261 | 0.9192674 | 0.9825461
122.8378 | 5.571011 | 0.3133678 | 0.3357843 | 94.84984 | 16.19449 | 0.9109355 | 0.9760986 | 108.4618 | 16.93078 | 0.9523515 | 0.9297543 | 109.1514 | 17.45518 | 0.9818491 | 0.958552 | 124.1751 | 5.661765 | 0.3184727 | 0.3323163 | 91.04631 | 16.74109 | 0.9416818 | 0.9826155 | 124.8934 | 4.778434 | 0.2687856 | 0.2872877 | 90.2234 | 16.34231 | 0.9192502 | 0.9825278
122.8288 | 5.58101 | 0.3139302 | 0.336387 | 94.85768 | 16.19407 | 0.9109118 | 0.9760732 | 108.4464 | 16.93312 | 0.9524833 | 0.929883 | 109.168 | 17.45376 | 0.981769 | 0.9584739 | 124.167 | 5.672036 | 0.3190504 | 0.3329191 | 91.05445 | 16.74101 | 0.941677 | 0.9826106 | 124.8885 | 4.789377 | 0.2694011 | 0.2879456 | 90.23426 | 16.34187 | 0.9192257 | 0.9825016
122.8197 | 5.590746 | 0.3144779 | 0.3369738 | 94.86666 | 16.19407 | 0.9109118 | 0.9760732 | 108.4301 | 16.93496 | 0.9525869 | 0.9299841 | 109.185 | 17.45326 | 0.9817408 | 0.9584463 | 124.16 | 5.68281 | 0.3196565 | 0.3335515 | 91.06391 | 16.74093 | 0.9416723 | 0.9826056 | 124.8848 | 4.797965 | 0.2698842 | 0.2884619 | 90.24361 | 16.34118 | 0.9191865 | 0.9824596
122.8111 | 5.60085 | 0.3150462 | 0.3375828 | 94.87554 | 16.1937 | 0.9108911 | 0.976051 | 108.4151 | 16.93722 | 0.9527139 | 0.9301082 | 109.2023 | 17.45209 | 0.9816749 | 0.958382 | 124.1512 | 5.693752 | 0.3202719 | 0.3341937 | 91.07144 | 16.74088 | 0.94167 | 0.9826032 | 124.8804 | 4.806772 | 0.2703795 | 0.2889914 | 90.25394 | 16.34109 | 0.9191816 | 0.9824544
122.8031 | 5.610797 | 0.3156057 | 0.3381823 | 94.88465 | 16.19365 | 0.9108882 | 0.9760478 | 108.3998 | 16.93965 | 0.9528504 | 0.9302414 | 109.2173 | 17.45133 | 0.9816326 | 0.9583406 | 124.1421 | 5.704568 | 0.3208803 | 0.3348286 | 91.0797 | 16.74055 | 0.9416511 | 0.9825835 | 124.8762 | 4.816799 | 0.2709436 | 0.2895943 | 90.26472 | 16.3407 | 0.9191595 | 0.9824308
122.7951 | 5.620954 | 0.3161771 | 0.3387946 | 94.8936 | 16.19339 | 0.9108733 | 0.9760319 | 108.3832 | 16.94149 | 0.952954 | 0.9303425 | 109.2343 | 17.45066 | 0.9815949 | 0.9583038 | 124.1323 | 5.715761 | 0.32151 | 0.3354856 | 91.0863 | 16.73988 | 0.9416134 | 0.9825441 | 124.871 | 4.827349 | 0.271537 | 0.2902286 | 90.27569 | 16.34057 | 0.9191521 | 0.9824229
122.7843 | 5.631427 | 0.3167662 | 0.3394258 | 94.90214 | 16.19365 | 0.9108882 | 0.9760478 | 108.3675 | 16.94425 | 0.9531093 | 0.9304942 | 109.2511 | 17.44966 | 0.9815384 | 0.9582487 | 124.1228 | 5.726871 | 0.3221349 | 0.3361377 | 91.09232 | 16.73954 | 0.9415945 | 0.9825244 | 124.8655 | 4.836505 | 0.272052 | 0.290779 | 90.28464 | 16.34043 | 0.9191448 | 0.9824151
122.7773 | 5.6419 | 0.3173553 | 0.340057 | 94.91088 | 16.19344 | 0.9108763 | 0.9760351 | 108.352 | 16.94651 | 0.9532364 | 0.9306182 | 109.2678 | 17.44949 | 0.981529 | 0.9582395 | 124.1133 | 5.737645 | 0.3227409 | 0.33677 | 91.10024 | 16.7395 | 0.9415922 | 0.982522 | 124.8594 | 4.845398 | 0.2725523 | 0.2913137 | 90.29321 | 16.33969 | 0.9191031 | 0.9823705
122.7639 | 5.656741 | 0.3181901 | 0.3409516 | 94.92053 | 16.19339 | 0.9108733 | 0.9760319 | 108.3369 | 16.94902 | 0.9533776 | 0.9307561 | 109.2834 | 17.44899 | 0.9815008 | 0.9582119 | 124.1032 | 5.748545 | 0.323354 | 0.3374098 | 91.10978 | 16.73929 | 0.9415804 | 0.9825097 | 124.8524 | 4.855774 | 0.2731359 | 0.2919375 | 90.30359 | 16.33934 | 0.9190835 | 0.9823495
122.7501 | 5.671898 | 0.3190426 | 0.3418651 | 94.92878 | 16.19339 | 0.9108733 | 0.9760319 | 108.3218 | 16.9512 | 0.9535 | 0.9308756 | 109.3013 | 17.44815 | 0.9814537 | 0.958166 | 124.0939 | 5.759529 | 0.3239719 | 0.3380545 | 91.11789 | 16.73912 | 0.9415709 | 0.9824998 | 124.8448 | 4.866281 | 0.2737269 | 0.2925692 | 90.31384 | 16.33934 | 0.9190835 | 0.9823495
122.7401 | 5.682423 | 0.3196347 | 0.3424995 | 94.93851 | 16.19323 | 0.9108645 | 0.9760224 | 108.3054 | 16.95396 | 0.9536553 | 0.9310272 | 109.3166 | 17.44681 | 0.9813784 | 0.9580925 | 124.0846 | 5.770093 | 0.3245661 | 0.3386746 | 91.12749 | 16.73891 | 0.9415591 | 0.9824875 | 124.8374 | 4.875654 | 0.2742542 | 0.2931327 | 90.32295 | 16.339 | 0.9190639 | 0.9823286
122.7324 | 5.692423 | 0.3201972 | 0.3431022 | 94.94726 | 16.19302 | 0.9108526 | 0.9760097 | 108.2903 | 16.95588 | 0.9537636 | 0.9311329 | 109.3327 | 17.44615 | 0.9813407 | 0.9580557 | 124.0745 | 5.780868 | 0.3251722 | 0.339307 | 91.13559 | 16.73891 | 0.9415591 | 0.9824875 | 124.829 | 4.884504 | 0.274752 | 0.2936648 | 90.33236 | 16.33847 | 0.9190344 | 0.9822971
122.7224 | 5.702317 | 0.3207537 | 0.3436986 | 94.95991 | 16.19281 | 0.9108408 | 0.9759971 | 108.2754 | 16.95839 | 0.9539048 | 0.9312707 | 109.3509 | 17.44497 | 0.9812748 | 0.9579914 | 124.0657 | 5.791851 | 0.32579 | 0.3399517 | 91.14474 | 16.7387 | 0.9415474 | 0.9824752 | 124.8192 | 4.894575 | 0.2753185 | 0.2942703 | 90.34197 | 16.33856 | 0.9190393 | 0.9823024
122.7132 | 5.712526 | 0.321328 | 0.3443139 | 94.97288 | 16.19196 | 0.9107934 | 0.9759463 | 108.26 | 16.96032 | 0.954013 | 0.9313764 | 109.3661 | 17.44439 | 0.9812419 | 0.9579592 | 124.056 | 5.802458 | 0.3263866 | 0.3405742 | 91.15405 | 16.73845 | 0.9415332 | 0.9824605 | 124.8098 | 4.904951 | 0.2759021 | 0.2948941 | 90.34994 | 16.33839 | 0.9190295 | 0.9822919
122.7044 | 5.722631 | 0.3218964 | 0.344923 | 94.9815 | 16.19186 | 0.9107875 | 0.97594 | 108.2447 | 16.96207 | 0.9541119 | 0.9314729 | 109.3831 | 17.4438 | 0.9812089 | 0.957927 | 124.0492 | 5.810675 | 0.3268488 | 0.3410565 | 91.16232 | 16.73866 | 0.941545 | 0.9824728 | 124.8027 | 4.914019 | 0.2764122 | 0.2954393 | 90.35801 | 16.3383 | 0.9190246 | 0.9822866
122.695 | 5.733262 | 0.3224943 | 0.3455637 | 94.99082 | 16.19196 | 0.9107934 | 0.9759463 | 108.2294 | 16.96392 | 0.9542154 | 0.931574 | 109.3995 | 17.4428 | 0.9811525 | 0.9578719 | 124.0424 | 5.818892 | 0.327311 | 0.3415388 | 91.17101 | 16.73837 | 0.9415285 | 0.9824555 | 124.7948 | 4.922215 | 0.2768732 | 0.2959321 | 90.36478 | 16.33799 | 0.9190075 | 0.9822683
122.686 | 5.743735 | 0.3230834 | 0.346195 | 94.99911 | 16.19202 | 0.9107964 | 0.9759495 | 108.2136 | 16.96617 | 0.9543425 | 0.9316981 | 109.4162 | 17.44196 | 0.9811054 | 0.957826 | 124.0328 | 5.829708 | 0.3279194 | 0.3421736 | 91.17939 | 16.73787 | 0.9415002 | 0.982426 | 124.7853 | 4.932286 | 0.2774397 | 0.2965375 | 90.37245 | 16.33734 | 0.9189707 | 0.982229
122.6774 | 5.754155 | 0.3236696 | 0.346823 | 95.00749 | 16.19228 | 0.9108112 | 0.9759653 | 108.1984 | 16.96843 | 0.9544696 | 0.9318222 | 109.432 | 17.44171 | 0.9810913 | 0.9578122 | 124.0237 | 5.840524 | 0.3285278 | 0.3428085 | 91.1882 | 16.7382 | 0.9415191 | 0.9824457 | 124.7755 | 4.943054 | 0.2780454 | 0.2971849 | 90.37931 | 16.33669 | 0.9189339 | 0.9821897
122.6681 | 5.764786 | 0.3242676 | 0.3474638 | 95.01522 | 16.19212 | 0.9108023 | 0.9759558 | 108.1834 | 16.97103 | 0.9546155 | 0.9319646 | 109.4505 | 17.44096 | 0.9810489 | 0.9577708 | 124.0142 | 5.851172 | 0.3291268 | 0.3434335 | 91.19575 | 16.73812 | 0.9415143 | 0.9824408 | 124.7678 | 4.952122 | 0.2785555 | 0.2977301 | 90.38472 | 16.3366 | 0.918929 | 0.9821844
122.6595 | 5.774996 | 0.3248419 | 0.3480792 | 95.02326 | 16.1916 | 0.9107727 | 0.9759241 | 108.1678 | 16.97404 | 0.9547849 | 0.93213 | 109.4665 | 17.44054 | 0.9810254 | 0.9577478 | 124.0054 | 5.862491 | 0.3297635 | 0.3440979 | 91.20398 | 16.73761 | 0.941486 | 0.9824112 | 124.7593 | 4.961365 | 0.2790754 | 0.2982858 | 90.39001 | 16.33638 | 0.9189167 | 0.9821713
122.6501 | 5.785205 | 0.3254162 | 0.3486945 | 95.03162 | 16.19154 | 0.9107697 | 0.9759209 | 108.152 | 16.9758 | 0.9548838 | 0.9322265 | 109.4825 | 17.44062 | 0.9810301 | 0.9577524 | 123.9962 | 5.873391 | 0.3303766 | 0.3447376 | 91.21187 | 16.73699 | 0.9414507 | 0.9823743 | 124.7498 | 4.972264 | 0.2796884 | 0.2989411 | 90.39484 | 16.33607 | 0.9188996 | 0.982153
122.636 | 5.800941 | 0.3263013 | 0.349643 | 95.04031 | 16.19154 | 0.9107697 | 0.9759209 | 108.1366 | 16.9773 | 0.9549685 | 0.9323092 | 109.4996 | 17.43979 | 0.980983 | 0.9577065 | 123.9878 | 5.883956 | 0.3309708 | 0.3453577 | 91.21954 | 16.73711 | 0.9414577 | 0.9823817 | 124.7408 | 4.982727 | 0.280277 | 0.2995701 | 90.401 | 16.33616 | 0.9189045 | 0.9821582
122.623 | 5.816414 | 0.3271716 | 0.3505756 | 95.04725 | 16.19128 | 0.9107549 | 0.9759051 | 108.1209 | 16.9794 | 0.9550862 | 0.9324241 | 109.5159 | 17.43945 | 0.9809642 | 0.9576881 | 123.9794 | 5.894772 | 0.3315792 | 0.3459926 | 91.22809 | 16.73719 | 0.9414625 | 0.9823866 | 124.7315 | 4.992013 | 0.2807993 | 0.3001284 | 90.40656 | 16.33599 | 0.9188947 | 0.9821477
122.6136 | 5.826886 | 0.3277607 | 0.3512068 | 95.05451 | 16.19112 | 0.9107461 | 0.9758956 | 108.1048 | 16.98157 | 0.9552085 | 0.9325436 | 109.532 | 17.43811 | 0.9808889 | 0.9576146 | 123.9725 | 5.905504 | 0.3321829 | 0.3466225 | 91.23532 | 16.73682 | 0.9414412 | 0.9823645 | 124.7231 | 5.000514 | 0.2812775 | 0.3006395 | 90.41312 | 16.33507 | 0.9188432 | 0.9820927
122.6038 | 5.837254 | 0.3283439 | 0.3518317 | 95.06422 | 16.19075 | 0.9107253 | 0.9758733 | 108.0886 | 16.98358 | 0.9553215 | 0.9326539 | 109.549 | 17.43811 | 0.9808889 | 0.9576146 | 123.9641 | 5.916111 | 0.3327795 | 0.3472451 | 91.24378 | 16.73719 | 0.9414625 | 0.9823866 | 124.7146 | 5.01076 | 0.2818538 | 0.3012555 | 90.42062 | 16.33512 | 0.9188456 | 0.9820953
122.5945 | 5.847674 | 0.32893 | 0.3524598 | 95.07501 | 16.18996 | 0.9106809 | 0.9758258 | 108.0729 | 16.98601 | 0.955458 | 0.9327871 | 109.5648 | 17.43736 | 0.9808465 | 0.9575732 | 123.9576 | 5.926843 | 0.3333832 | 0.347875 | 91.25098 | 16.73711 | 0.9414577 | 0.9823817 | 124.7045 | 5.021659 | 0.2824669 | 0.3019108 | 90.42908 | 16.33551 | 0.9188677 | 0.9821189
122.5862 | 5.857674 | 0.3294925 | 0.3530625 | 95.08712 | 16.18954 | 0.9106572 | 0.9758004 | 108.0579 | 16.98801 | 0.955571 | 0.9328974 | 109.5811 | 17.43736 | 0.9808465 | 0.9575732 | 123.9502 | 5.938162 | 0.3340199 | 0.3485394 | 91.25922 | 16.73711 | 0.9414577 | 0.9823817 | 124.6951 | 5.030683 | 0.2829745 | 0.3024533 | 90.43788 | 16.3349 | 0.9188333 | 0.9820822
122.577 | 5.867831 | 0.3300638 | 0.3536747 | 95.0958 | 16.18902 | 0.9106276 | 0.9757687 | 108.0418 | 16.9896 | 0.9556604 | 0.9329847 | 109.5974 | 17.43694 | 0.980823 | 0.9575502 | 123.9431 | 5.948266 | 0.3345882 | 0.3491324 | 91.26764 | 16.73736 | 0.9414719 | 0.9823965 | 124.6857 | 5.039751 | 0.2834846 | 0.3029985 | 90.4459 | 16.33481 | 0.9188284 | 0.982077
122.568 | 5.877672 | 0.3306174 | 0.3542678 | 95.10428 | 16.18891 | 0.9106217 | 0.9757623 | 108.0256 | 16.9917 | 0.9557781 | 0.9330996 | 109.613 | 17.43636 | 0.98079 | 0.9575181 | 123.9351 | 5.958914 | 0.3351872 | 0.3497574 | 91.27662 | 16.73745 | 0.9414766 | 0.9824014 | 124.6756 | 5.050258 | 0.2840756 | 0.3036302 | 90.45416 | 16.33411 | 0.9187892 | 0.982035
122.5588 | 5.887829 | 0.3311887 | 0.35488 | 95.11218 | 16.18865 | 0.9106069 | 0.9757465 | 108.0092 | 16.99379 | 0.9558957 | 0.9332145 | 109.6307 | 17.43602 | 0.9807712 | 0.9574997 | 123.9276 | 5.970233 | 0.3358239 | 0.3504218 | 91.28541 | 16.73682 | 0.9414412 | 0.9823645 | 124.665 | 5.060939 | 0.2846764 | 0.3042724 | 90.46301 | 16.33407 | 0.9187868 | 0.9820324
122.5499 | 5.898513 | 0.3317897 | 0.355524 | 95.11996 | 16.18833 | 0.9105892 | 0.9757274 | 107.9928 | 16.9963 | 0.9560369 | 0.9333523 | 109.6458 | 17.43485 | 0.9807053 | 0.9574354 | 123.92 | 5.981091 | 0.3364347 | 0.3510591 | 91.29398 | 16.73644 | 0.94142 | 0.9823423 | 124.6561 | 5.071838 | 0.2852895 | 0.3049277 | 90.47088 | 16.3335 | 0.9187549 | 0.9819983
122.5413 | 5.908617 | 0.332358 | 0.356133 | 95.12814 | 16.18839 | 0.9105921 | 0.9757306 | 107.978 | 16.99814 | 0.9561405 | 0.9334534 | 109.6618 | 17.43393 | 0.9806535 | 0.9573848 | 123.9126 | 5.991781 | 0.337036 | 0.3516865 | 91.30212 | 16.73636 | 0.9414153 | 0.9823374 | 124.6479 | 5.080906 | 0.2857995 | 0.3054728 | 90.47944 | 16.33302 | 0.9187279 | 0.9819695
122.5327 | 5.918617 | 0.3329205 | 0.3567357 | 95.13584 | 16.18849 | 0.910598 | 0.9757369 | 107.9618 | 17.00065 | 0.9562817 | 0.9335913 | 109.6774 | 17.43376 | 0.9806441 | 0.9573756 | 123.9051 | 6.002681 | 0.3376491 | 0.3523263 | 91.30984 | 16.73627 | 0.9414106 | 0.9823325 | 124.6411 | 5.089626 | 0.28629 | 0.3059971 | 90.48797 | 16.3328 | 0.9187156 | 0.9819564
122.5241 | 5.929037 | 0.3335066 | 0.3573638 | 95.14464 | 16.1886 | 0.910604 | 0.9757433 | 107.9455 | 17.00216 | 0.9563664 | 0.933674 | 109.6954 | 17.43401 | 0.9806582 | 0.9573894 | 123.898 | 6.013959 | 0.3382835 | 0.3529882 | 91.31709 | 16.73623 | 0.9414082 | 0.98233 | 124.6333 | 5.100045 | 0.2868761 | 0.3066235 | 90.49566 | 16.33298 | 0.9187254 | 0.9819669
122.5152 | 5.939668 | 0.3341046 | 0.3580045 | 95.15226 | 16.18839 | 0.9105921 | 0.9757306 | 107.9295 | 17.00441 | 0.9564935 | 0.9337981 | 109.7118 | 17.43359 | 0.9806347 | 0.9573664 | 123.8909 | 6.024984 | 0.3389037 | 0.3536354 | 91.32569 | 16.73627 | 0.9414106 | 0.9823325 | 124.6252 | 5.110378 | 0.2874573 | 0.3072447 | 90.50219 | 16.33254 | 0.9187009 | 0.9819407
122.5028 | 5.954719 | 0.3349513 | 0.3589117 | 95.16024 | 16.18849 | 0.910598 | 0.9757369 | 107.9137 | 17.00617 | 0.9565923 | 0.9338946 | 109.7284 | 17.43318 | 0.9806112 | 0.9573435 | 123.8849 | 6.036178 | 0.3395333 | 0.3542924 | 91.33298 | 16.73598 | 0.9413941 | 0.9823153 | 124.6196 | 5.119358 | 0.2879625 | 0.3077847 | 90.50702 | 16.33289 | 0.9187205 | 0.9819616
122.4914 | 5.969613 | 0.335789 | 0.3598094 | 95.16848 | 16.18828 | 0.9105862 | 0.9757243 | 107.8976 | 17.00826 | 0.95671 | 0.9340094 | 109.7446 | 17.43251 | 0.9805735 | 0.9573067 | 123.8793 | 6.047203 | 0.3401535 | 0.3549395 | 91.34034 | 16.73577 | 0.9413823 | 0.982303 | 124.6144 | 5.12908 | 0.2885093 | 0.3083692 | 90.51298 | 16.33259 | 0.9187034 | 0.9819433
122.4821 | 5.97998 | 0.3363722 | 0.3604343 | 95.17848 | 16.18828 | 0.9105862 | 0.9757243 | 107.8804 | 17.01036 | 0.9568277 | 0.9341243 | 109.762 | 17.43192 | 0.9805406 | 0.9572745 | 123.8733 | 6.05781 | 0.3407501 | 0.3555621 | 91.3483 | 16.73564 | 0.9413752 | 0.9822956 | 124.6074 | 5.139936 | 0.2891199 | 0.3090218 | 90.51972 | 16.33267 | 0.9187083 | 0.9819485
122.4748 | 5.990664 | 0.3369731 | 0.3610782 | 95.18561 | 16.18775 | 0.9105566 | 0.9756925 | 107.8644 | 17.0127 | 0.9569595 | 0.934253 | 109.7784 | 17.43117 | 0.9804982 | 0.9572332 | 123.868 | 6.068584 | 0.3413561 | 0.3561945 | 91.35696 | 16.73548 | 0.9413658 | 0.9822858 | 124.6005 | 5.150399 | 0.2897085 | 0.3096509 | 90.52686 | 16.33254 | 0.9187009 | 0.9819407
122.4672 | 6.001032 | 0.3375563 | 0.3617031 | 95.19728 | 16.18728 | 0.91053 | 0.975664 | 107.8485 | 17.01471 | 0.9570724 | 0.9343633 | 109.7964 | 17.43108 | 0.9804935 | 0.9572286 | 123.8616 | 6.079191 | 0.3419527 | 0.356817 | 91.36516 | 16.73514 | 0.9413469 | 0.9822661 | 124.593 | 5.159293 | 0.2902088 | 0.3101856 | 90.53348 | 16.33176 | 0.9186568 | 0.9818935
122.4591 | 6.010715 | 0.338101 | 0.3622868 | 95.21066 | 16.18686 | 0.9105063 | 0.9756386 | 107.8322 | 17.01672 | 0.9571854 | 0.9344735 | 109.8129 | 17.43008 | 0.980437 | 0.9571734 | 123.8542 | 6.089755 | 0.342547 | 0.3574371 | 91.37428 | 16.73527 | 0.941354 | 0.9822734 | 124.5857 | 5.168448 | 0.2907237 | 0.310736 | 90.54047 | 16.33154 | 0.9186445 | 0.9818804
122.4514 | 6.021556 | 0.3387108 | 0.3629402 | 95.21915 | 16.18623 | 0.9104707 | 0.9756005494 | 107.816 | 17.01872 | 0.9572984 | 0.9345838 | 109.8299 | 17.42941 | 0.9803994 | 0.9571367 | 123.8472 | 6.100655 | 0.3431601 | 0.3580769 | 91.38275 | 16.73531 | 0.9413563 | 0.9822759 | 124.578 | 5.179216 | 0.2913294 | 0.3113834 | 90.55011 | 16.33154 | 0.9186445 | 0.9818804
122.4434 | 6.032029 | 0.3392999 | 0.3635715 | 95.22694 | 16.18581 | 0.9104471 | 0.9755752 | 107.8002 | 17.02023 | 0.9573831 | 0.9346665 | 109.8468 | 17.42849 | 0.9803476 | 0.9570861 | 123.8408 | 6.111639 | 0.343778 | 0.3587215 | 91.3903 | 16.73535 | 0.9413587 | 0.9822784 | 124.5713 | 5.189505 | 0.2919082 | 0.312002 | 90.55981 | 16.33106 | 0.9186175 | 0.9818515
122.4353 | 6.041765 | 0.3398476 | 0.3641583 | 95.23525 | 16.1857 | 0.9104411 | 0.9755688 | 107.7837 | 17.02282 | 0.957529 | 0.934809 | 109.863 | 17.42723 | 0.980277 | 0.9570172 | 123.8334 | 6.122455 | 0.3443864 | 0.3593564 | 91.39874 | 16.73493 | 0.9413351 | 0.9822538 | 124.564 | 5.198442 | 0.2924109 | 0.3125393 | 90.56816 | 16.33106 | 0.9186175 | 0.9818515
122.4285 | 6.051659 | 0.3404041 | 0.3647547 | 95.24318 | 16.18528 | 0.9104175 | 0.9755435 | 107.7672 | 17.02492 | 0.9576467 | 0.9349239 | 109.8797 | 17.42606 | 0.9802111 | 0.9569529 | 123.8262 | 6.133229 | 0.3449924 | 0.3599888 | 91.40772 | 16.73485 | 0.9413304 | 0.9822488 | 124.5573 | 5.206987 | 0.2928916 | 0.3130531 | 90.57688 | 16.33102 | 0.9186151 | 0.9818489
122.4205 | 6.061764 | 0.3409725 | 0.3653637 | 95.25069 | 16.18544 | 0.9104263 | 0.975553 | 107.7515 | 17.02709 | 0.957769 | 0.9350433 | 109.8963 | 17.42523 | 0.980164 | 0.9569069 | 123.8186 | 6.144255 | 0.3456126 | 0.3606359 | 91.41639 | 16.73468 | 0.941321 | 0.982239 | 124.5497 | 5.217494 | 0.2934826 | 0.3136847 | 90.58662 | 16.33119 | 0.9186249 | 0.9818594
122.4131 | 6.071711 | 0.341532 | 0.3659632 | 95.2589 | 16.18554 | 0.9104323 | 0.9755593 | 107.7359 | 17.02818 | 0.9578302 | 0.9351031 | 109.914 | 17.42439 | 0.980117 | 0.956861 | 123.8119 | 6.155155 | 0.3462257 | 0.3612757 | 91.42437 | 16.73434 | 0.9413021 | 0.9822193 | 124.5423 | 5.228262 | 0.2940883 | 0.3143321 | 90.59705 | 16.33093 | 0.9186102 | 0.9818437
122.4059 | 6.081815 | 0.3421004 | 0.3665722 | 95.26684 | 16.18586 | 0.91045 | 0.9755783 | 107.719 | 17.03027 | 0.9579479 | 0.9352179 | 109.9304 | 17.4228 | 0.9800275 | 0.9567737 | 123.8047 | 6.165845 | 0.346827 | 0.3619032 | 91.43316 | 16.73397 | 0.9412809 | 0.9821972 | 124.5356 | 5.236502 | 0.2945518 | 0.3148275 | 90.60493 | 16.3308 | 0.9186028 | 0.9818358
122.3949 | 6.097498 | 0.3429825 | 0.3675175 | 95.27574 | 16.18533 | 0.9104204 | 0.9755466 | 107.7029 | 17.03211 | 0.9580515 | 0.935319 | 109.9467 | 17.42246 | 0.9800087 | 0.9567553 | 123.7984 | 6.17641 | 0.3474213 | 0.3625233 | 91.43898 | 16.73401 | 0.9412832 | 0.9821996 | 124.5287 | 5.246006 | 0.2950864 | 0.3153989 | 90.61306 | 16.3311 | 0.91862 | 0.9818542
122.3834 | 6.113339 | 0.3438736 | 0.3684723 | 95.28266 | 16.18528 | 0.9104175 | 0.9755435 | 107.6878 | 17.03412 | 0.9581644 | 0.9354293 | 109.9638 | 17.42088 | 0.9799193 | 0.956668 | 123.7919 | 6.187016 | 0.3480179 | 0.3631458 | 91.44438 | 16.73405 | 0.9412856 | 0.9822021 | 124.5218 | 5.25708 | 0.2957092 | 0.3160647 | 90.62091 | 16.33106 | 0.9186175 | 0.9818515
122.3764 | 6.123549 | 0.3444479 | 0.3690877 | 95.29116 | 16.18465 | 0.9103819 | 0.9755054 | 107.6712 | 17.03579 | 0.9582586 | 0.9355212 | 109.9801 | 17.41945 | 0.9798393 | 0.9565899 | 123.7851 | 6.197874 | 0.3486287 | 0.3637831 | 91.45147 | 16.73384 | 0.9412738 | 0.9821898 | 124.5144 | 5.267194 | 0.2962782 | 0.3166728 | 90.62891 | 16.33071 | 0.9185979 | 0.9818306
122.3705 | 6.133548 | 0.3450103 | 0.3696904 | 95.29866 | 16.18433 | 0.9103642 | 0.9754864 | 107.6541 | 17.03763 | 0.9583621 | 0.9356223 | 109.997 | 17.4187 | 0.9797969 | 0.9565485 | 123.7779 | 6.208942 | 0.3492512 | 0.3644327 | 91.459 | 16.73325 | 0.9412408 | 0.9821553 | 124.5076 | 5.276175 | 0.2967833 | 0.3172127 | 90.63586 | 16.33028 | 0.9185734 | 0.9818044
122.3624 | 6.144179 | 0.3456083 | 0.3703311 | 95.31078 | 16.18375 | 0.9103316 | 0.9754515 | 107.6373 | 17.03914 | 0.9584468 | 0.935705 | 110.0127 | 17.41778 | 0.9797451 | 0.956498 | 123.7708 | 6.220093 | 0.3498785 | 0.3650873 | 91.46619 | 16.73309 | 0.9412314 | 0.9821455 | 124.5011 | 5.285243 | 0.2972934 | 0.3177579 | 90.64285 | 16.33015 | 0.918566 | 0.9817965
122.354 | 6.15481 | 0.3462063 | 0.3709719 | 95.32284 | 16.18349 | 0.9103168 | 0.9754356 | 107.6221 | 17.04115 | 0.9585598 | 0.9358153 | 110.0292 | 17.41652 | 0.9796745 | 0.956429 | 123.7626 | 6.230658 | 0.3504727 | 0.3657073 | 91.47384 | 16.733 | 0.9412266 | 0.9821406 | 124.4952 | 5.295619 | 0.2978771 | 0.3183817 | 90.65172 | 16.33041 | 0.9185808 | 0.9818122
122.3473 | 6.164809 | 0.3467688 | 0.3715746 | 95.33022 | 16.18349 | 0.9103168 | 0.9754356 | 107.6038 | 17.04299 | 0.9586633 | 0.9359164 | 110.045 | 17.41619 | 0.9796557 | 0.9564107 | 123.7542 | 6.240887 | 0.3510481 | 0.3663077 | 91.48078 | 16.73288 | 0.9412196 | 0.9821332 | 124.4876 | 5.305733 | 0.298446 | 0.3189898 | 90.65884 | 16.33045 | 0.9185832 | 0.9818148
122.3398 | 6.174598 | 0.3473194 | 0.3721646 | 95.33985 | 16.18333 | 0.9103079 | 0.9754261 | 107.5871 | 17.04508 | 0.958781 | 0.9360313 | 110.0613 | 17.41502 | 0.9795898 | 0.9563463 | 123.7462 | 6.251955 | 0.3516707 | 0.3669574 | 91.48925 | 16.73271 | 0.9412101 | 0.9821233 | 124.4816 | 5.314409 | 0.298934 | 0.3195114 | 90.66554 | 16.3301 | 0.9185636 | 0.9817939
122.333 | 6.185123 | 0.3479114 | 0.372799 | 95.34734 | 16.18307 | 0.9102931 | 0.9754102 | 107.5702 | 17.04717 | 0.9588987 | 0.9361462 | 110.077 | 17.41343 | 0.9795004 | 0.956259 | 123.7376 | 6.262813 | 0.3522814 | 0.3675947 | 91.49657 | 16.73279 | 0.9412149 | 0.9821283 | 124.4755 | 5.323695 | 0.2994563 | 0.3200697 | 90.67147 | 16.33019 | 0.9185685 | 0.9817991
122.3245 | 6.195228 | 0.3484798 | 0.373408 | 95.35584 | 16.18349 | 0.9103168 | 0.9754356 | 107.5534 | 17.04876 | 0.9589881 | 0.9362335 | 110.0924 | 17.41251 | 0.9794486 | 0.9562085 | 123.7302 | 6.270652 | 0.3527224 | 0.3680548 | 91.50587 | 16.73242 | 0.9411936 | 0.9821061 | 124.4692 | 5.334289 | 0.3000522 | 0.3207066 | 90.67816 | 16.33063 | 0.918593 | 0.9818253
122.318 | 6.205648 | 0.3490659 | 0.3740361 | 95.36421 | 16.18297 | 0.9102872 | 0.9754039 | 107.5372 | 17.05044 | 0.9590822 | 0.9363254 | 110.1086 | 17.41192 | 0.9794156 | 0.9561763 | 123.7244 | 6.279121 | 0.3531988 | 0.3685519 | 91.51454 | 16.73216 | 0.9411795 | 0.9820914 | 124.4615 | 5.344403 | 0.3006212 | 0.3213147 | 90.68538 | 16.33036 | 0.9185783 | 0.9818096
122.3106 | 6.215963 | 0.3496462 | 0.3746578 | 95.37218 | 16.1827 | 0.9102724 | 0.975388 | 107.5208 | 17.05236 | 0.9591905 | 0.9364311 | 110.1251 | 17.41134 | 0.9793827 | 0.9561441 | 123.7157 | 6.290104 | 0.3538166 | 0.3691965 | 91.52384 | 16.73216 | 0.9411795 | 0.9820914 | 124.4523 | 5.353341 | 0.3011239 | 0.3218521 | 90.69192 | 16.33028 | 0.9185734 | 0.9818044
122.3029 | 6.226541 | 0.3502412 | 0.3752954 | 95.38055 | 16.1826 | 0.9102665 | 0.9753817 | 107.5031 | 17.0542 | 0.9592941 | 0.9365322 | 110.1412 | 17.41025 | 0.9793215 | 0.9560844 | 123.7065 | 6.300585 | 0.3544061 | 0.3698117 | 91.53316 | 16.73149 | 0.9411417 | 0.982052 | 124.4424 | 5.36267 | 0.3016487 | 0.322413 | 90.69769 | 16.33019 | 0.9185685 | 0.9817991
122.2927 | 6.241961 | 0.3511085 | 0.3762248 | 95.38931 | 16.18254 | 0.9102635 | 0.9753785 | 107.4864 | 17.05571 | 0.9593788 | 0.9366149 | 110.1578 | 17.40857 | 0.9792274 | 0.9559925 | 123.6978 | 6.311275 | 0.3550075 | 0.3704392 | 91.54188 | 16.73145 | 0.9411394 | 0.9820495 | 124.4312 | 5.373177 | 0.3022397 | 0.3230447 | 90.70457 | 16.32954 | 0.9185317 | 0.9817598
122.2816 | 6.257328 | 0.3519729 | 0.3771511 | 95.39801 | 16.18228 | 0.9102487 | 0.9753626 | 107.469 | 17.0578 | 0.9594964 | 0.9367297 | 110.1728 | 17.40673 | 0.9791238 | 0.9558914 | 123.6881 | 6.322217 | 0.3556229 | 0.3710814 | 91.55062 | 16.73191 | 0.9411653 | 0.9820766 | 124.4205 | 5.383204 | 0.3028037 | 0.3236475 | 90.71141 | 16.32884 | 0.9184925 | 0.9817179
122.274 | 6.267538 | 0.3525472 | 0.3777664 | 95.40595 | 16.18233 | 0.9102517 | 0.9753658 | 107.4521 | 17.05914 | 0.9595718 | 0.9368033 | 110.19 | 17.40531 | 0.9790438 | 0.9558133 | 123.6784 | 6.33253 | 0.356203 | 0.3716867 | 91.55906 | 16.73166 | 0.9411512 | 0.9820618 | 124.409 | 5.393319 | 0.3033726 | 0.3242556 | 90.71851 | 16.3284 | 0.918468 | 0.9816917
122.2666 | 6.277748 | 0.3531215 | 0.3783818 | 95.41376 | 16.18197 | 0.910231 | 0.9753436 | 107.435 | 17.06081 | 0.9596659 | 0.9368952 | 110.2067 | 17.40431 | 0.9789873 | 0.9557581 | 123.6682 | 6.342843 | 0.3567831 | 0.3722921 | 91.56666 | 16.73158 | 0.9411465 | 0.9820569 | 124.3998 | 5.401863 | 0.3038533 | 0.3247693 | 90.72504 | 16.32831 | 0.9184631 | 0.9816864
122.2596 | 6.287642 | 0.3536781 | 0.3789782 | 95.42746 | 16.18149 | 0.9102043 | 0.9753151 | 107.4186 | 17.06207 | 0.9597365 | 0.9369641 | 110.2225 | 17.40389 | 0.9789638 | 0.9557352 | 123.6581 | 6.353701 | 0.3573939 | 0.3729294 | 91.57562 | 16.73179 | 0.9411583 | 0.9820692 | 124.3901 | 5.410888 | 0.3043609 | 0.3253119 | 90.73141 | 16.3284 | 0.918468 | 0.9816917
122.2524 | 6.297483 | 0.3542316 | 0.3795713 | 95.44063 | 16.18112 | 0.9101836 | 0.9752929 | 107.402 | 17.06433 | 0.9598636 | 0.9370882 | 110.2392 | 17.4033 | 0.9789308 | 0.955703 | 123.6477 | 6.364643 | 0.3580094 | 0.3735716 | 91.58466 | 16.732 | 0.94117 | 0.9820815 | 124.3797 | 5.42122 | 0.3049421 | 0.3259331 | 90.73736 | 16.32823 | 0.9184581 | 0.9816812
122.2446 | 6.30764 | 0.354803 | 0.3801835 | 95.44832 | 16.1807 | 0.9101599 | 0.9752675 | 107.3853 | 17.06659 | 0.9599907 | 0.9372122 | 110.255 | 17.40247 | 0.9788838 | 0.9556571 | 123.6374 | 6.375795 | 0.3586366 | 0.3742261 | 91.59356 | 16.73179 | 0.9411583 | 0.9820692 | 124.3691 | 5.432032 | 0.3055503 | 0.3265831 | 90.74366 | 16.32792 | 0.918441 | 0.9816628
122.2376 | 6.317745 | 0.3553714 | 0.3807926 | 95.4579 | 16.18039 | 0.9101422 | 0.9752485 | 107.3696 | 17.06885 | 0.9601177 | 0.9373363 | 110.2717 | 17.40029 | 0.9787614 | 0.9555376 | 123.6274 | 6.386485 | 0.359238 | 0.3748536 | 91.60272 | 16.73174 | 0.9411559 | 0.9820668 | 124.3607 | 5.441362 | 0.3060751 | 0.3271441 | 90.74969 | 16.32801 | 0.9184459 | 0.9816681
122.2299 | 6.327534 | 0.355922 | 0.3813826 | 95.46659 | 16.17991 | 0.9101155 | 0.9752199 | 107.3537 | 17.07077 | 0.960226 | 0.937442 | 110.2876 | 17.3987 | 0.978672 | 0.9554503 | 123.6177 | 6.397175 | 0.3598393 | 0.3754811 | 91.61181 | 16.73158 | 0.9411465 | 0.9820569 | 124.3532 | 5.450779 | 0.3066048 | 0.3277102 | 90.75504 | 16.32779 | 0.9184336 | 0.981655
122.2233 | 6.337954 | 0.3565081 | 0.3820106 | 95.47509 | 16.17949 | 0.9100918 | 0.9751945 | 107.338 | 17.07244 | 0.9603201 | 0.9375339 | 110.3043 | 17.39745 | 0.9786014 | 0.9553813 | 123.6082 | 6.408033 | 0.3604501 | 0.3761184 | 91.62265 | 16.73095 | 0.9411111 | 0.98202 | 124.3452 | 5.461591 | 0.3072129 | 0.3283602 | 90.76184 | 16.32757 | 0.9184214 | 0.9816419
122.2157 | 6.348269 | 0.3570883 | 0.3826324 | 95.48351 | 16.17907 | 0.9100681 | 0.9751691 | 107.321 | 17.07429 | 0.9604237 | 0.937635 | 110.3215 | 17.39611 | 0.9785261 | 0.9553078 | 123.598 | 6.41864 | 0.3610467 | 0.3767409 | 91.63296 | 16.73065 | 0.9410946 | 0.9820028 | 124.3373 | 5.471618 | 0.3077769 | 0.3289631 | 90.76848 | 16.32744 | 0.918414 | 0.981634
122.208 | 6.358479 | 0.3576626 | 0.3832477 | 95.49231 | 16.1787 | 0.9100474 | 0.9751469 | 107.3046 | 17.07613 | 0.9605272 | 0.9377361 | 110.3368 | 17.39494 | 0.9784602 | 0.9552435 | 123.5874 | 6.42933 | 0.361648 | 0.3773684 | 91.64356 | 16.73057 | 0.9410899 | 0.9819979 | 124.3308 | 5.480599 | 0.3082821 | 0.329503 | 90.77503 | 16.32779 | 0.9184336 | 0.981655
122.2007 | 6.368636 | 0.358234 | 0.3838599 | 95.50152 | 16.17839 | 0.9100297 | 0.9751279 | 107.2878 | 17.07805 | 0.9606355 | 0.9378418 | 110.355 | 17.39418 | 0.9784178 | 0.9552021 | 123.5773 | 6.440272 | 0.3622635 | 0.3780106 | 91.65381 | 16.73049 | 0.9410852 | 0.9819929 | 124.3241 | 5.489841 | 0.308802 | 0.3300587 | 90.78169 | 16.32797 | 0.9184434 | 0.9816654
122.1926 | 6.379109 | 0.3588231 | 0.3844912 | 95.51009 | 16.1787 | 0.9100474 | 0.9751469 | 107.2718 | 17.07972 | 0.9607296 | 0.9379337 | 110.3711 | 17.39242 | 0.978319 | 0.9551056 | 123.5666 | 6.450753 | 0.362853 | 0.3786258 | 91.66326 | 16.73011 | 0.9410639 | 0.9819708 | 124.3185 | 5.500174 | 0.3093832 | 0.3306799 | 90.78924 | 16.32749 | 0.9184165 | 0.9816366
122.1805 | 6.394739 | 0.3597023 | 0.3854333 | 95.51678 | 16.1787 | 0.9100474 | 0.9751469 | 107.2556 | 17.08182 | 0.9608473 | 0.9380485 | 110.3874 | 17.39084 | 0.9782295 | 0.9550183 | 123.5563 | 6.461569 | 0.3634614 | 0.3792606 | 91.67184 | 16.72977 | 0.9410451 | 0.9819511 | 124.3129 | 5.509939 | 0.3099325 | 0.331267 | 90.79755 | 16.3274 | 0.9184116 | 0.9816314
122.1694 | 6.410054 | 0.3605637 | 0.3863564 | 95.52601 | 16.17839 | 0.9100297 | 0.9751279 | 107.2396 | 17.08274 | 0.9608991 | 0.9380991 | 110.4053 | 17.38958 | 0.9781589 | 0.9549494 | 123.5475 | 6.472469 | 0.3640745 | 0.3799004 | 91.68091 | 16.7299 | 0.9410521 | 0.9819585 | 124.3098 | 5.518789 | 0.3104303 | 0.3317991 | 90.80469 | 16.32731 | 0.9184067 | 0.9816261
122.1616 | 6.419685 | 0.3611055 | 0.3869368 | 95.53303 | 16.17881 | 0.9100533 | 0.9751533 | 107.2245 | 17.08466 | 0.9610073 | 0.9382048 | 110.4204 | 17.38774 | 0.9780554 | 0.9548483 | 123.5388 | 6.483201 | 0.3646782 | 0.3805303 | 91.68908 | 16.72902 | 0.9410026 | 0.9819068 | 124.3054 | 5.52777 | 0.3109355 | 0.3323391 | 90.81212 | 16.32722 | 0.9184017 | 0.9816209
122.1538 | 6.429789 | 0.3616738 | 0.3875459 | 95.54119 | 16.17907 | 0.9100681 | 0.9751691 | 107.2078 | 17.08659 | 0.9611156 | 0.9383105 | 110.4376 | 17.38632 | 0.9779754 | 0.9547702 | 123.53 | 6.494101 | 0.3652913 | 0.3811701 | 91.69595 | 16.72856 | 0.9409767 | 0.9818797 | 124.2994 | 5.538015 | 0.3115118 | 0.332955 | 90.82168 | 16.32661 | 0.9183674 | 0.9815842
122.145 | 6.439736 | 0.3622333 | 0.3881454 | 95.55363 | 16.17891 | 0.9100593 | 0.9751596 | 107.1925 | 17.08851 | 0.9612238 | 0.9384162 | 110.4554 | 17.38573 | 0.9779424 | 0.954738 | 123.5228 | 6.505001 | 0.3659045 | 0.3818099 | 91.7039 | 16.72873 | 0.9409861 | 0.9818896 | 124.2934 | 5.548042 | 0.3120758 | 0.3335579 | 90.83292 | 16.32592 | 0.9183282 | 0.9815423
122.1378 | 6.449735 | 0.3627958 | 0.3887481 | 95.56669 | 16.17876 | 0.9100504 | 0.9751501 | 107.1759 | 17.09002 | 0.9613086 | 0.9384989 | 110.4713 | 17.38473 | 0.9778859 | 0.9546829 | 123.514 | 6.515607 | 0.3665011 | 0.3824324 | 91.71113 | 16.72822 | 0.9409578 | 0.9818601 | 124.2881 | 5.557067 | 0.3125834 | 0.3341004 | 90.84161 | 16.326 | 0.9183331 | 0.9815475
122.1296 | 6.460208 | 0.3633849 | 0.3893793 | 95.5755 | 16.17812 | 0.9100149 | 0.9751121 | 107.1606 | 17.09161 | 0.961398 | 0.9385862 | 110.488 | 17.38314 | 0.9777965 | 0.9545956 | 123.5066 | 6.526549 | 0.3671165 | 0.3830746 | 91.71951 | 16.72789 | 0.9409389 | 0.9818404 | 124.2828 | 5.566004 | 0.3130862 | 0.3346378 | 90.84969 | 16.32539 | 0.9182988 | 0.9815108
122.1221 | 6.471102 | 0.3639977 | 0.3900359 | 95.58419 | 16.17786 | 0.9100001 | 0.9750962 | 107.1446 | 17.09311 | 0.9614827 | 0.9386689 | 110.5052 | 17.38238 | 0.9777541 | 0.9545542 | 123.4988 | 6.537282 | 0.3677202 | 0.3837046 | 91.72668 | 16.72789 | 0.9409389 | 0.9818404 | 124.2761 | 5.576162 | 0.3136575 | 0.3352485 | 90.85891 | 16.32435 | 0.9182399 | 0.9814479
122.1129 | 6.48068 | 0.3645364 | 0.3906133 | 95.59191 | 16.17776 | 0.9099941 | 0.9750898 | 107.1286 | 17.09437 | 0.9615533 | 0.9387378 | 110.5222 | 17.38163 | 0.9777118 | 0.9545129 | 123.4915 | 6.54814 | 0.368331 | 0.3843419 | 91.73405 | 16.72776 | 0.9409319 | 0.981833 | 124.2696 | 5.585623 | 0.3141897 | 0.3358173 | 90.86732 | 16.32448 | 0.9182473 | 0.9814558
122.1068 | 6.490416 | 0.3650841 | 0.3912001 | 95.60121 | 16.17797 | 0.910006 | 0.9751025 | 107.1126 | 17.09663 | 0.9616804 | 0.9388619 | 110.5382 | 17.38063 | 0.9776553 | 0.9544577 | 123.4837 | 6.558956 | 0.3689394 | 0.3849767 | 91.73969 | 16.7273 | 0.9409059 | 0.9818059 | 124.2636 | 5.594603 | 0.3146949 | 0.3363572 | 90.87494 | 16.32435 | 0.9182399 | 0.9814479
122.098 | 6.500205 | 0.3656347 | 0.3917901 | 95.61025 | 16.1776 | 0.9099853 | 0.9750803 | 107.0968 | 17.0983 | 0.9617745 | 0.9389538 | 110.5557 | 17.38021 | 0.9776318 | 0.9544348 | 123.4761 | 6.569478 | 0.3695313 | 0.3855943 | 91.74728 | 16.7273 | 0.9409059 | 0.9818059 | 124.2564 | 5.60389 | 0.3152172 | 0.3369155 | 90.88376 | 16.32457 | 0.9182522 | 0.981461
122.0897 | 6.510362 | 0.366206 | 0.3924023 | 95.61889 | 16.17712 | 0.9099586 | 0.9750518 | 107.0803 | 17.10039 | 0.9618922 | 0.9390687 | 110.5705 | 17.37979 | 0.9776082 | 0.9544118 | 123.4679 | 6.580043 | 0.3701255 | 0.3862144 | 91.75344 | 16.72713 | 0.9408965 | 0.9817961 | 124.2491 | 5.614265 | 0.3158008 | 0.3375393 | 90.89344 | 16.32435 | 0.9182399 | 0.9814479
122.081 | 6.520993 | 0.366804 | 0.393043 | 95.62838 | 16.17681 | 0.9099409 | 0.9750328 | 107.0635 | 17.10299 | 0.9620381 | 0.9392111 | 110.5888 | 17.37929 | 0.97758 | 0.9543842 | 123.4605 | 6.591111 | 0.3707481 | 0.386864 | 91.76043 | 16.72705 | 0.9408918 | 0.9817912 | 124.2418 | 5.624598 | 0.316382 | 0.3381605 | 90.90378 | 16.324 | 0.9182203 | 0.9814269
122.0693 | 6.536045 | 0.3676507 | 0.3939503 | 95.63684 | 16.17691 | 0.9099468 | 0.9750391 | 107.0469 | 17.10525 | 0.9621652 | 0.9393352 | 110.6054 | 17.37837 | 0.9775282 | 0.9543337 | 123.4529 | 6.60243 | 0.3713848 | 0.3875284 | 91.76811 | 16.72688 | 0.9408824 | 0.9817813 | 124.2353 | 5.633492 | 0.3168823 | 0.3386952 | 90.91381 | 16.32352 | 0.9181933 | 0.9813981
122.0578 | 6.550833 | 0.3684825 | 0.3948416 | 95.64508 | 16.17649 | 0.9099231 | 0.9750137 | 107.0307 | 17.10658 | 0.9622405 | 0.9394087 | 110.622 | 17.3777 | 0.9774906 | 0.9542969 | 123.4458 | 6.613413 | 0.3720026 | 0.3881731 | 91.7763 | 16.72671 | 0.9408729 | 0.9817715 | 124.229 | 5.64269 | 0.3173997 | 0.3392483 | 90.92181 | 16.32304 | 0.9181663 | 0.9813693
122.0493 | 6.561306 | 0.3690716 | 0.3954728 | 95.65462 | 16.17644 | 0.9099201 | 0.9750105 | 107.014 | 17.10843 | 0.9623441 | 0.9395098 | 110.6389 | 17.37636 | 0.9774153 | 0.9542234 | 123.4387 | 6.624146 | 0.3726063 | 0.388803 | 91.78409 | 16.72638 | 0.9408541 | 0.9817518 | 124.222 | 5.652936 | 0.317976 | 0.3398642 | 90.93163 | 16.32291 | 0.918159 | 0.9813614
122.0409 | 6.571147 | 0.3696252 | 0.396066 | 95.66298 | 16.17639 | 0.9099172 | 0.9750074 | 106.9978 | 17.10993 | 0.9624288 | 0.9395925 | 110.6558 | 17.37602 | 0.9773964 | 0.954205 | 123.4314 | 6.635591 | 0.3732501 | 0.3894748 | 91.78976 | 16.72596 | 0.9408305 | 0.9817272 | 124.2141 | 5.662745 | 0.3185278 | 0.340454 | 90.9405 | 16.32291 | 0.918159 | 0.9813614
122.0324 | 6.581726 | 0.3702202 | 0.3967036 | 95.67518 | 16.17607 | 0.9098994 | 0.9749883 | 106.9815 | 17.11152 | 0.9625182 | 0.9396798 | 110.6731 | 17.37552 | 0.9773682 | 0.9541774 | 123.4237 | 6.646616 | 0.3738703 | 0.390122 | 91.79582 | 16.72604 | 0.9408352 | 0.9817321 | 124.2072 | 5.671726 | 0.319033 | 0.3409939 | 90.94772 | 16.32304 | 0.9181663 | 0.9813693
122.0248 | 6.592093 | 0.3708034 | 0.3973285 | 95.68814 | 16.17549 | 0.9098668 | 0.9749535 | 106.9655 | 17.11286 | 0.9625935 | 0.9397533 | 110.6904 | 17.37519 | 0.9773494 | 0.954159 | 123.4164 | 6.657223 | 0.3744669 | 0.3907445 | 91.80268 | 16.72588 | 0.9408258 | 0.9817223 | 124.2001 | 5.680663 | 0.3195357 | 0.3415312 | 90.95578 | 16.32321 | 0.9181761 | 0.9813797
122.0166 | 6.602198 | 0.3713717 | 0.3979375 | 95.69553 | 16.17549 | 0.9098668 | 0.9749535 | 106.9482 | 17.11462 | 0.9626924 | 0.9398498 | 110.7088 | 17.37443 | 0.977307 | 0.9541177 | 123.4091 | 6.667536 | 0.375047 | 0.3913498 | 91.81134 | 16.72562 | 0.9408116 | 0.9817075 | 124.1932 | 5.690777 | 0.3201046 | 0.3421393 | 90.96371 | 16.3233 | 0.918181 | 0.981385
122.0097 | 6.611934 | 0.3719194 | 0.3985244 | 95.70301 | 16.17565 | 0.9098757 | 0.974963 | 106.9326 | 17.11621 | 0.9627818 | 0.9399371 | 110.7263 | 17.37376 | 0.9772693 | 0.9540809 | 123.4015 | 6.6781 | 0.3756413 | 0.3919699 | 91.82022 | 16.7252 | 0.940788 | 0.9816829 | 124.1854 | 5.700892 | 0.3206735 | 0.3427474 | 90.97126 | 16.32282 | 0.9181541 | 0.9813562
122.0026 | 6.622302 | 0.3725026 | 0.3991493 | 95.71132 | 16.17549 | 0.9098668 | 0.9749535 | 106.9157 | 17.11805 | 0.9628853 | 0.9400382 | 110.7442 | 17.37335 | 0.9772458 | 0.954058 | 123.3943 | 6.688917 | 0.3762497 | 0.3926048 | 91.82852 | 16.72525 | 0.9407904 | 0.9816854 | 124.1779 | 5.710526 | 0.3212155 | 0.3433267 | 90.97699 | 16.323 | 0.9181639 | 0.9813666
121.9955 | 6.632459 | 0.3730739 | 0.3997615 | 95.71818 | 16.17512 | 0.9098461 | 0.9749312 | 106.8997 | 17.11997 | 0.9629936 | 0.9401439 | 110.7617 | 17.37301 | 0.977227 | 0.9540396 | 123.3864 | 6.6999 | 0.3768675 | 0.3932494 | 91.83766 | 16.72558 | 0.9408093 | 0.981705 | 124.1702 | 5.719682 | 0.3217305 | 0.3438771 | 90.98206 | 16.32269 | 0.9181467 | 0.9813483
121.9878 | 6.6423 | 0.3736275 | 0.4003546 | 95.72574 | 16.1746 | 0.9098165 | 0.9748995 | 106.883 | 17.12198 | 0.9631066 | 0.9402542 | 110.7786 | 17.37243 | 0.977194 | 0.9540074 | 123.3795 | 6.710968 | 0.37749 | 0.3938991 | 91.84716 | 16.72541 | 0.9407998 | 0.9816952 | 124.1644 | 5.728619 | 0.3222332 | 0.3444144 | 90.98882 | 16.32291 | 0.918159 | 0.9813614
121.9798 | 6.652668 | 0.3742107 | 0.4009795 | 95.73528 | 16.17376 | 0.9097692 | 0.9748488 | 106.8667 | 17.12424 | 0.9632336 | 0.9403783 | 110.7964 | 17.37151 | 0.9771423 | 0.9539569 | 123.3717 | 6.72191 | 0.3781055 | 0.3945413 | 91.85506 | 16.72516 | 0.9407857 | 0.9816804 | 124.1578 | 5.738341 | 0.3227801 | 0.344999 | 90.99549 | 16.32291 | 0.918159 | 0.9813614
121.9718 | 6.662246 | 0.3747494 | 0.4015568 | 95.74228 | 16.17365 | 0.9097632 | 0.9748424 | 106.8505 | 17.12591 | 0.9633278 | 0.9404702 | 110.814 | 17.37059 | 0.9770905 | 0.9539063 | 123.3656 | 6.729707 | 0.3785441 | 0.394999 | 91.86372 | 16.72462 | 0.940755 | 0.9816484 | 124.1516 | 5.749197 | 0.3233907 | 0.3456516 | 91.00257 | 16.32234 | 0.9181271 | 0.9813273
121.9602 | 6.677245 | 0.3755931 | 0.4024609 | 95.75012 | 16.17328 | 0.9097425 | 0.9748202 | 106.8338 | 17.1275 | 0.9634172 | 0.9405575 | 110.8319 | 17.37008 | 0.9770622 | 0.9538787 | 123.3604 | 6.737421 | 0.378978 | 0.3954517 | 91.87155 | 16.7242 | 0.9407314 | 0.9816238 | 124.1449 | 5.758134 | 0.3238934 | 0.3461889 | 91.00851 | 16.32208 | 0.9181124 | 0.9813116
121.9484 | 6.692454 | 0.3764487 | 0.4033776 | 95.75732 | 16.17349 | 0.9097544 | 0.9748329 | 106.8183 | 17.12859 | 0.9634784 | 0.9406172 | 110.8485 | 17.36916 | 0.9770105 | 0.9538282 | 123.3532 | 6.74874 | 0.3796147 | 0.3961161 | 91.87969 | 16.72395 | 0.9407173 | 0.9816091 | 124.1382 | 5.767115 | 0.3243986 | 0.3467289 | 91.01632 | 16.32156 | 0.9180829 | 0.9812801
121.9404 | 6.702401 | 0.3770081 | 0.4039771 | 95.76478 | 16.17339 | 0.9097484 | 0.9748266 | 106.8005 | 17.13068 | 0.9635961 | 0.9407321 | 110.8662 | 17.36799 | 0.9769446 | 0.9537639 | 123.3464 | 6.760185 | 0.3802585 | 0.3967879 | 91.88882 | 16.72378 | 0.9407079 | 0.9815992 | 124.1282 | 5.777142 | 0.3249626 | 0.3473317 | 91.02631 | 16.3209 | 0.9180462 | 0.9812408
121.9329 | 6.712558 | 0.3775795 | 0.4045893 | 95.77316 | 16.17318 | 0.9097366 | 0.9748139 | 106.7837 | 17.13236 | 0.9636902 | 0.940824 | 110.8827 | 17.36757 | 0.976921 | 0.9537409 | 123.3392 | 6.771043 | 0.3808693 | 0.3974252 | 91.89644 | 16.7237 | 0.9407031 | 0.9815943 | 124.1189 | 5.787474 | 0.3255438 | 0.3479529 | 91.03605 | 16.32103 | 0.9180535 | 0.9812487
121.9235 | 6.722452 | 0.378136 | 0.4051857 | 95.78469 | 16.17307 | 0.9097307 | 0.9748075 | 106.7678 | 17.13428 | 0.9637985 | 0.9409297 | 110.8987 | 17.36657 | 0.9768646 | 0.9536857 | 123.3322 | 6.781692 | 0.3814682 | 0.3980502 | 91.9052 | 16.72328 | 0.9406796 | 0.9815697 | 124.1101 | 5.796499 | 0.3260514 | 0.3484955 | 91.04359 | 16.32073 | 0.9180364 | 0.9812303
121.9145 | 6.732451 | 0.3786985 | 0.4057884 | 95.79632 | 16.17281 | 0.9097159 | 0.9747917 | 106.7515 | 17.13621 | 0.9639067 | 0.9410354 | 110.9152 | 17.36531 | 0.976794 | 0.9536168 | 123.324 | 6.792843 | 0.3820955 | 0.3987047 | 91.91275 | 16.72361 | 0.9406984 | 0.9815894 | 124.1016 | 5.80548 | 0.3265566 | 0.3490354 | 91.04989 | 16.32012 | 0.918002 | 0.9811936
121.9072 | 6.742924 | 0.3792876 | 0.4064196 | 95.80494 | 16.17249 | 0.9096981 | 0.9747726 | 106.7344 | 17.1378 | 0.9639962 | 0.9411227 | 110.9315 | 17.36406 | 0.9767234 | 0.9535479 | 123.3172 | 6.803617 | 0.3827015 | 0.3993371 | 91.92055 | 16.72361 | 0.9406984 | 0.9815894 | 124.0914 | 5.815594 | 0.3271255 | 0.3496435 | 91.0568 | 16.31929 | 0.9179554 | 0.9811438
121.8987 | 6.753081 | 0.3798589 | 0.4070318 | 95.81259 | 16.17223 | 0.9096833 | 0.9747568 | 106.7167 | 17.13955 | 0.964095 | 0.9412192 | 110.9466 | 17.36339 | 0.9766857 | 0.9535111 | 123.3087 | 6.814517 | 0.3833147 | 0.3999769 | 91.92918 | 16.72307 | 0.9406678 | 0.9815574 | 124.0815 | 5.826144 | 0.327719 | 0.3502778 | 91.06512 | 16.31955 | 0.9179701 | 0.9811596
121.8916 | 6.763081 | 0.3804214 | 0.4076345 | 95.82101 | 16.17165 | 0.9096507 | 0.9747219 | 106.7006 | 17.14131 | 0.9641938 | 0.9413157 | 110.9636 | 17.36205 | 0.9766104 | 0.9534376 | 123.3014 | 6.825585 | 0.3839372 | 0.4006265 | 91.93762 | 16.72336 | 0.9406843 | 0.9815746 | 124.0703 | 5.835823 | 0.3282634 | 0.3508597 | 91.07313 | 16.31973 | 0.91798 | 0.9811701
121.8826 | 6.773133 | 0.3809868 | 0.4082404 | 95.82915 | 16.17133 | 0.909633 | 0.9747029 | 106.6838 | 17.14273 | 0.9642739 | 0.9413938 | 110.9801 | 17.36105 | 0.9765539 | 0.9533825 | 123.2931 | 6.836191 | 0.3845338 | 0.401249 | 91.94624 | 16.72353 | 0.9406937 | 0.9815845 | 124.059 | 5.845588 | 0.3288127 | 0.3514468 | 91.08134 | 16.31981 | 0.9179849 | 0.9811753
121.8748 | 6.783395 | 0.381564 | 0.4088589 | 95.83765 | 16.17123 | 0.9096271 | 0.9746965 | 106.6665 | 17.14357 | 0.9643209 | 0.9414397 | 110.9958 | 17.36046 | 0.976521 | 0.9533503 | 123.2857 | 6.847133 | 0.3851493 | 0.4018913 | 91.9545 | 16.72344 | 0.940689 | 0.9815795 | 124.0465 | 5.856095 | 0.3294037 | 0.3520785 | 91.08887 | 16.32007 | 0.9179996 | 0.981191
121.867 | 6.793026 | 0.3821058 | 0.4094394 | 95.84476 | 16.17102 | 0.9096152 | 0.9746838 | 106.65 | 17.14541 | 0.9644245 | 0.9415408 | 111.0116 | 17.35979 | 0.9764833 | 0.9533135 | 123.2785 | 6.858369 | 0.3857813 | 0.4025507 | 91.96312 | 16.72361 | 0.9406984 | 0.9815894 | 124.0351 | 5.866515 | 0.3299898 | 0.352705 | 91.09553 | 16.31994 | 0.9179922 | 0.9811832
121.8588 | 6.802867 | 0.3826593 | 0.4100326 | 95.85351 | 16.17097 | 0.9096123 | 0.9746807 | 106.6332 | 17.14692 | 0.9645092 | 0.9416235 | 111.0277 | 17.35962 | 0.9764739 | 0.9533044 | 123.2709 | 6.869478 | 0.3864062 | 0.4032028 | 91.97131 | 16.72361 | 0.9406984 | 0.9815894 | 124.0244 | 5.875234 | 0.3304802 | 0.3532292 | 91.1005 | 16.31973 | 0.91798 | 0.9811701
121.8471 | 6.818129 | 0.3835178 | 0.4109525 | 95.86246 | 16.17086 | 0.9096063 | 0.9746743 | 106.616 | 17.14909 | 0.9646316 | 0.941743 | 111.0441 | 17.35845 | 0.976408 | 0.95324 | 123.2624 | 6.88021 | 0.3870099 | 0.4038327 | 91.97957 | 16.72323 | 0.9406772 | 0.9815672 | 124.0134 | 5.884564 | 0.331005 | 0.3537901 | 91.10656 | 16.31946 | 0.9179652 | 0.9811543
121.8345 | 6.833444 | 0.3843793 | 0.4118755 | 95.86996 | 16.1707 | 0.9095975 | 0.9746648 | 106.5984 | 17.1506 | 0.9647163 | 0.9418257 | 111.0614 | 17.35728 | 0.9763421 | 0.9531757 | 123.2542 | 6.891069 | 0.3876206 | 0.40447 | 91.98656 | 16.72282 | 0.9406536 | 0.9815426 | 124.0009 | 5.895375 | 0.3316132 | 0.3544401 | 91.11341 | 16.31946 | 0.9179652 | 0.9811543
121.8267 | 6.843548 | 0.3849477 | 0.4124846 | 95.87726 | 16.17018 | 0.9095679 | 0.9746331 | 106.5818 | 17.15277 | 0.9648387 | 0.9419452 | 111.0777 | 17.35594 | 0.9762668 | 0.9531022 | 123.2462 | 6.901759 | 0.388222 | 0.4050975 | 91.99444 | 16.72286 | 0.940656 | 0.9815451 | 123.9898 | 5.905446 | 0.3321797 | 0.3550456 | 91.12176 | 16.31933 | 0.9179579 | 0.9811465
121.818 | 6.85339 | 0.3855012 | 0.4130778 | 95.88532 | 16.17049 | 0.9095856 | 0.9746521 | 106.5657 | 17.15436 | 0.9649281 | 0.9420325 | 111.093 | 17.35552 | 0.9762433 | 0.9530792 | 123.2376 | 6.912281 | 0.3888139 | 0.4057151 | 92.00294 | 16.72286 | 0.940656 | 0.9815451 | 123.9814 | 5.914994 | 0.3327167 | 0.3556196 | 91.12832 | 16.31977 | 0.9179824 | 0.9811727
121.8096 | 6.863284 | 0.3860578 | 0.4136741 | 95.89784 | 16.17044 | 0.9095827 | 0.9746489 | 106.5487 | 17.15654 | 0.9650505 | 0.942152 | 111.1098 | 17.3546 | 0.9761915 | 0.9530286 | 123.2306 | 6.923139 | 0.3894246 | 0.4063524 | 92.01024 | 16.72294 | 0.9406607 | 0.98155 | 123.9734 | 5.924236 | 0.3332366 | 0.3561753 | 91.13566 | 16.31925 | 0.917953 | 0.9811412
121.8022 | 6.873494 | 0.3866321 | 0.4142895 | 95.9105 | 16.17018 | 0.9095679 | 0.9746331 | 106.5315 | 17.15796 | 0.9651305 | 0.9422301 | 111.1266 | 17.35393 | 0.9761538 | 0.9529919 | 123.2229 | 6.934249 | 0.3900495 | 0.4070045 | 92.01782 | 16.72256 | 0.9406395 | 0.9815279 | 123.9649 | 5.934787 | 0.3338301 | 0.3568096 | 91.144 | 16.31859 | 0.9179162 | 0.9811019
121.7932 | 6.883019 | 0.3871679 | 0.4148636 | 95.91791 | 16.16986 | 0.9095501 | 0.974614 | 106.5152 | 17.1593 | 0.9652058 | 0.9423036 | 111.1427 | 17.35243 | 0.9760691 | 0.9529092 | 123.2145 | 6.945275 | 0.3906697 | 0.4076517 | 92.02555 | 16.7224 | 0.94063 | 0.981518 | 123.9566 | 5.945642 | 0.3344407 | 0.3574623 | 91.15139 | 16.31864 | 0.9179186 | 0.9811045
121.7855 | 6.893282 | 0.3877451 | 0.4154822 | 95.92706 | 16.16933 | 0.9095205 | 0.9745823 | 106.4981 | 17.16056 | 0.9652764 | 0.9423726 | 111.1593 | 17.35134 | 0.9760079 | 0.9528494 | 123.2048 | 6.955755 | 0.3912593 | 0.4082668 | 92.03361 | 16.72202 | 0.9406088 | 0.9814959 | 123.9498 | 5.95519 | 0.3349777 | 0.3580363 | 91.15796 | 16.31868 | 0.9179211 | 0.9811072
121.777 | 6.903544 | 0.3883224 | 0.4161007 | 95.93512 | 16.16923 | 0.9095146 | 0.974576 | 106.4817 | 17.16215 | 0.9653658 | 0.9424599 | 111.1752 | 17.35042 | 0.9759561 | 0.9527989 | 123.1963 | 6.966488 | 0.391863 | 0.4088967 | 92.04132 | 16.72173 | 0.9405923 | 0.9814787 | 123.9442 | 5.964389 | 0.3354952 | 0.3585893 | 91.16574 | 16.31824 | 0.9178966 | 0.9810809
121.7684 | 6.913596 | 0.3888878 | 0.4167066 | 95.94262 | 16.16949 | 0.9095294 | 0.9745918 | 106.465 | 17.16382 | 0.96546 | 0.9425518 | 111.1916 | 17.34941 | 0.9758997 | 0.9527437 | 123.187 | 6.97722 | 0.3924666 | 0.4095267 | 92.04962 | 16.72156 | 0.9405829 | 0.9814688 | 123.9386 | 5.974895 | 0.3360862 | 0.359221 | 91.17462 | 16.31811 | 0.9178892 | 0.9810731
121.7594 | 6.923542 | 0.3894473 | 0.4173061 | 95.95087 | 16.16891 | 0.9094968 | 0.9745569 | 106.4478 | 17.16574 | 0.9655682 | 0.9426575 | 111.2073 | 17.34908 | 0.9758808 | 0.9527254 | 123.178 | 6.988204 | 0.3930845 | 0.4101714 | 92.05778 | 16.7216 | 0.9405852 | 0.9814713 | 123.9325 | 5.985446 | 0.3366796 | 0.3598553 | 91.18228 | 16.31776 | 0.9178696 | 0.9810521
121.7516 | 6.934068 | 0.3900394 | 0.4179405 | 95.96001 | 16.16881 | 0.9094909 | 0.9745506 | 106.4299 | 17.16717 | 0.9656482 | 0.9427356 | 111.2235 | 17.34783 | 0.9758102 | 0.9526564 | 123.1681 | 6.99902 | 0.3936929 | 0.4108062 | 92.06384 | 16.7211 | 0.9405569 | 0.9814417 | 123.9268 | 5.995124 | 0.337224 | 0.3604372 | 91.18902 | 16.31794 | 0.9178794 | 0.9810626
121.7441 | 6.944436 | 0.3906225 | 0.4185654 | 95.96775 | 16.16823 | 0.9094583 | 0.9745157 | 106.4136 | 17.16834 | 0.9657141 | 0.9427999 | 111.2395 | 17.3469 | 0.9757585 | 0.9526059 | 123.1589 | 7.009542 | 0.3942848 | 0.4114238 | 92.07137 | 16.72122 | 0.940564 | 0.9814491 | 123.9216 | 6.004192 | 0.3377341 | 0.3609824 | 91.1964 | 16.31798 | 0.9178819 | 0.9810652
121.7359 | 6.954803 | 0.3912057 | 0.4191903 | 95.97619 | 16.16791 | 0.9094406 | 0.9744967 | 106.3962 | 17.1706 | 0.9658412 | 0.942924 | 111.2567 | 17.3459 | 0.975702 | 0.9525508 | 123.15 | 7.020484 | 0.3949003 | 0.4120661 | 92.07812 | 16.72131 | 0.9405687 | 0.981454 | 123.9142 | 6.014568 | 0.3383178 | 0.3616062 | 91.20453 | 16.31755 | 0.9178573 | 0.981039
121.7228 | 6.969381 | 0.3920257 | 0.420069 | 95.98462 | 16.16755 | 0.9094198 | 0.9744745 | 106.3796 | 17.17286 | 0.9659683 | 0.943048 | 111.2725 | 17.34465 | 0.9756314 | 0.9524818 | 123.141 | 7.031384 | 0.3955134 | 0.4127058 | 92.08516 | 16.72093 | 0.9405475 | 0.9814319 | 123.9059 | 6.025293 | 0.338921 | 0.362251 | 91.21188 | 16.31781 | 0.9178721 | 0.9810547
121.7102 | 6.984538 | 0.3928783 | 0.4209825 | 95.9927 | 16.1677 | 0.9094287 | 0.974484 | 106.3641 | 17.17453 | 0.9660624 | 0.9431399 | 111.2881 | 17.34339 | 0.9755608 | 0.9524129 | 123.1322 | 7.0422 | 0.3961218 | 0.4133407 | 92.09201 | 16.72093 | 0.9405475 | 0.9814319 | 123.8989 | 6.036192 | 0.3395341 | 0.3629063 | 91.22024 | 16.31755 | 0.9178573 | 0.981039
121.702 | 6.994695 | 0.3934496 | 0.4215947 | 96.00208 | 16.16797 | 0.9094435 | 0.9744998 | 106.3461 | 17.17604 | 0.9661472 | 0.9432227 | 111.3047 | 17.34306 | 0.9755419 | 0.9523945 | 123.1231 | 7.052597 | 0.3967066 | 0.4139509 | 92.09814 | 16.72055 | 0.9405263 | 0.9814098 | 123.893 | 6.045609 | 0.3400638 | 0.3634724 | 91.22765 | 16.31676 | 0.9178132 | 0.9809918
121.6928 | 7.004694 | 0.3940121 | 0.4221974 | 96.01062 | 16.16797 | 0.9094435 | 0.9744998 | 106.3298 | 17.17779 | 0.966246 | 0.9433191 | 111.3213 | 17.34247 | 0.975509 | 0.9523624 | 123.1148 | 7.063078 | 0.3972961 | 0.4145661 | 92.10524 | 16.72022 | 0.9405074 | 0.9813901 | 123.8887 | 6.05459 | 0.340569 | 0.3640124 | 91.23585 | 16.31615 | 0.9177789 | 0.9809551
121.6854 | 7.014378 | 0.3945568 | 0.4227811 | 96.02238 | 16.16797 | 0.9094435 | 0.9744998 | 106.3128 | 17.17913 | 0.9663213 | 0.9433927 | 111.3372 | 17.3418 | 0.9754713 | 0.9523256 | 123.1056 | 7.073768 | 0.3978975 | 0.4151936 | 92.11215 | 16.72005 | 0.940498 | 0.9813802 | 123.883 | 6.065227 | 0.3411673 | 0.3646519 | 91.24592 | 16.31572 | 0.9177543 | 0.9809289
121.6757 | 7.025009 | 0.3951547 | 0.4234218 | 96.03566 | 16.16781 | 0.9094346 | 0.9744903 | 106.2964 | 17.18089 | 0.9664202 | 0.9434892 | 111.3524 | 17.34121 | 0.9754384 | 0.9522934 | 123.0969 | 7.084626 | 0.3985082 | 0.4158309 | 92.11938 | 16.72001 | 0.9404956 | 0.9813778 | 123.8769 | 6.076344 | 0.3417926 | 0.3653203 | 91.25476 | 16.31524 | 0.9177274 | 0.9809001
121.6681 | 7.034903 | 0.3957113 | 0.4240182 | 96.04422 | 16.16802 | 0.9094465 | 0.974503 | 106.279 | 17.1824 | 0.9665049 | 0.9435719 | 111.3684 | 17.33988 | 0.9753631 | 0.9522199 | 123.0881 | 7.095107 | 0.3990978 | 0.416446 | 92.12414 | 16.72009 | 0.9405003 | 0.9813827 | 123.8713 | 6.085369 | 0.3423003 | 0.3658629 | 91.26288 | 16.31484 | 0.9177053 | 0.9808765
121.6596 | 7.044955 | 0.3962767 | 0.424624 | 96.0528 | 16.16791 | 0.9094406 | 0.9744967 | 106.2613 | 17.18407 | 0.966599 | 0.9436638 | 111.3848 | 17.33896 | 0.9753113 | 0.9521694 | 123.0802 | 7.106091 | 0.3997156 | 0.4170907 | 92.13031 | 16.71971 | 0.9404791 | 0.9813605 | 123.8661 | 6.094175 | 0.3427956 | 0.3663923 | 91.27131 | 16.31467 | 0.9176955 | 0.980866
121.6503 | 7.055164 | 0.396851 | 0.4252394 | 96.06171 | 16.16749 | 0.9094169 | 0.9744713 | 106.2455 | 17.18516 | 0.9666602 | 0.9437235 | 111.4 | 17.33762 | 0.975236 | 0.9520958 | 123.072 | 7.116781 | 0.4003169 | 0.4177182 | 92.13749 | 16.71992 | 0.9404909 | 0.9813728 | 123.8599 | 6.104508 | 0.3433768 | 0.3670135 | 91.2803 | 16.31537 | 0.9177347 | 0.9809079
121.6415 | 7.065743 | 0.397446 | 0.425877 | 96.06922 | 16.1667 | 0.9093725 | 0.9744237 | 106.2296 | 17.18641 | 0.9667308 | 0.9437924 | 111.4176 | 17.33661 | 0.9751795 | 0.9520407 | 123.0633 | 7.127681 | 0.40093 | 0.418358 | 92.14576 | 16.72017 | 0.940505 | 0.9813876 | 123.8531 | 6.114927 | 0.3439629 | 0.36764 | 91.28778 | 16.3151 | 0.91772 | 0.9808922
121.6338 | 7.075479 | 0.3979937 | 0.4264638 | 96.07672 | 16.16576 | 0.9093192 | 0.9743666 | 106.2122 | 17.18783 | 0.9668108 | 0.9438706 | 111.4332 | 17.33511 | 0.9750948 | 0.951958 | 123.0552 | 7.138455 | 0.4015361 | 0.4189903 | 92.15356 | 16.71992 | 0.9404909 | 0.9813728 | 123.847 | 6.123952 | 0.3444705 | 0.3681825 | 91.29542 | 16.31467 | 0.9176955 | 0.980866
121.6253 | 7.085478 | 0.3985561 | 0.4270665 | 96.08461 | 16.16549 | 0.9093044 | 0.9743508 | 106.1957 | 17.18901 | 0.9668767 | 0.9439349 | 111.4495 | 17.33444 | 0.9750571 | 0.9519212 | 123.0468 | 7.149146 | 0.4021374 | 0.4196178 | 92.16082 | 16.71942 | 0.9404626 | 0.9813433 | 123.8402 | 6.132802 | 0.3449684 | 0.3687146 | 91.3025 | 16.31497 | 0.9177127 | 0.9808844
121.617 | 7.095319 | 0.3991097 | 0.4276597 | 96.09251 | 16.16518 | 0.9092866 | 0.9743317 | 106.1787 | 17.19093 | 0.966985 | 0.9440406 | 111.467 | 17.33301 | 0.9749771 | 0.9518431 | 123.0378 | 7.15971 | 0.4027317 | 0.4202379 | 92.16886 | 16.7195 | 0.9404673 | 0.9813482 | 123.8328 | 6.143483 | 0.3455692 | 0.3693568 | 91.3109 | 16.3151 | 0.91772 | 0.9808922
121.6032 | 7.110476 | 0.3999623 | 0.4285732 | 96.09999 | 16.16502 | 0.9092778 | 0.9743222 | 106.1629 | 17.19244 | 0.9670697 | 0.9441233 | 111.4836 | 17.33243 | 0.9749442 | 0.9518109 | 123.03 | 7.170149 | 0.4033188 | 0.4208506 | 92.17688 | 16.7195 | 0.9404673 | 0.9813482 | 123.8264 | 6.153467 | 0.3461307 | 0.369957 | 91.31928 | 16.31502 | 0.9177151 | 0.980887
121.5901 | 7.125475 | 0.4008059 | 0.4294773 | 96.10944 | 16.16497 | 0.9092748 | 0.974319 | 106.1463 | 17.19403 | 0.9671591 | 0.9442106 | 111.5009 | 17.33168 | 0.9749018 | 0.9517696 | 123.0218 | 7.181217 | 0.4039414 | 0.4215002 | 92.18407 | 16.7195 | 0.9404673 | 0.9813482 | 123.8206 | 6.162142 | 0.3466187 | 0.3704786 | 91.32622 | 16.31502 | 0.9177151 | 0.980887
121.5816 | 7.135211 | 0.4013536 | 0.4300641 | 96.11626 | 16.16528 | 0.9092926 | 0.9743381 | 106.1294 | 17.19553 | 0.9672438 | 0.9442933 | 111.5178 | 17.33117 | 0.9748736 | 0.951742 | 123.0156 | 7.189643 | 0.4044154 | 0.4219948 | 92.19147 | 16.71925 | 0.9404532 | 0.9813335 | 123.8142 | 6.170992 | 0.3471166 | 0.3710107 | 91.33368 | 16.31497 | 0.9177127 | 0.9808844
121.5725 | 7.145158 | 0.4019131 | 0.4306636 | 96.12408 | 16.16512 | 0.9092837 | 0.9743286 | 106.1125 | 17.19712 | 0.9673333 | 0.9443806 | 111.5346 | 17.33025 | 0.9748218 | 0.9516915 | 123.0102 | 7.197357 | 0.4048493 | 0.4224476 | 92.19944 | 16.71904 | 0.9404414 | 0.9813212 | 123.8056 | 6.181237 | 0.3476929 | 0.3716267 | 91.34182 | 16.31502 | 0.9177151 | 0.980887
121.5654 | 7.155631 | 0.4025022 | 0.4312949 | 96.13553 | 16.16534 | 0.9092955 | 0.9743412 | 106.0966 | 17.19846 | 0.9674086 | 0.9444541 | 111.5519 | 17.3295 | 0.9747794 | 0.9516501 | 123.0015 | 7.208341 | 0.4054671 | 0.4230923 | 92.20694 | 16.71892 | 0.9404343 | 0.9813138 | 123.7951 | 6.19157 | 0.348274 | 0.3722479 | 91.35051 | 16.31528 | 0.9177298 | 0.9809027
121.5554 | 7.165472 | 0.4030558 | 0.431888 | 96.14722 | 16.16518 | 0.9092866 | 0.9743317 | 106.0802 | 17.20055 | 0.9675263 | 0.944569 | 111.5686 | 17.32816 | 0.9747041 | 0.9515766 | 122.9948 | 7.219282 | 0.4060826 | 0.4237345 | 92.21405 | 16.71858 | 0.9404154 | 0.9812941 | 123.7861 | 6.200725 | 0.348789 | 0.3727983 | 91.35764 | 16.31493 | 0.9177102 | 0.9808817
121.5457 | 7.175998 | 0.4036478 | 0.4325225 | 96.15432 | 16.16497 | 0.9092748 | 0.974319 | 106.0624 | 17.20248 | 0.9676345 | 0.9446747 | 111.5856 | 17.32691 | 0.9746335 | 0.9515077 | 122.9873 | 7.230015 | 0.4066863 | 0.4243644 | 92.22188 | 16.71866 | 0.9404202 | 0.981299 | 123.7792 | 6.209575 | 0.3492868 | 0.3733304 | 91.366 | 16.31497 | 0.9177127 | 0.9808844
121.5376 | 7.186786 | 0.4042547 | 0.4331727 | 96.16178 | 16.16481 | 0.9092659 | 0.9743095 | 106.0465 | 17.20382 | 0.9677098 | 0.9447482 | 111.6029 | 17.32632 | 0.9746006 | 0.9514755 | 122.9808 | 7.240747 | 0.40729 | 0.4249943 | 92.22926 | 16.71846 | 0.9404084 | 0.9812867 | 123.7704 | 6.219951 | 0.3498705 | 0.3739542 | 91.37657 | 16.31458 | 0.9176906 | 0.9808608
121.5285 | 7.196733 | 0.4048142 | 0.4337722 | 96.17039 | 16.1647 | 0.90926 | 0.9743032 | 106.0307 | 17.20516 | 0.9677851 | 0.9448218 | 111.6195 | 17.32465 | 0.9745064 | 0.9513836 | 122.9737 | 7.252108 | 0.407929 | 0.4256612 | 92.23641 | 16.71812 | 0.9403895 | 0.981267 | 123.7625 | 6.230458 | 0.3504615 | 0.3745859 | 91.38799 | 16.31415 | 0.9176661 | 0.9808346
121.5196 | 7.206416 | 0.4053589 | 0.4343559 | 96.1788 | 16.16418 | 0.9092304 | 0.9742715 | 106.013 | 17.20608 | 0.9678369 | 0.9448723 | 111.6358 | 17.32398 | 0.9744688 | 0.9513468 | 122.9666 | 7.263092 | 0.4085469 | 0.4263059 | 92.24376 | 16.7182 | 0.9403942 | 0.981272 | 123.7566 | 6.239788 | 0.3509863 | 0.3751468 | 91.39764 | 16.31358 | 0.9176342 | 0.9808005
121.5116 | 7.216416 | 0.4059213 | 0.4349586 | 96.18645 | 16.16428 | 0.9092363 | 0.9742778 | 105.9971 | 17.20733 | 0.9679075 | 0.9449412 | 111.6529 | 17.32297 | 0.9744123 | 0.9512917 | 122.9597 | 7.27395 | 0.4091576 | 0.4269432 | 92.25055 | 16.71829 | 0.9403989 | 0.9812769 | 123.7502 | 6.248594 | 0.3514816 | 0.3756762 | 91.40595 | 16.31375 | 0.917644 | 0.980811
121.5022 | 7.226731 | 0.4065015 | 0.4355803 | 96.19453 | 16.16397 | 0.9092185 | 0.9742588 | 105.9804 | 17.20867 | 0.9679828 | 0.9450148 | 111.6708 | 17.32214 | 0.9743652 | 0.9512457 | 122.9523 | 7.28485 | 0.4097707 | 0.4275829 | 92.25878 | 16.71833 | 0.9404013 | 0.9812793 | 123.7432 | 6.258665 | 0.3520481 | 0.3762817 | 91.41438 | 16.31384 | 0.9176489 | 0.9808162
121.4934 | 7.236572 | 0.4070551 | 0.4361735 | 96.20309 | 16.16355 | 0.9091949 | 0.9742334 | 105.965 | 17.21018 | 0.9680675 | 0.9450975 | 111.687 | 17.32113 | 0.9743088 | 0.9511906 | 122.945 | 7.295666 | 0.4103791 | 0.4282178 | 92.26636 | 16.71816 | 0.9403919 | 0.9812695 | 123.7361 | 6.26891 | 0.3526244 | 0.3768977 | 91.42228 | 16.31367 | 0.9176391 | 0.9808057
121.4806 | 7.25136 | 0.407887 | 0.4370648 | 96.21106 | 16.16365 | 0.9092008 | 0.9742397 | 105.9484 | 17.21135 | 0.9681334 | 0.9451618 | 111.7036 | 17.32046 | 0.9742711 | 0.9511538 | 122.9385 | 7.30644 | 0.4109852 | 0.4288502 | 92.27351 | 16.71808 | 0.9403871 | 0.9812646 | 123.7294 | 6.277063 | 0.353083 | 0.3773878 | 91.42774 | 16.31319 | 0.9176121 | 0.9807769
121.4686 | 7.266412 | 0.4087336 | 0.437972 | 96.21912 | 16.16365 | 0.9092008 | 0.9742397 | 105.9318 | 17.21319 | 0.968237 | 0.9452629 | 111.7206 | 17.31837 | 0.9741534 | 0.951039 | 122.9318 | 7.317382 | 0.4116007 | 0.4294924 | 92.28163 | 16.7177 | 0.9403659 | 0.9812424 | 123.722 | 6.286043 | 0.3535882 | 0.3779278 | 91.43197 | 16.31275 | 0.9175876 | 0.9807507
121.4593 | 7.276569 | 0.4093049 | 0.4385842 | 96.2282 | 16.1637 | 0.9092037 | 0.9742429 | 105.9152 | 17.21478 | 0.9683264 | 0.9453502 | 111.7387 | 17.31645 | 0.9740452 | 0.9509333 | 122.9256 | 7.328156 | 0.4122067 | 0.4301248 | 92.28999 | 16.71728 | 0.9403423 | 0.9812178 | 123.7128 | 6.29655 | 0.3541792 | 0.3785594 | 91.43618 | 16.31292 | 0.9175974 | 0.9807612
121.4517 | 7.285989 | 0.4098348 | 0.439152 | 96.23595 | 16.16381 | 0.9092097 | 0.9742493 | 105.899 | 17.21662 | 0.96843 | 0.9454513 | 111.7549 | 17.31511 | 0.9739699 | 0.9508597 | 122.9187 | 7.338469 | 0.4127868 | 0.4307301 | 92.29851 | 16.71732 | 0.9403447 | 0.9812203 | 123.7036 | 6.306708 | 0.3547505 | 0.3791702 | 91.43942 | 16.31266 | 0.9175827 | 0.9807454
121.4433 | 7.296094 | 0.4104032 | 0.4397611 | 96.24844 | 16.16318 | 0.9091741 | 0.9742112 | 105.8828 | 17.21771 | 0.9684912 | 0.945511 | 111.7726 | 17.3136 | 0.9738851 | 0.950777 | 122.9104 | 7.349327 | 0.4133976 | 0.4313674 | 92.30781 | 16.71762 | 0.9403612 | 0.9812375 | 123.6952 | 6.315689 | 0.3552557 | 0.3797101 | 91.44269 | 16.31279 | 0.91759 | 0.9807533
121.4357 | 7.306093 | 0.4109657 | 0.4403638 | 96.25982 | 16.16318 | 0.9091741 | 0.9742112 | 105.8661 | 17.2198 | 0.9686088 | 0.9456259 | 111.789 | 17.31268 | 0.9738334 | 0.9507265 | 122.9022 | 7.360353 | 0.4140178 | 0.4320146 | 92.31592 | 16.71732 | 0.9403447 | 0.9812203 | 123.6871 | 6.324321 | 0.3557413 | 0.3802291 | 91.44634 | 16.31262 | 0.9175802 | 0.9807428
121.427 | 7.315829 | 0.4115133 | 0.4409506 | 96.2685 | 16.16328 | 0.9091801 | 0.9742175 | 105.8494 | 17.22105 | 0.9686794 | 0.9456948 | 111.8065 | 17.31243 | 0.9738193 | 0.9507127 | 122.8939 | 7.371253 | 0.4146309 | 0.4326544 | 92.32535 | 16.71707 | 0.9403305 | 0.9812055 | 123.6774 | 6.334653 | 0.3563225 | 0.3808503 | 91.45155 | 16.31292 | 0.9175974 | 0.9807612
121.419 | 7.325408 | 0.4120521 | 0.4415279 | 96.27638 | 16.16355 | 0.9091949 | 0.9742334 | 105.8331 | 17.22281 | 0.9687783 | 0.9457913 | 111.8233 | 17.31168 | 0.9737769 | 0.9506713 | 122.8857 | 7.382111 | 0.4152416 | 0.4332917 | 92.3345 | 16.71703 | 0.9403282 | 0.9812031 | 123.6669 | 6.34564 | 0.3569404 | 0.3815108 | 91.45758 | 16.31231 | 0.9175631 | 0.9807245
121.4106 | 7.335723 | 0.4126323 | 0.4421496 | 96.28475 | 16.16312 | 0.9091712 | 0.974208 | 105.8179 | 17.22407 | 0.9688489 | 0.9458603 | 111.8402 | 17.31059 | 0.9737157 | 0.9506116 | 122.8766 | 7.392382 | 0.4158194 | 0.4338945 | 92.34422 | 16.71686 | 0.9403188 | 0.9811932 | 123.6566 | 6.355798 | 0.3575118 | 0.3821215 | 91.4627 | 16.31162 | 0.9175238 | 0.9806825
121.4018 | 7.345827 | 0.4132007 | 0.4427587 | 96.29306 | 16.1626 | 0.9091416 | 0.9741763 | 105.8009 | 17.22541 | 0.9689242 | 0.9459338 | 111.858 | 17.31017 | 0.9736922 | 0.9505886 | 122.8682 | 7.403156 | 0.4164254 | 0.4345269 | 92.35369 | 16.7164 | 0.9402928 | 0.9811662 | 123.6469 | 6.364691 | 0.3580121 | 0.3826562 | 91.46764 | 16.31179 | 0.9175336 | 0.980693
121.3938 | 7.35609 | 0.4137779 | 0.4433772 | 96.30134 | 16.16197 | 0.9091061 | 0.9741382 | 105.7858 | 17.22691 | 0.9690089 | 0.9460165 | 111.8755 | 17.30917 | 0.9736357 | 0.9505335 | 122.8589 | 7.413637 | 0.417015 | 0.4351421 | 92.36414 | 16.71602 | 0.9402716 | 0.981144 | 123.6392 | 6.374108 | 0.3585418 | 0.3832224 | 91.47454 | 16.31188 | 0.9175385 | 0.9806983
121.3853 | 7.365878 | 0.4143286 | 0.4439672 | 96.30995 | 16.16155 | 0.9090824 | 0.9741129 | 105.7692 | 17.22917 | 0.969136 | 0.9461406 | 111.8931 | 17.30758 | 0.9735463 | 0.9504462 | 122.851 | 7.424537 | 0.4176281 | 0.4357818 | 92.37289 | 16.71569 | 0.9402527 | 0.9811243 | 123.6317 | 6.384877 | 0.3591475 | 0.3838698 | 91.48231 | 16.31136 | 0.9175091 | 0.9806668
121.3768 | 7.375825 | 0.4148881 | 0.4445667 | 96.31701 | 16.16128 | 0.9090676 | 0.974097 | 105.7526 | 17.23068 | 0.9692207 | 0.9462233 | 111.9114 | 17.30624 | 0.973471 | 0.9503727 | 122.8419 | 7.435646 | 0.418253 | 0.4364339 | 92.38278 | 16.71556 | 0.9402457 | 0.9811169 | 123.6235 | 6.395253 | 0.3597311 | 0.3844936 | 91.49176 | 16.31109 | 0.9174944 | 0.9806511
121.3681 | 7.385982 | 0.4154594 | 0.445179 | 96.32524 | 16.16065 | 0.909032 | 0.9740589 | 105.7375 | 17.23202 | 0.969296 | 0.9462968 | 111.9285 | 17.30523 | 0.9734145 | 0.9503175 | 122.8335 | 7.446504 | 0.4188638 | 0.4370712 | 92.39262 | 16.71556 | 0.9402457 | 0.9811169 | 123.6182 | 6.404277 | 0.3602388 | 0.3850362 | 91.49978 | 16.31109 | 0.9174944 | 0.9806511
121.3564 | 7.400876 | 0.4162972 | 0.4460766 | 96.33264 | 16.16039 | 0.9090172 | 0.9740431 | 105.7214 | 17.23319 | 0.9693619 | 0.9463611 | 111.9455 | 17.30406 | 0.9733486 | 0.9502532 | 122.8257 | 7.457446 | 0.4194792 | 0.4377135 | 92.40175 | 16.71573 | 0.9402551 | 0.9811268 | 123.6132 | 6.413127 | 0.3607366 | 0.3855683 | 91.50691 | 16.31101 | 0.9174895 | 0.9806458
121.3442 | 7.415506 | 0.4171201 | 0.4469585 | 96.34139 | 16.15986 | 0.9089876 | 0.9740113 | 105.7042 | 17.23411 | 0.9694137 | 0.9464117 | 111.9624 | 17.30247 | 0.9732591 | 0.9501659 | 122.8168 | 7.468472 | 0.4200994 | 0.4383606 | 92.41147 | 16.71539 | 0.9402362 | 0.9811071 | 123.6066 | 6.423372 | 0.3613129 | 0.3861842 | 91.51631 | 16.31109 | 0.9174944 | 0.9806511
121.3352 | 7.425558 | 0.4176855 | 0.4475643 | 96.34962 | 16.16002 | 0.9089965 | 0.9740209 | 105.6885 | 17.23545 | 0.969489 | 0.9464852 | 111.9791 | 17.3023 | 0.9732497 | 0.9501567 | 122.8076 | 7.479036 | 0.4206937 | 0.4389807 | 92.42032 | 16.71489 | 0.9402079 | 0.9810776 | 123.5986 | 6.433792 | 0.361899 | 0.3868107 | 91.52436 | 16.31061 | 0.9174674 | 0.9806222
121.3281 | 7.435399 | 0.4182391 | 0.4481575 | 96.35822 | 16.16018 | 0.9090054 | 0.9740304 | 105.6709 | 17.2372 | 0.9695878 | 0.9465817 | 111.9964 | 17.30088 | 0.9731697 | 0.9500786 | 122.7988 | 7.489769 | 0.4212974 | 0.4396106 | 92.42919 | 16.71498 | 0.9402126 | 0.9810825 | 123.5926 | 6.442555 | 0.3623919 | 0.3873375 | 91.53243 | 16.31044 | 0.9174576 | 0.9806118
121.3196 | 7.445188 | 0.4187897 | 0.4487475 | 96.3704 | 16.16044 | 0.9090202 | 0.9740462 | 105.6561 | 17.23913 | 0.9696961 | 0.9466874 | 112.0116 | 17.30038 | 0.9731415 | 0.950051 | 122.7895 | 7.501004 | 0.4219293 | 0.4402701 | 92.43782 | 16.71489 | 0.9402079 | 0.9810776 | 123.5868 | 6.452015 | 0.362924 | 0.3879063 | 91.53969 | 16.31005 | 0.9174355 | 0.9805882
121.311 | 7.455661 | 0.4193788 | 0.4493788 | 96.38363 | 16.16065 | 0.909032 | 0.9740589 | 105.6402 | 17.24072 | 0.9697855 | 0.9467747 | 112.0282 | 17.29921 | 0.9730756 | 0.9499867 | 122.781 | 7.511611 | 0.422526 | 0.4408926 | 92.44662 | 16.71426 | 0.9401726 | 0.9810407 | 123.5802 | 6.462391 | 0.3635077 | 0.3885301 | 91.54929 | 16.30948 | 0.9174037 | 0.9805541
121.3031 | 7.466081 | 0.419965 | 0.4500068 | 96.39126 | 16.16039 | 0.9090172 | 0.9740431 | 105.6228 | 17.24214 | 0.9698655 | 0.9468528 | 112.0453 | 17.29854 | 0.9730379 | 0.9499499 | 122.772 | 7.522301 | 0.4231273 | 0.4415201 | 92.45584 | 16.7143 | 0.9401749 | 0.9810431 | 123.5729 | 6.473116 | 0.3641109 | 0.3891749 | 91.55902 | 16.30944 | 0.9174012 | 0.9805515
121.2944 | 7.476133 | 0.4205304 | 0.4506127 | 96.39999 | 16.15965 | 0.9089758 | 0.9739987 | 105.6069 | 17.24356 | 0.9699456 | 0.9469309 | 112.0619 | 17.29661 | 0.9729297 | 0.9498442 | 122.7642 | 7.533452 | 0.4237546 | 0.4421746 | 92.46455 | 16.7141 | 0.9401631 | 0.9810308 | 123.5668 | 6.481966 | 0.3646087 | 0.389707 | 91.56799 | 16.309 | 0.9173767 | 0.9805253
121.2873 | 7.486501 | 0.4211136 | 0.4512376 | 96.4085 | 16.15949 | 0.9089669 | 0.9739891 | 105.5906 | 17.24499 | 0.9700256 | 0.947009 | 112.0774 | 17.29586 | 0.9728873 | 0.9498029 | 122.7557 | 7.544394 | 0.42437 | 0.4428169 | 92.47274 | 16.71397 | 0.940156 | 0.9810234 | 123.5601 | 6.491296 | 0.3651335 | 0.3902679 | 91.5747 | 16.309 | 0.9173767 | 0.9805253
121.2792 | 7.49629 | 0.4216642 | 0.4518276 | 96.41686 | 16.15913 | 0.9089462 | 0.9739669 | 105.5736 | 17.24691 | 0.9701338 | 0.9471147 | 112.0934 | 17.29444 | 0.9728073 | 0.9497248 | 122.7477 | 7.554875 | 0.4249596 | 0.443432 | 92.47955 | 16.71414 | 0.9401655 | 0.9810333 | 123.5516 | 6.501584 | 0.3657123 | 0.3908865 | 91.58334 | 16.30909 | 0.9173816 | 0.9805305
121.2717 | 7.506026 | 0.4222118 | 0.4524144 | 96.4235 | 16.15897 | 0.9089373 | 0.9739574 | 105.5578 | 17.24867 | 0.9702327 | 0.9472112 | 112.1108 | 17.29327 | 0.9727414 | 0.9496604 | 122.7394 | 7.565272 | 0.4255444 | 0.4440423 | 92.48544 | 16.71389 | 0.9401513 | 0.9810185 | 123.5428 | 6.511917 | 0.3662935 | 0.3915077 | 91.59238 | 16.30909 | 0.9173816 | 0.9805305
121.2636 | 7.515657 | 0.4227536 | 0.4529949 | 96.43147 | 16.15855 | 0.9089136 | 0.973932 | 105.5418 | 17.2495 | 0.9702797 | 0.9472572 | 112.1262 | 17.29268 | 0.9727084 | 0.9496283 | 122.731 | 7.576004 | 0.4261481 | 0.4446722 | 92.49316 | 16.71397 | 0.940156 | 0.9810234 | 123.5356 | 6.521246 | 0.3668183 | 0.3920686 | 91.60044 | 16.30891 | 0.9173718 | 0.98052
121.256 | 7.525656 | 0.423316 | 0.4535976 | 96.44092 | 16.15839 | 0.9089048 | 0.9739225 | 105.5245 | 17.25068 | 0.9703456 | 0.9473215 | 112.1424 | 17.29185 | 0.9726614 | 0.9495823 | 122.722 | 7.586862 | 0.4267588 | 0.4453095 | 92.50156 | 16.71347 | 0.9401277 | 0.9809939 | 123.5294 | 6.530053 | 0.3673136 | 0.392598 | 91.608 | 16.3087 | 0.9173595 | 0.9805069
121.2446 | 7.540918 | 0.4241745 | 0.4545175 | 96.44864 | 16.15786 | 0.9088752 | 0.9738908 | 105.509 | 17.25227 | 0.9704351 | 0.9474088 | 112.1586 | 17.29051 | 0.9725861 | 0.9495088 | 122.7139 | 7.597427 | 0.4273531 | 0.4459296 | 92.50931 | 16.71355 | 0.9401325 | 0.9809988 | 123.5221 | 6.540821 | 0.3679193 | 0.3932454 | 91.61626 | 16.3083 | 0.9173375 | 0.9804833
121.2335 | 7.556127 | 0.42503 | 0.4554342 | 96.45686 | 16.15797 | 0.9088811 | 0.9738972 | 105.4931 | 17.2531 | 0.9704821 | 0.9474548 | 112.1754 | 17.28925 | 0.9725155 | 0.9494399 | 122.7061 | 7.607823 | 0.4279379 | 0.4465398 | 92.51749 | 16.71389 | 0.9401513 | 0.9810185 | 123.5151 | 6.551415 | 0.3685152 | 0.3938824 | 91.62519 | 16.30826 | 0.917335 | 0.9804807
121.2248 | 7.565495 | 0.425557 | 0.4559988 | 96.46569 | 16.15802 | 0.908884 | 0.9739003 | 105.4763 | 17.25478 | 0.9705763 | 0.9475467 | 112.1918 | 17.28816 | 0.9724543 | 0.9493801 | 122.6985 | 7.618891 | 0.4285605 | 0.4471894 | 92.52649 | 16.71338 | 0.940123 | 0.980989 | 123.5079 | 6.560396 | 0.3690204 | 0.3944223 | 91.63238 | 16.30809 | 0.9173252 | 0.9804702
121.2179 | 7.575547 | 0.4261224 | 0.4566047 | 96.47291 | 16.15765 | 0.9088633 | 0.9738781 | 105.4599 | 17.25637 | 0.9706657 | 0.947634 | 112.2084 | 17.28616 | 0.9723413 | 0.9492698 | 122.6904 | 7.629498 | 0.4291571 | 0.447812 | 92.53511 | 16.71296 | 0.9400994 | 0.9809644 | 123.5004 | 6.569987 | 0.3695599 | 0.394999 | 91.64008 | 16.30795 | 0.9173178 | 0.9804624
121.2118 | 7.585546 | 0.4266848 | 0.4572074 | 96.48549 | 16.1576 | 0.9088603 | 0.973875 | 105.4441 | 17.25737 | 0.9707222 | 0.9476891 | 112.2258 | 17.28549 | 0.9723037 | 0.9492331 | 122.6838 | 7.640188 | 0.4297584 | 0.4484395 | 92.54444 | 16.7128 | 0.94009 | 0.9809545 | 123.4911 | 6.580625 | 0.3701583 | 0.3956385 | 91.64864 | 16.30769 | 0.9173031 | 0.9804466
121.2034 | 7.595598 | 0.4272502 | 0.4578132 | 96.49806 | 16.15744 | 0.9088515 | 0.9738654 | 105.4269 | 17.25829 | 0.970774 | 0.9477397 | 112.2423 | 17.28381 | 0.9722095 | 0.9491412 | 122.6778 | 7.648656 | 0.4302347 | 0.4489365 | 92.55397 | 16.71233 | 0.9400641 | 0.9809275 | 123.4824 | 6.590826 | 0.3707321 | 0.3962518 | 91.65659 | 16.30743 | 0.9172884 | 0.9804309
121.1955 | 7.604861 | 0.4277713 | 0.4583715 | 96.50589 | 16.15718 | 0.9088367 | 0.9738496 | 105.4103 | 17.25963 | 0.9708493 | 0.9478132 | 112.2584 | 17.28256 | 0.9721389 | 0.9490722 | 122.6726 | 7.656538 | 0.4306781 | 0.4493991 | 92.56296 | 16.71213 | 0.9400523 | 0.9809152 | 123.4744 | 6.600156 | 0.3712569 | 0.3968127 | 91.66318 | 16.30717 | 0.9172737 | 0.9804152
121.1889 | 7.614649 | 0.4283219 | 0.4589615 | 96.51446 | 16.15744 | 0.9088515 | 0.9738654 | 105.394 | 17.26088 | 0.9709199 | 0.9478821 | 112.2756 | 17.28139 | 0.972073 | 0.9490079 | 122.6649 | 7.667312 | 0.4312841 | 0.4500315 | 92.57345 | 16.71204 | 0.9400476 | 0.9809102 | 123.4656 | 6.609137 | 0.3717621 | 0.3973527 | 91.67062 | 16.30717 | 0.9172737 | 0.9804152
121.1807 | 7.624333 | 0.4288666 | 0.4595452 | 96.5229 | 16.15713 | 0.9088337 | 0.9738464 | 105.3778 | 17.26231 | 0.9709999 | 0.9479602 | 112.2933 | 17.28063 | 0.9720307 | 0.9489666 | 122.6586 | 7.678422 | 0.431909 | 0.4506836 | 92.58353 | 16.71217 | 0.9400546 | 0.9809176 | 123.4562 | 6.620036 | 0.3723751 | 0.398008 | 91.67986 | 16.30656 | 0.9172394 | 0.9803785
121.1727 | 7.634648 | 0.4294468 | 0.4601669 | 96.53199 | 16.15702 | 0.9088278 | 0.9738401 | 105.3616 | 17.26398 | 0.971094 | 0.9480521 | 112.3092 | 17.27929 | 0.9719554 | 0.948893 | 122.6525 | 7.689321 | 0.4325222 | 0.4513233 | 92.59351 | 16.71187 | 0.9400381 | 0.9809004 | 123.4455 | 6.630499 | 0.3729637 | 0.398637 | 91.68918 | 16.30665 | 0.9172443 | 0.9803837
121.1652 | 7.645279 | 0.4300448 | 0.4608077 | 96.53938 | 16.1566 | 0.9088041 | 0.9738147 | 105.346 | 17.2649 | 0.9711458 | 0.9481027 | 112.3265 | 17.27913 | 0.9719459 | 0.9488838 | 122.6464 | 7.700054 | 0.4331258 | 0.4519533 | 92.60344 | 16.71179 | 0.9400334 | 0.9808955 | 123.4372 | 6.63948 | 0.3734689 | 0.399177 | 91.69735 | 16.30687 | 0.9172565 | 0.9803968
121.158 | 7.654804 | 0.4305806 | 0.4613818 | 96.54792 | 16.15618 | 0.9087804 | 0.9737893 | 105.3294 | 17.26565 | 0.9711881 | 0.948144 | 112.3436 | 17.27871 | 0.9719224 | 0.9488609 | 122.6398 | 7.710744 | 0.4337272 | 0.4525807 | 92.61415 | 16.7115 | 0.9400169 | 0.9808783 | 123.4291 | 6.648548 | 0.3739789 | 0.3997222 | 91.70625 | 16.30665 | 0.9172443 | 0.9803837
121.1499 | 7.664856 | 0.431146 | 0.4619877 | 96.55656 | 16.15607 | 0.9087745 | 0.973783 | 105.3122 | 17.26699 | 0.9712635 | 0.9482176 | 112.3616 | 17.2777 | 0.9718659 | 0.9488057 | 122.6334 | 7.721728 | 0.434345 | 0.4532254 | 92.62308 | 16.71154 | 0.9400193 | 0.9808807 | 123.4203 | 6.659142 | 0.3745748 | 0.4003591 | 91.71532 | 16.30673 | 0.9172492 | 0.980389
121.1384 | 7.67996 | 0.4319956 | 0.4628981 | 96.56542 | 16.15607 | 0.9087745 | 0.973783 | 105.2969 | 17.26816 | 0.9713294 | 0.9482819 | 112.3786 | 17.27653 | 0.9718 | 0.9487414 | 122.6266 | 7.732502 | 0.434951 | 0.4538578 | 92.63212 | 16.71124 | 0.9400028 | 0.9808635 | 123.4121 | 6.670128 | 0.3751928 | 0.4010196 | 91.72475 | 16.30621 | 0.9172197 | 0.9803575
121.127 | 7.694591 | 0.4328186 | 0.4637799 | 96.57306 | 16.1557 | 0.9087538 | 0.9737608 | 105.2818 | 17.26917 | 0.9713858 | 0.948337 | 112.3966 | 17.27519 | 0.9717247 | 0.9486679 | 122.6195 | 7.74336 | 0.4355618 | 0.4544951 | 92.64216 | 16.7107 | 0.9399721 | 0.9808315 | 123.4027 | 6.681071 | 0.3758083 | 0.4016775 | 91.73238 | 16.30591 | 0.9172026 | 0.9803392
121.1192 | 7.70438 | 0.4333692 | 0.4643699 | 96.58251 | 16.15528 | 0.9087301 | 0.9737354 | 105.2656 | 17.27084 | 0.97148 | 0.9484289 | 112.4133 | 17.2736 | 0.9716353 | 0.9485806 | 122.6125 | 7.754637 | 0.4361961 | 0.455157 | 92.65272 | 16.71057 | 0.939965 | 0.9808241 | 123.3943 | 6.690052 | 0.3763135 | 0.4022174 | 91.73982 | 16.30617 | 0.9172173 | 0.9803549
121.1117 | 7.713958 | 0.4339079 | 0.4649472 | 96.59101 | 16.15518 | 0.9087242 | 0.973729 | 105.2498 | 17.2716 | 0.9715223 | 0.9484703 | 112.431 | 17.2721 | 0.9715506 | 0.9484979 | 122.6044 | 7.765202 | 0.4367904 | 0.4557771 | 92.66241 | 16.71045 | 0.939958 | 0.9808167 | 123.385 | 6.699643 | 0.376853 | 0.4027941 | 91.74797 | 16.30612 | 0.9172148 | 0.9803523
121.1047 | 7.723957 | 0.4344704 | 0.4655499 | 96.60361 | 16.15513 | 0.9087212 | 0.9737259 | 105.2334 | 17.27268 | 0.9715835 | 0.94853 | 112.4478 | 17.27143 | 0.9715129 | 0.9484611 | 122.5968 | 7.775431 | 0.4373658 | 0.4563775 | 92.67151 | 16.71036 | 0.9399532 | 0.9808118 | 123.3752 | 6.710193 | 0.3774465 | 0.4034284 | 91.75664 | 16.30582 | 0.9171977 | 0.9803339
121.0967 | 7.733904 | 0.4350299 | 0.4661494 | 96.61686 | 16.15481 | 0.9087035 | 0.9737068 | 105.218 | 17.27377 | 0.9716447 | 0.9485898 | 112.465 | 17.26992 | 0.9714282 | 0.9483784 | 122.5894 | 7.786289 | 0.4379765 | 0.4570148 | 92.67988 | 16.71028 | 0.9399485 | 0.9808069 | 123.3648 | 6.720787 | 0.3780424 | 0.4040653 | 91.7647 | 16.30578 | 0.9171952 | 0.9803313
121.0882 | 7.743324 | 0.4355598 | 0.4667172 | 96.62558 | 16.15418 | 0.9086679 | 0.9736688 | 105.2013 | 17.27511 | 0.97172 | 0.9486633 | 112.4832 | 17.269 | 0.9713764 | 0.9483278 | 122.5813 | 7.796896 | 0.4385732 | 0.4576374 | 92.68945 | 16.70978 | 0.9399202 | 0.9807774 | 123.3573 | 6.730597 | 0.3785941 | 0.4046551 | 91.77258 | 16.30573 | 0.9171928 | 0.9803287
121.0817 | 7.753744 | 0.4361459 | 0.4673453 | 96.63397 | 16.15381 | 0.9086472 | 0.9736466 | 105.1856 | 17.2762 | 0.9717812 | 0.948723 | 112.4993 | 17.26825 | 0.9713341 | 0.9482865 | 122.5744 | 7.80725 | 0.4391556 | 0.4582452 | 92.69738 | 16.70919 | 0.9398872 | 0.9807429 | 123.3518 | 6.739795 | 0.3791116 | 0.4052081 | 91.77874 | 16.30547 | 0.9171781 | 0.980313
121.0743 | 7.764217 | 0.436735 | 0.4679765 | 96.64259 | 16.15376 | 0.9086442 | 0.9736434 | 105.1698 | 17.27821 | 0.9718942 | 0.9488333 | 112.5168 | 17.26766 | 0.9713011 | 0.9482543 | 122.5676 | 7.817773 | 0.4397475 | 0.4588628 | 92.70594 | 16.70906 | 0.9398801 | 0.9807355 | 123.3445 | 6.750564 | 0.3797173 | 0.4058555 | 91.78791 | 16.30503 | 0.9171535 | 0.9802867
121.0663 | 7.774901 | 0.437336 | 0.4686204 | 96.65168 | 16.15339 | 0.9086235 | 0.9736212 | 105.1548 | 17.27946 | 0.9719648 | 0.9489022 | 112.5346 | 17.26624 | 0.9712211 | 0.9481762 | 122.5606 | 7.828212 | 0.4403347 | 0.4594755 | 92.71424 | 16.70902 | 0.9398778 | 0.9807331 | 123.3378 | 6.760896 | 0.3802985 | 0.4064767 | 91.79621 | 16.30464 | 0.9171315 | 0.9802632
121.0598 | 7.784479 | 0.4378747 | 0.4691978 | 96.66106 | 16.15313 | 0.9086087 | 0.9736053 | 105.1387 | 17.28055 | 0.972026 | 0.948962 | 112.5511 | 17.2649 | 0.9711458 | 0.9481027 | 122.554 | 7.838944 | 0.4409384 | 0.4601054 | 92.72206 | 16.70886 | 0.9398683 | 0.9807232 | 123.332 | 6.769921 | 0.3808061 | 0.4070193 | 91.80382 | 16.30473 | 0.9171364 | 0.9802684
121.0518 | 7.794478 | 0.4384372 | 0.4698004 | 96.67012 | 16.15313 | 0.9086087 | 0.9736053 | 105.1237 | 17.28247 | 0.9721342 | 0.9490676 | 112.5684 | 17.26365 | 0.9710752 | 0.9480337 | 122.5465 | 7.849802 | 0.4415491 | 0.4607427 | 92.73064 | 16.7086 | 0.9398542 | 0.9807085 | 123.3261 | 6.779686 | 0.3813554 | 0.4076064 | 91.81036 | 16.30464 | 0.9171315 | 0.9802632
121.0436 | 7.804057 | 0.438976 | 0.4703778 | 96.67861 | 16.15239 | 0.9085673 | 0.9735609 | 105.109 | 17.28406 | 0.9722236 | 0.949155 | 112.5844 | 17.26214 | 0.9709905 | 0.947951 | 122.5396 | 7.860618 | 0.4421575 | 0.4613776 | 92.73803 | 16.70848 | 0.9398471 | 0.9807011 | 123.3185 | 6.790672 | 0.3819734 | 0.4082669 | 91.81778 | 16.30434 | 0.9171143 | 0.9802448
121.0354 | 7.814477 | 0.4395621 | 0.4710058 | 96.68739 | 16.15165 | 0.9085258 | 0.9735165 | 105.0936 | 17.28557 | 0.9723084 | 0.9492377 | 112.6014 | 17.26105 | 0.9709293 | 0.9478913 | 122.533 | 7.871267 | 0.4427565 | 0.4620026 | 92.74569 | 16.7081 | 0.9398259 | 0.9806789 | 123.3094 | 6.801223 | 0.3825669 | 0.4089012 | 91.82489 | 16.30464 | 0.9171315 | 0.9802632
121.0236 | 7.829634 | 0.4404147 | 0.4719194 | 96.69628 | 16.15139 | 0.908511 | 0.9735006 | 105.0781 | 17.28674 | 0.9723743 | 0.949302 | 112.6164 | 17.25988 | 0.9708634 | 0.947827 | 122.5258 | 7.881538 | 0.4433343 | 0.4626054 | 92.75319 | 16.7081 | 0.9398259 | 0.9806789 | 123.3028 | 6.81064 | 0.3830965 | 0.4094674 | 91.83124 | 16.30482 | 0.9171413 | 0.9802736
121.0114 | 7.844527 | 0.4412524 | 0.4728171 | 96.70472 | 16.15123 | 0.9085022 | 0.9734911 | 105.0631 | 17.28816 | 0.9724543 | 0.9493801 | 112.6322 | 17.25921 | 0.9708257 | 0.9477902 | 122.5192 | 7.892144 | 0.4439309 | 0.463228 | 92.76019 | 16.70818 | 0.9398306 | 0.9806839 | 123.2961 | 6.819795 | 0.3836115 | 0.4100178 | 91.83692 | 16.30399 | 0.9170947 | 0.9802238
121.0038 | 7.854684 | 0.4418238 | 0.4734293 | 96.71392 | 16.15081 | 0.9084785 | 0.9734658 | 105.0474 | 17.28933 | 0.9725202 | 0.9494444 | 112.647 | 17.25821 | 0.9707692 | 0.9477351 | 122.5109 | 7.902793 | 0.4445298 | 0.463853 | 92.76656 | 16.70772 | 0.9398047 | 0.9806568 | 123.2874 | 6.830258 | 0.3842001 | 0.4106469 | 91.84408 | 16.30351 | 0.9170677 | 0.980195
120.9954 | 7.864578 | 0.4423803 | 0.4740256 | 96.72257 | 16.1507 | 0.9084726 | 0.9734594 | 105.032 | 17.29067 | 0.9725955 | 0.949518 | 112.6634 | 17.25762 | 0.9707363 | 0.9477029 | 122.5025 | 7.912854 | 0.4450958 | 0.4644435 | 92.77328 | 16.70768 | 0.9398023 | 0.9806543 | 123.2779 | 6.84046 | 0.3847739 | 0.4112602 | 91.85139 | 16.30325 | 0.917053 | 0.9801793
120.9872 | 7.874104 | 0.4429161 | 0.4745998 | 96.73548 | 16.15018 | 0.9084429 | 0.9734277 | 105.0162 | 17.29193 | 0.9726661 | 0.9495869 | 112.6792 | 17.25662 | 0.9706798 | 0.9476478 | 122.4931 | 7.923335 | 0.4456853 | 0.4650587 | 92.77905 | 16.70743 | 0.9397882 | 0.9806396 | 123.2696 | 6.849964 | 0.3853085 | 0.4118316 | 91.85792 | 16.30316 | 0.9170481 | 0.980174
120.9787 | 7.884472 | 0.4434993 | 0.4752247 | 96.7492 | 16.14976 | 0.9084193 | 0.9734023 | 105.0025 | 17.29302 | 0.9727273 | 0.9496466 | 112.6948 | 17.25586 | 0.9706375 | 0.9476064 | 122.4836 | 7.934402 | 0.4463079 | 0.4657083 | 92.78686 | 16.70693 | 0.9397599 | 0.98061 | 123.2626 | 6.859642 | 0.3858529 | 0.4124135 | 91.86426 | 16.30281 | 0.9170285 | 0.9801531
120.9705 | 7.894734 | 0.4440765 | 0.4758432 | 96.75625 | 16.14955 | 0.9084074 | 0.9733896 | 104.9856 | 17.29385 | 0.9727743 | 0.9496926 | 112.7108 | 17.25453 | 0.9705621 | 0.9475329 | 122.4738 | 7.945805 | 0.4469493 | 0.4663776 | 92.79281 | 16.70668 | 0.9397457 | 0.9805953 | 123.2556 | 6.869495 | 0.3864071 | 0.4130059 | 91.87147 | 16.30255 | 0.9170138 | 0.9801373
120.9612 | 7.904996 | 0.4446538 | 0.4764618 | 96.76547 | 16.14907 | 0.9083808 | 0.9733611 | 104.9707 | 17.29511 | 0.9728449 | 0.9497615 | 112.7274 | 17.25227 | 0.9704351 | 0.9474088 | 122.4629 | 7.956831 | 0.4475695 | 0.4670248 | 92.79988 | 16.70668 | 0.9397457 | 0.9805953 | 123.2483 | 6.880002 | 0.3869981 | 0.4136376 | 91.87838 | 16.30272 | 0.9170236 | 0.9801478
120.9531 | 7.91489 | 0.4452103 | 0.4770581 | 96.77265 | 16.14881 | 0.908366 | 0.9733452 | 104.955 | 17.29569 | 0.9728779 | 0.9497937 | 112.7444 | 17.25101 | 0.9703645 | 0.9473399 | 122.4528 | 7.968025 | 0.4481991 | 0.4676818 | 92.80614 | 16.70655 | 0.9397387 | 0.9805879 | 123.2422 | 6.88859 | 0.3874812 | 0.4141539 | 91.88361 | 16.30264 | 0.9170187 | 0.9801426
120.9445 | 7.924942 | 0.4457758 | 0.477664 | 96.78082 | 16.14865 | 0.9083571 | 0.9733357 | 104.9389 | 17.29703 | 0.9729532 | 0.9498672 | 112.7609 | 17.25001 | 0.970308 | 0.9472847 | 122.4422 | 7.978715 | 0.4488004 | 0.4683092 | 92.81278 | 16.70626 | 0.9397221 | 0.9805707 | 123.2367 | 6.89792 | 0.388006 | 0.4147148 | 91.88989 | 16.3029 | 0.9170334 | 0.9801583
120.9357 | 7.934994 | 0.4463412 | 0.4782698 | 96.78788 | 16.14802 | 0.9083216 | 0.9732976 | 104.9232 | 17.29795 | 0.973005 | 0.9499177 | 112.7773 | 17.2485 | 0.9702233 | 0.947202 | 122.4314 | 7.989405 | 0.4494018 | 0.4689367 | 92.81965 | 16.70592 | 0.9397033 | 0.980551 | 123.2282 | 6.908732 | 0.3886142 | 0.4153649 | 91.89641 | 16.30251 | 0.9170113 | 0.9801347
120.9271 | 7.94552 | 0.4469332 | 0.4789042 | 96.7962 | 16.14818 | 0.9083305 | 0.9733072 | 104.908 | 17.29921 | 0.9730756 | 0.9499867 | 112.794 | 17.2475 | 0.9701668 | 0.9471469 | 122.4208 | 8.000138 | 0.4500055 | 0.4695666 | 92.82656 | 16.70579 | 0.9396962 | 0.9805436 | 123.2186 | 6.918715 | 0.3891758 | 0.4159651 | 91.90204 | 16.30242 | 0.9170064 | 0.9801295
120.9194 | 7.955835 | 0.4475134 | 0.479526 | 96.80422 | 16.14786 | 0.9083127 | 0.9732881 | 104.8942 | 17.30071 | 0.9731603 | 0.9500694 | 112.8105 | 17.24699 | 0.9701385 | 0.9471193 | 122.4109 | 8.011079 | 0.4506209 | 0.4702089 | 92.83041 | 16.70567 | 0.9396891 | 0.9805362 | 123.2105 | 6.928263 | 0.3897128 | 0.4165391 | 91.90722 | 16.30229 | 0.916999 | 0.9801216
120.9062 | 7.970676 | 0.4483483 | 0.4804205 | 96.81109 | 16.14776 | 0.9083068 | 0.9732818 | 104.8774 | 17.30247 | 0.9732591 | 0.9501659 | 112.826 | 17.24524 | 0.9700397 | 0.9470228 | 122.4011 | 8.021979 | 0.4512341 | 0.4708486 | 92.83605 | 16.70584 | 0.9396986 | 0.9805461 | 123.2018 | 6.937505 | 0.3902327 | 0.4170948 | 91.91274 | 16.30142 | 0.91695 | 0.9800692
120.8936 | 7.98578 | 0.4491979 | 0.4813309 | 96.81912 | 16.1477 | 0.9083038 | 0.9732786 | 104.8645 | 17.30431 | 0.9733627 | 0.950267 | 112.8437 | 17.24432 | 0.9699879 | 0.9469723 | 122.3918 | 8.033005 | 0.4518543 | 0.4714958 | 92.84228 | 16.70579 | 0.9396962 | 0.9805436 | 123.1932 | 6.947794 | 0.3908114 | 0.4177134 | 91.91946 | 16.30085 | 0.9169181 | 0.9800351
120.8852 | 7.995463 | 0.4497426 | 0.4819145 | 96.82746 | 16.14776 | 0.9083068 | 0.9732818 | 104.8474 | 17.30574 | 0.9734427 | 0.9503451 | 112.8606 | 17.24315 | 0.969922 | 0.9469079 | 122.3823 | 8.043947 | 0.4524697 | 0.472138 | 92.84891 | 16.70563 | 0.9396868 | 0.9805338 | 123.1843 | 6.95865 | 0.3914221 | 0.418366 | 91.92534 | 16.30124 | 0.9169402 | 0.9800587
120.8778 | 8.005147 | 0.4502872 | 0.4824982 | 96.83534 | 16.14728 | 0.9082801 | 0.9732532 | 104.8328 | 17.30749 | 0.9735416 | 0.9504416 | 112.8772 | 17.24206 | 0.9698608 | 0.9468482 | 122.3726 | 8.054889 | 0.4530852 | 0.4727802 | 92.85449 | 16.70529 | 0.9396679 | 0.9805141 | 123.1768 | 6.967936 | 0.3919444 | 0.4189243 | 91.93151 | 16.30098 | 0.9169255 | 0.980043
120.8696 | 8.015304 | 0.4508586 | 0.4831104 | 96.84692 | 16.14692 | 0.9082594 | 0.973231 | 104.8167 | 17.30841 | 0.9735933 | 0.9504921 | 112.8929 | 17.24097 | 0.9697996 | 0.9467885 | 122.3626 | 8.065747 | 0.453696 | 0.4734176 | 92.86241 | 16.70462 | 0.9396302 | 0.9804747 | 123.1693 | 6.977004 | 0.3924545 | 0.4194695 | 91.93816 | 16.30037 | 0.9168911 | 0.9800063
120.8609 | 8.024672 | 0.4513855 | 0.483675 | 96.85855 | 16.14649 | 0.9082357 | 0.9732056 | 104.8013 | 17.3095 | 0.9736545 | 0.9505519 | 112.9105 | 17.2398 | 0.9697337 | 0.9467241 | 122.3524 | 8.076521 | 0.454302 | 0.4740499 | 92.86838 | 16.70429 | 0.9396113 | 0.980455 | 123.1601 | 6.98738 | 0.3930381 | 0.4200933 | 91.94569 | 16.30002 | 0.9168715 | 0.9799853
120.8529 | 8.034513 | 0.4519391 | 0.4842682 | 96.86708 | 16.1467 | 0.9082476 | 0.9732183 | 104.7856 | 17.31051 | 0.973711 | 0.950607 | 112.9271 | 17.23779 | 0.9696208 | 0.9466139 | 122.3411 | 8.087463 | 0.4549175 | 0.4746922 | 92.87494 | 16.7045 | 0.9396231 | 0.9804673 | 123.1509 | 6.997581 | 0.393612 | 0.4207066 | 91.95405 | 16.2998 | 0.9168593 | 0.9799722
120.8442 | 8.044091 | 0.4524779 | 0.4848455 | 96.8752 | 16.14649 | 0.9082357 | 0.9732056 | 104.7702 | 17.3121 | 0.9738004 | 0.9506943 | 112.9425 | 17.23679 | 0.9695643 | 0.9465587 | 122.3305 | 8.097985 | 0.4555094 | 0.4753098 | 92.88164 | 16.70454 | 0.9396255 | 0.9804698 | 123.1436 | 7.00848 | 0.394225 | 0.4213619 | 91.96101 | 16.29932 | 0.9168323 | 0.9799434
120.835 | 8.053933 | 0.4530314 | 0.4854387 | 96.88314 | 16.14628 | 0.9082239 | 0.973193 | 104.7541 | 17.31226 | 0.9738098 | 0.9507035 | 112.9596 | 17.23561 | 0.9694984 | 0.9464944 | 122.3227 | 8.106244 | 0.4559739 | 0.4757945 | 92.88791 | 16.70408 | 0.9395995 | 0.9804427 | 123.1369 | 7.017418 | 0.3947278 | 0.4218992 | 91.96958 | 16.29932 | 0.9168323 | 0.9799434
120.8278 | 8.064037 | 0.4535998 | 0.4860477 | 96.89134 | 16.14576 | 0.9081943 | 0.9731612 | 104.739 | 17.31335 | 0.973871 | 0.9507633 | 112.9756 | 17.23411 | 0.9694137 | 0.9464117 | 122.3148 | 8.11509 | 0.4564715 | 0.4763137 | 92.89429 | 16.70412 | 0.9396019 | 0.9804452 | 123.1308 | 7.026442 | 0.3952354 | 0.4224418 | 91.98087 | 16.29871 | 0.9167979 | 0.9799067
120.8196 | 8.074458 | 0.454186 | 0.4866758 | 96.89951 | 16.14592 | 0.9082032 | 0.9731708 | 104.7224 | 17.31444 | 0.9739322 | 0.950823 | 112.9919 | 17.23319 | 0.9693619 | 0.9463611 | 122.3061 | 8.126074 | 0.4570893 | 0.4769584 | 92.90207 | 16.70408 | 0.9395995 | 0.9804427 | 123.1251 | 7.036382 | 0.3957945 | 0.4230394 | 91.99059 | 16.29863 | 0.916793 | 0.9799014
120.811 | 8.083983 | 0.4547218 | 0.4872499 | 96.90826 | 16.14586 | 0.9082002 | 0.9731676 | 104.7066 | 17.31603 | 0.9740216 | 0.9509103 | 113.0081 | 17.23235 | 0.9693148 | 0.9463152 | 122.297 | 8.136764 | 0.4576907 | 0.4775859 | 92.90856 | 16.70387 | 0.9395877 | 0.9804304 | 123.1192 | 7.04654 | 0.3963659 | 0.4236501 | 92.00129 | 16.29854 | 0.9167881 | 0.9798962
120.8029 | 8.093404 | 0.4552517 | 0.4878177 | 96.91651 | 16.14549 | 0.9081795 | 0.9731454 | 104.6904 | 17.31779 | 0.9741205 | 0.9510068 | 113.0245 | 17.2311 | 0.9692442 | 0.9462462 | 122.2871 | 8.147832 | 0.4583132 | 0.4782355 | 92.91558 | 16.70391 | 0.9395901 | 0.9804329 | 123.1123 | 7.055826 | 0.3968882 | 0.4242084 | 92.01121 | 16.2981 | 0.9167636 | 0.97987
120.7898 | 8.10856 | 0.4561042 | 0.4887313 | 96.924 | 16.14528 | 0.9081676 | 0.9731327 | 104.6754 | 17.31937 | 0.9742099 | 0.9510941 | 113.0408 | 17.22984 | 0.9691736 | 0.9461773 | 122.2771 | 8.158606 | 0.4589193 | 0.4788679 | 92.92218 | 16.70424 | 0.939609 | 0.9804526 | 123.105 | 7.06472 | 0.3973885 | 0.4247431 | 92.02038 | 16.29793 | 0.9167538 | 0.9798595
120.777 | 8.123928 | 0.4569686 | 0.4896575 | 96.93288 | 16.14471 | 0.9081351 | 0.9730978 | 104.6587 | 17.32071 | 0.9742852 | 0.9511676 | 113.0578 | 17.229 | 0.9691266 | 0.9461314 | 122.2681 | 8.169296 | 0.4595206 | 0.4794954 | 92.92831 | 16.70374 | 0.9395807 | 0.980423 | 123.0966 | 7.074878 | 0.3979599 | 0.4253538 | 92.03238 | 16.29762 | 0.9167366 | 0.9798412
120.768 | 8.133611 | 0.4575133 | 0.4902412 | 96.94132 | 16.14449 | 0.9081232 | 0.9730851 | 104.6419 | 17.32172 | 0.9743417095 | 0.9512228 | 113.074 | 17.22825 | 0.9690842 | 0.94609 | 122.2586 | 8.180322 | 0.4601408 | 0.4801425 | 92.93578 | 16.70357 | 0.9395712 | 0.9804132 | 123.0881 | 7.085559 | 0.3985607 | 0.425996 | 92.04608 | 16.2974 | 0.9167244 | 0.9798281
120.7585 | 8.143505 | 0.4580699 | 0.4908375 | 96.94837 | 16.14423 | 0.9081084 | 0.9730692 | 104.6261 | 17.32297 | 0.9744123 | 0.9512917 | 113.0902 | 17.22792 | 0.9690654 | 0.9460716 | 122.2496 | 8.191641 | 0.4607775 | 0.4808069 | 92.94335 | 16.70382 | 0.9395854 | 0.980428 | 123.0803 | 7.09454 | 0.3990658 | 0.426536 | 92.05838 | 16.29723 | 0.9167146 | 0.9798176
120.7496 | 8.153083 | 0.4586086 | 0.4914148 | 96.96054 | 16.14418 | 0.9081055 | 0.9730661 | 104.6098 | 17.32398 | 0.9744688 | 0.9513468 | 113.106 | 17.22725 | 0.9690277 | 0.9460349 | 122.2423 | 8.202793 | 0.4614048 | 0.4814614 | 92.95038 | 16.70357 | 0.9395712 | 0.9804132 | 123.0728 | 7.103521 | 0.399571 | 0.4270759 | 92.06708 | 16.29697 | 0.9166999 | 0.9798018
120.7408 | 8.163188 | 0.459177 | 0.4920239 | 96.97306 | 16.14418 | 0.9081055 | 0.9730661 | 104.594 | 17.32557 | 0.9745582 | 0.9514341 | 113.122 | 17.22641 | 0.9689807 | 0.9459889 | 122.2342 | 8.213651 | 0.4620155 | 0.4820987 | 92.95826 | 16.70307 | 0.9395429 | 0.9803837 | 123.0635 | 7.113373 | 0.4001252 | 0.4276683 | 92.0777 | 16.29732 | 0.9167195 | 0.9798228
120.731 | 8.173135 | 0.4597365 | 0.4926234 | 96.98121 | 16.14381 | 0.9080848 | 0.9730439 | 104.5784 | 17.32657 | 0.9746147 | 0.9514893 | 113.138 | 17.22507 | 0.9689053 | 0.9459154 | 122.2264 | 8.224928 | 0.4626499 | 0.4827607 | 92.96595 | 16.70248 | 0.9395099 | 0.9803492 | 123.0542 | 7.123488 | 0.4006942 | 0.4282764 | 92.08728 | 16.29767 | 0.9167391 | 0.9798438
120.7216 | 8.182818 | 0.4602812 | 0.493207 | 96.99035 | 16.14365 | 0.9080759 | 0.9730344 | 104.5619 | 17.32799 | 0.9746947 | 0.9515674 | 113.1542 | 17.2244 | 0.9688677 | 0.9458786 | 122.2194 | 8.235954 | 0.46327 | 0.4834078 | 92.97538 | 16.7024 | 0.9395052 | 0.9803443 | 123.0476 | 7.132643 | 0.4012091 | 0.4288268 | 92.09594 | 16.2971 | 0.9167072 | 0.9798097
120.7136 | 8.192765 | 0.4608407 | 0.4938066 | 96.99862 | 16.14381 | 0.9080848 | 0.9730439 | 104.5455 | 17.32883 | 0.9747418 | 0.9516133 | 113.1696 | 17.22323 | 0.9688018 | 0.9458143 | 122.2111 | 8.246434 | 0.4638596 | 0.484023 | 92.98251 | 16.70198 | 0.9394816 | 0.9803197 | 123.041 | 7.141057 | 0.4016824 | 0.4293327 | 92.10379 | 16.29736 | 0.9167219 | 0.9798254
120.7052 | 8.202448 | 0.4613854 | 0.4943902 | 97.00731 | 16.14376 | 0.9080818 | 0.9730407 | 104.5295 | 17.32992 | 0.974803 | 0.9516731 | 113.1854 | 17.22189 | 0.9687265 | 0.9457408 | 122.2037 | 8.257208 | 0.4644656 | 0.4846554 | 92.99124 | 16.70223 | 0.9394958 | 0.9803345 | 123.0349 | 7.151477 | 0.4022685 | 0.4299591 | 92.1135 | 16.29727 | 0.916717 | 0.9798202
120.6955 | 8.212079 | 0.4619271 | 0.4949707 | 97.01684 | 16.14381 | 0.9080848 | 0.9730439 | 104.5133 | 17.33092 | 0.9748595 | 0.9517282 | 113.2005 | 17.22064 | 0.9686559 | 0.9456719 | 122.1962 | 8.268611 | 0.465107 | 0.4853247 | 92.9997 | 16.70206 | 0.9394863 | 0.9803246 | 123.0279 | 7.161853 | 0.4028522 | 0.4305829 | 92.12232 | 16.29697 | 0.9166999 | 0.9798018
120.6868 | 8.221499 | 0.462457 | 0.4955385 | 97.02436 | 16.14376 | 0.9080818 | 0.9730407 | 104.4978 | 17.33209 | 0.9749254 | 0.9517926 | 113.2168 | 17.21972 | 0.9686041 | 0.9456213 | 122.1882 | 8.279679 | 0.4657296 | 0.4859743 | 93.00832 | 16.70181 | 0.9394722 | 0.9803098 | 123.0213 | 7.170746 | 0.4033524 | 0.4311176 | 92.12949 | 16.29732 | 0.9167195 | 0.9798228
120.6789 | 8.231657 | 0.4630283 | 0.4961507 | 97.03289 | 16.14344 | 0.908064 | 0.9730217 | 104.4819 | 17.33268 | 0.9749583 | 0.9518247 | 113.2329 | 17.21796 | 0.9685053 | 0.9455248 | 122.1798 | 8.290747 | 0.4663521 | 0.4866239 | 93.01734 | 16.70164 | 0.9394627 | 0.9803 | 123.0163 | 7.179553 | 0.4038478 | 0.4316471 | 92.13708 | 16.29697 | 0.9166999 | 0.9798018
120.665 | 8.246392 | 0.4638572 | 0.4970389 | 97.04269 | 16.14307 | 0.9080433 | 0.9729995 | 104.4662 | 17.33327 | 0.9749912 | 0.9518569 | 113.2475 | 17.21695 | 0.9684488 | 0.9454697 | 122.1725 | 8.301521 | 0.4669582 | 0.4872563 | 93.02594 | 16.70164 | 0.9394627 | 0.9803 | 123.0106 | 7.189667 | 0.4044167 | 0.4322552 | 92.14589 | 16.29679 | 0.91669 | 0.9797914
120.6523 | 8.261286 | 0.464695 | 0.4979366 | 97.0509 | 16.14302 | 0.9080403 | 0.9729963 | 104.4496 | 17.3341 | 0.9750383 | 0.9519028 | 113.2634 | 17.21587 | 0.9683876 | 0.9454099 | 122.1632 | 8.31196 | 0.4675454 | 0.487869 | 93.03564 | 16.70177 | 0.9394698 | 0.9803074 | 123.0054 | 7.199694 | 0.4049808 | 0.432858 | 92.15504 | 16.29666 | 0.9166827 | 0.9797835
120.645 | 8.271443 | 0.4652663 | 0.4985488 | 97.05856 | 16.14318 | 0.9080492 | 0.9730058 | 104.4342 | 17.33552 | 0.9751183 | 0.951981 | 113.2809 | 17.21453 | 0.9683123 | 0.9453364 | 122.1561 | 8.32286 | 0.4681585 | 0.4885087 | 93.04507 | 16.70123 | 0.9394392 | 0.9802754 | 123.0006 | 7.208719 | 0.4054884 | 0.4334006 | 92.16298 | 16.29645 | 0.9166704 | 0.9797704
120.6357 | 8.281285 | 0.4658199 | 0.499142 | 97.06851 | 16.14286 | 0.9080315 | 0.9729868 | 104.418 | 17.33703 | 0.9752031 | 0.9520637 | 113.2968 | 17.21352 | 0.9682558 | 0.9452813 | 122.1474 | 8.333801 | 0.468774 | 0.489151 | 93.05378 | 16.70064 | 0.9394062 | 0.9802409 | 122.9939 | 7.217307 | 0.4059715 | 0.433917 | 92.17053 | 16.29618 | 0.9166557 | 0.9797547
120.627 | 8.290547 | 0.4663409 | 0.4997002 | 97.08101 | 16.14255 | 0.9080137 | 0.9729677 | 104.4022 | 17.33854 | 0.9752878 | 0.9521464 | 113.3133 | 17.21269 | 0.9682087 | 0.9452353 | 122.14 | 8.344785 | 0.4693918 | 0.4897957 | 93.06305 | 16.70055 | 0.9394014 | 0.980236 | 122.986 | 7.227117 | 0.4065233 | 0.4345067 | 92.17951 | 16.29601 | 0.9166459 | 0.9797442
120.6191 | 8.299967 | 0.4668708 | 0.500268 | 97.09246 | 16.14155 | 0.9079575 | 0.9729075 | 104.3854 | 17.34021 | 0.9753819 | 0.9522383 | 113.331 | 17.21126 | 0.9681287 | 0.9451572 | 122.1324 | 8.355727 | 0.4700073 | 0.4904379 | 93.07194 | 16.70072 | 0.9394109 | 0.9802459 | 122.9778 | 7.237536 | 0.4071094 | 0.4351332 | 92.18681 | 16.29527 | 0.9166042 | 0.9796996
120.6103 | 8.309703 | 0.4674185 | 0.5008549 | 97.10128 | 16.14144 | 0.9079515 | 0.9729011 | 104.3687 | 17.34113 | 0.9754337 | 0.9522888 | 113.3475 | 17.21043 | 0.9680817 | 0.9451112 | 122.1251 | 8.366711 | 0.4706251 | 0.4910826 | 93.08032 | 16.70064 | 0.9394062 | 0.9802409 | 122.9702 | 7.246604 | 0.4076194 | 0.4356783 | 92.19351 | 16.29549 | 0.9166165 | 0.9797127
120.602 | 8.319861 | 0.4679898 | 0.5014671 | 97.1091 | 16.1416 | 0.9079604 | 0.9729106 | 104.3522 | 17.3423 | 0.9754996 | 0.9523532 | 113.3645 | 17.20934 | 0.9680205 | 0.9450515 | 122.1178 | 8.377904 | 0.4712547 | 0.4917396 | 93.08937 | 16.70051 | 0.9393991 | 0.9802336 | 122.9635 | 7.255585 | 0.4081246 | 0.4362183 | 92.20007 | 16.29496 | 0.9165871 | 0.9796813
120.5939 | 8.329386 | 0.4685256 | 0.5020412 | 97.11742 | 16.14134 | 0.9079456 | 0.9728948 | 104.3365 | 17.34322 | 0.9755514 | 0.9524037 | 113.3808 | 17.20817 | 0.9679546 | 0.9449872 | 122.1105 | 8.389014 | 0.4718796 | 0.4923917 | 93.09816 | 16.70005 | 0.9393731 | 0.9802065 | 122.9567 | 7.264958 | 0.4086518 | 0.4367818 | 92.20691 | 16.29422 | 0.9165454 | 0.9796367
120.5856 | 8.338807 | 0.4690555 | 0.502609 | 97.12524 | 16.14118 | 0.9079367 | 0.9728853 | 104.3202 | 17.34448 | 0.975622 | 0.9524726 | 113.3985 | 17.20675 | 0.9678746 | 0.9449091 | 122.1026 | 8.399746 | 0.4724833 | 0.4930216 | 93.10753 | 16.69972 | 0.9393543 | 0.9801868 | 122.9489 | 7.275073 | 0.4092208 | 0.4373899 | 92.21282 | 16.294 | 0.9165331 | 0.9796236
120.5779 | 8.348595 | 0.4696061 | 0.503199 | 97.13434 | 16.14128 | 0.9079427 | 0.9728916 | 104.303 | 17.3454 | 0.9756737 | 0.9525232 | 113.415 | 17.20574 | 0.9678181 | 0.9448539 | 122.0955 | 8.410269 | 0.4730752 | 0.4936392 | 93.11676 | 16.69925 | 0.9393283 | 0.9801597 | 122.9422 | 7.284359 | 0.4097431 | 0.4379482 | 92.21669 | 16.29352 | 0.9165061 | 0.9795948
120.5691 | 8.358805 | 0.4701804 | 0.5038144 | 97.14078 | 16.14134 | 0.9079456 | 0.9728948 | 104.286 | 17.34674 | 0.975749 | 0.9525967 | 113.4327 | 17.20407 | 0.9677239 | 0.944762 | 122.088 | 8.42142 | 0.4737025 | 0.4942937 | 93.1254 | 16.69934 | 0.939333 | 0.9801647 | 122.9342 | 7.292729 | 0.410214 | 0.4384515 | 92.2207 | 16.29335 | 0.9164963 | 0.9795843
120.5612 | 8.368383 | 0.4707192 | 0.5043917 | 97.14934 | 16.14076 | 0.9079131 | 0.9728599 | 104.2694 | 17.34774 | 0.9758055 | 0.9526518 | 113.449 | 17.20248 | 0.9676345 | 0.9446747 | 122.081 | 8.432111 | 0.4743038 | 0.4949212 | 93.13508 | 16.69921 | 0.939326 | 0.9801573 | 122.925 | 7.302757 | 0.410778 | 0.4390543 | 92.22589 | 16.29335 | 0.9164963 | 0.9795843
120.5536 | 8.37812 | 0.4712668 | 0.5049785 | 97.15838 | 16.14049 | 0.9078983 | 0.972844 | 104.2521 | 17.34824 | 0.9758338 | 0.9526794 | 113.4655 | 17.20097 | 0.9675498 | 0.944592 | 122.0734 | 8.442969 | 0.4749146 | 0.4955585 | 93.14519 | 16.69871 | 0.9392977 | 0.9801278 | 122.9138 | 7.313002 | 0.4113543 | 0.4396703 | 92.23105 | 16.29309 | 0.9164816 | 0.9795686
120.542 | 8.392434 | 0.472072 | 0.5058413 | 97.16488 | 16.14007 | 0.9078746 | 0.9728187 | 104.2357 | 17.34941 | 0.9758997 | 0.9527437 | 113.4816 | 17.1993 | 0.9674557 | 0.9445001 | 122.0662 | 8.454078 | 0.4755395 | 0.4962106 | 93.15508 | 16.699 | 0.9393142 | 0.980145 | 122.9025 | 7.322767 | 0.4119036 | 0.4402574 | 92.23586 | 16.29248 | 0.9164473 | 0.9795319
120.5297 | 8.407696 | 0.4729305 | 0.5067612 | 97.17505 | 16.14002 | 0.9078716 | 0.9728155 | 104.2193 | 17.35109 | 0.9759938 | 0.9528357 | 113.4975 | 17.19796 | 0.9673803 | 0.9444266 | 122.0589 | 8.464727 | 0.4761385 | 0.4968356 | 93.16598 | 16.69888 | 0.9393071 | 0.9801376 | 122.8932 | 7.331617 | 0.4124014 | 0.4407895 | 92.24169 | 16.292 | 0.9164203 | 0.979503
120.5221 | 8.417485 | 0.4734811 | 0.5073512 | 97.18289 | 16.13986 | 0.9078627 | 0.972806 | 104.2021 | 17.35234 | 0.9760644 | 0.9529046 | 113.5138 | 17.19729 | 0.9673427 | 0.9443898 | 122.0499 | 8.475626 | 0.4767516 | 0.4974754 | 93.17413 | 16.69812 | 0.9392647 | 0.9800933 | 122.8843 | 7.340206 | 0.4128845 | 0.4413058 | 92.24788 | 16.2923 | 0.9164375 | 0.9795214
120.5158 | 8.426695 | 0.4739992 | 0.5079063 | 97.19147 | 16.13944 | 0.907839 | 0.9727806 | 104.1852 | 17.35393 | 0.9761538 | 0.9529919 | 113.5298 | 17.19537 | 0.9672344 | 0.9442841 | 122.0417 | 8.486694 | 0.4773741 | 0.498125 | 93.18216 | 16.69816 | 0.939267 | 0.9800958 | 122.8746 | 7.349928 | 0.4134314 | 0.4418903 | 92.25485 | 16.29278 | 0.9164644 | 0.9795502
120.5075 | 8.436168 | 0.474532 | 0.5084773 | 97.20475 | 16.13902 | 0.9078154 | 0.9727552 | 104.1691 | 17.35536 | 0.9762338 | 0.95307 | 113.5461 | 17.19386 | 0.9671497 | 0.9442014 | 122.034 | 8.497426 | 0.4779778 | 0.4987549 | 93.19318 | 16.69812 | 0.9392647 | 0.9800933 | 122.8655 | 7.360129 | 0.4140052 | 0.4425037 | 92.26134 | 16.292 | 0.9164203 | 0.979503
120.5005 | 8.446325 | 0.4751034 | 0.5090895 | 97.2186 | 16.13881 | 0.9078035 | 0.9727425 | 104.1525 | 17.35577 | 0.9762574 | 0.953093 | 113.5611 | 17.19244 | 0.9670697 | 0.9441233 | 122.025 | 8.508159 | 0.4785815 | 0.4993848 | 93.20369 | 16.69808 | 0.9392623 | 0.9800908 | 122.858 | 7.369067 | 0.4145079 | 0.443041 | 92.26799 | 16.29187 | 0.9164129 | 0.9794952
120.4935 | 8.455587 | 0.4756244 | 0.5096478 | 97.22564 | 16.13807 | 0.9077621 | 0.9726981 | 104.1358 | 17.35703 | 0.976328 | 0.9531619 | 113.5776 | 17.19093 | 0.966985 | 0.9440406 | 122.0174 | 8.519226 | 0.4792041 | 0.5000344 | 93.21496 | 16.69779 | 0.9392458 | 0.9800736 | 122.8495 | 7.377655 | 0.414991 | 0.4435573 | 92.27538 | 16.29213 | 0.9164277 | 0.9795109
120.4858 | 8.465639 | 0.4761898 | 0.5102537 | 97.23541 | 16.13813 | 0.907765 | 0.9727013 | 104.1187 | 17.35795 | 0.9763798 | 0.9532125 | 113.5941 | 17.18951 | 0.966905 | 0.9439625 | 122.0078 | 8.529917 | 0.4798054 | 0.5006619 | 93.22647 | 16.6977 | 0.9392411 | 0.9800687 | 122.8399 | 7.388162 | 0.415582 | 0.444189 | 92.28253 | 16.29182 | 0.9164105 | 0.9794926
120.4773 | 8.47527 | 0.4767315 | 0.5108342 | 97.2438 | 16.13802 | 0.9077591 | 0.9726949 | 104.1026 | 17.35962 | 0.9764739 | 0.9533044 | 113.6103 | 17.18859 | 0.9668532 | 0.9439119 | 121.9976 | 8.540607 | 0.4804067 | 0.5012894 | 93.23819 | 16.69749 | 0.9392293 | 0.9800564 | 122.8311 | 7.398407 | 0.4161583 | 0.444805 | 92.2893 | 16.29152 | 0.9163933 | 0.9794742
120.4708 | 8.484954 | 0.4772762 | 0.5114178 | 97.25294 | 16.13797 | 0.9077562 | 0.9726918 | 104.0863 | 17.36121 | 0.9765633 | 0.9533917 | 113.6269 | 17.18742 | 0.9667873 | 0.9438476 | 121.9885 | 8.551633 | 0.4810269 | 0.5019365 | 93.24924 | 16.69699 | 0.939201 | 0.9800269 | 122.8239 | 7.407126 | 0.4166488 | 0.4453292 | 92.29538 | 16.29174 | 0.9164056 | 0.9794873
120.4634 | 8.494058 | 0.4777884 | 0.5119666 | 97.26163 | 16.13792 | 0.9077532 | 0.9726886 | 104.0688 | 17.36247 | 0.9766339 | 0.9534606 | 113.6435 | 17.18624 | 0.9667214 | 0.9437833 | 121.9802 | 8.562113 | 0.4816164 | 0.5025517 | 93.25995 | 16.6967 | 0.9391845 | 0.9800096 | 122.8176 | 7.416325 | 0.4171662 | 0.4458823 | 92.30184 | 16.29187 | 0.9164129 | 0.9794952
120.4569 | 8.504005 | 0.4783479 | 0.5125661 | 97.27012 | 16.13786 | 0.9077502 | 0.9726854 | 104.0514 | 17.36305 | 0.9766669 | 0.9534928 | 113.6589 | 17.18541 | 0.9666743 | 0.9437373 | 121.974 | 8.570288 | 0.4820763 | 0.5030315 | 93.27078 | 16.69687 | 0.9391939 | 0.9800195 | 122.8099 | 7.426483 | 0.4177376 | 0.446493 | 92.31042 | 16.29213 | 0.9164277 | 0.9795109
120.4506 | 8.513373 | 0.4788748 | 0.5131307 | 97.27944 | 16.13734 | 0.9077206 | 0.9726537 | 104.0355 | 17.36439 | 0.9767422 | 0.9535663 | 113.6766 | 17.18357 | 0.9665708 | 0.9436362 | 121.968 | 8.577876 | 0.4825031 | 0.5034769 | 93.28003 | 16.69661 | 0.9391798 | 0.9800047 | 122.8012 | 7.436859 | 0.4183212 | 0.4471168 | 92.31682 | 16.29165 | 0.9164007 | 0.9794821
120.4396 | 8.528424 | 0.4797214 | 0.5140379 | 97.28694 | 16.13702 | 0.9077029 | 0.9726347 | 104.0181 | 17.36565 | 0.9768128 | 0.9536352 | 113.6925 | 17.18206 | 0.9664861 | 0.9435535 | 121.9595 | 8.588273 | 0.4830879 | 0.5040871 | 93.29009 | 16.69619 | 0.9391562 | 0.9799801 | 122.7927 | 7.445797 | 0.4188239 | 0.4476541 | 92.32306 | 16.29156 | 0.9163958 | 0.9794768
120.4294 | 8.542792 | 0.4805296 | 0.5149039 | 97.29644 | 16.13723 | 0.9077147 | 0.9726474 | 104.0014 | 17.36674 | 0.976874 | 0.9536949 | 113.7093 | 17.18081 | 0.9664154 | 0.9434846 | 121.9502 | 8.599215 | 0.4837034 | 0.5047294 | 93.29962 | 16.69603 | 0.9391468 | 0.9799703 | 122.7857 | 7.454734 | 0.4193267 | 0.4481914 | 92.32915 | 16.29165 | 0.9164007 | 0.9794821
120.4228 | 8.552791 | 0.4810921 | 0.5155066 | 97.30407 | 16.13739 | 0.9077236 | 0.9726569 | 103.9849 | 17.36807 | 0.9769493 | 0.9537685 | 113.7259 | 17.18005 | 0.9663731 | 0.9434432 | 121.9411 | 8.609947 | 0.4843071 | 0.5053593 | 93.30781 | 16.69594 | 0.939142 | 0.9799654 | 122.7778 | 7.464761 | 0.4198907 | 0.4487943 | 92.33649 | 16.29161 | 0.9163982 | 0.9794795
120.4158 | 8.562632 | 0.4816456 | 0.5160998 | 97.31253 | 16.13728 | 0.9077177 | 0.9726505 | 103.968 | 17.36908 | 0.9770058 | 0.9538236 | 113.7434 | 17.1783 | 0.9662742 | 0.9433467 | 121.9307 | 8.620721 | 0.4849131 | 0.5059917 | 93.31594 | 16.69598 | 0.9391444 | 0.9799678 | 122.7698 | 7.475093 | 0.4204719 | 0.4494155 | 92.34338 | 16.29121 | 0.9163762 | 0.9794559
120.4087 | 8.572158 | 0.4821814 | 0.5166739 | 97.32525 | 16.13671 | 0.9076851 | 0.9726156 | 103.9526 | 17.36983 | 0.9770481 | 0.953865 | 113.7597 | 17.17738 | 0.9662225 | 0.9432962 | 121.9214 | 8.63137 | 0.4855121 | 0.5066167 | 93.32392 | 16.69607 | 0.9391491 | 0.9799727 | 122.7634 | 7.4839 | 0.4209672 | 0.449945 | 92.34913 | 16.29078 | 0.9163516 | 0.9794296
120.4006 | 8.581526 | 0.4827084 | 0.5172385 | 97.3383 | 16.13644 | 0.9076703 | 0.9725998 | 103.9354 | 17.37075 | 0.9770999 | 0.9539155 | 113.7762 | 17.17587 | 0.9661377 | 0.9432135 | 121.9107 | 8.641767 | 0.4860969 | 0.5072269 | 93.33197 | 16.69603 | 0.9391468 | 0.9799703 | 122.7574 | 7.492227 | 0.4214356 | 0.4504456 | 92.35644 | 16.2906 | 0.9163418 | 0.9794192
120.3935 | 8.591209 | 0.4832531 | 0.5178222 | 97.34676 | 16.13671 | 0.9076851 | 0.9726156 | 103.9186 | 17.37176 | 0.9771564 | 0.9539706 | 113.7923 | 17.17411 | 0.9660389 | 0.943117 | 121.9018 | 8.652289 | 0.4866888 | 0.5078446 | 93.33918 | 16.69557 | 0.9391208 | 0.9799432 | 122.7492 | 7.502864 | 0.422034 | 0.4510851 | 92.36474 | 16.29043 | 0.916332 | 0.9794087
120.3858 | 8.600366 | 0.4837682 | 0.5183741 | 97.35439 | 16.13607 | 0.9076496 | 0.9725776 | 103.9023 | 17.37301 | 0.977227 | 0.9540396 | 113.8076 | 17.17269 | 0.9659589 | 0.9430388 | 121.892 | 8.663064 | 0.4872949 | 0.508477 | 93.34705 | 16.69536 | 0.939109 | 0.9799309 | 122.7423 | 7.513109 | 0.4226103 | 0.4517011 | 92.37372 | 16.29017 | 0.9163173 | 0.979393
120.3791 | 8.609524 | 0.4842833 | 0.5189261 | 97.36239 | 16.13555 | 0.90762 | 0.9725459 | 103.8857 | 17.37469 | 0.9773211 | 0.9541315 | 113.8256 | 17.17135 | 0.9658836 | 0.9429653 | 121.8836 | 8.67367 | 0.4878915 | 0.5090995 | 93.35422 | 16.69561 | 0.9391232 | 0.9799457 | 122.7359 | 7.521872 | 0.4231032 | 0.4522279 | 92.38125 | 16.29017 | 0.9163173 | 0.979393
120.3721 | 8.619365 | 0.4848368 | 0.5195192 | 97.37125 | 16.13555 | 0.90762 | 0.9725459 | 103.8688 | 17.37636 | 0.9774153 | 0.9542234 | 113.8412 | 17.16993 | 0.9658036 | 0.9428872 | 121.8754 | 8.684151 | 0.488481 | 0.5097147 | 93.36116 | 16.69561 | 0.9391232 | 0.9799457 | 122.7292 | 7.53094 | 0.4236133 | 0.4527731 | 92.38918 | 16.29034 | 0.9163271 | 0.9794034
120.3657 | 8.62968 | 0.485417 | 0.520141 | 97.37852 | 16.13539 | 0.9076111 | 0.9725363 | 103.8518 | 17.37736 | 0.9774717 | 0.9542785 | 113.8584 | 17.16834 | 0.9657141 | 0.9427999 | 121.8674 | 8.694925 | 0.4890871 | 0.5103471 | 93.36724 | 16.69552 | 0.9391185 | 0.9799407 | 122.7219 | 7.539965 | 0.4241209 | 0.4533157 | 92.39876 | 16.28999 | 0.9163075 | 0.9793825
120.3571 | 8.639363 | 0.4859617 | 0.5207246 | 97.38751 | 16.13523 | 0.9076022 | 0.9725268 | 103.8352 | 17.37853 | 0.9775376 | 0.9543429 | 113.8747 | 17.16775 | 0.9656812 | 0.9427677 | 121.8593 | 8.705951 | 0.4897072 | 0.5109942 | 93.37289 | 16.69544 | 0.9391137 | 0.9799358 | 122.7168 | 7.550297 | 0.4247021 | 0.4539369 | 92.40805 | 16.28947 | 0.9162781 | 0.979351
120.3493 | 8.648784 | 0.4864916 | 0.5212924 | 97.39519 | 16.13507 | 0.9075933 | 0.9725173 | 103.8186 | 17.37979 | 0.9776082 | 0.9544118 | 113.8897 | 17.166 | 0.9655823 | 0.9426712 | 121.8535 | 8.716264 | 0.4902874 | 0.5115995 | 93.37999 | 16.69544 | 0.9391137 | 0.9799358 | 122.7133 | 7.559104 | 0.4251974 | 0.4544663 | 92.41718 | 16.28956 | 0.916283 | 0.9793563
120.3374 | 8.663256 | 0.4873057 | 0.5221647 | 97.40366 | 16.13497 | 0.9075874 | 0.972511 | 103.8023 | 17.38071 | 0.97766 | 0.9544623 | 113.9076 | 17.16474 | 0.9655117 | 0.9426023 | 121.8472 | 8.726661 | 0.4908722 | 0.5122098 | 93.38564 | 16.69527 | 0.9391043 | 0.979926 | 122.7084 | 7.567605 | 0.4256756 | 0.4549775 | 92.42611 | 16.28912 | 0.9162584 | 0.97933
120.3261 | 8.677255 | 0.4880931 | 0.5230085 | 97.41222 | 16.13481 | 0.9075785 | 0.9725015 | 103.7852 | 17.38197 | 0.9777306 | 0.9545313 | 113.9237 | 17.16348 | 0.9654411 | 0.9425334 | 121.84 | 8.736722 | 0.4914381 | 0.5128003 | 93.39238 | 16.69494 | 0.9390854 | 0.9799063 | 122.7022 | 7.578025 | 0.4262617 | 0.4556039 | 92.43639 | 16.28912 | 0.9162584 | 0.97933
120.3182 | 8.686676 | 0.488623 | 0.5235763 | 97.42105 | 16.13502 | 0.9075904 | 0.9725141 | 103.7688 | 17.38289 | 0.9777824 | 0.9545818 | 113.939 | 17.16231 | 0.9653752 | 0.9424691 | 121.8331 | 8.747119 | 0.492023 | 0.5134106 | 93.39835 | 16.69473 | 0.9390737 | 0.979894 | 122.6961 | 7.588226 | 0.4268356 | 0.4562172 | 92.44571 | 16.28877 | 0.9162388 | 0.9793091
120.3105 | 8.696201 | 0.4891589 | 0.5241504 | 97.42955 | 16.13492 | 0.9075845 | 0.9725078 | 103.7524 | 17.38364 | 0.9778247 | 0.9546232 | 113.9551 | 17.16047 | 0.9652717 | 0.942368 | 121.8272 | 8.757851 | 0.4926266 | 0.5140405 | 93.40449 | 16.69435 | 0.9390524 | 0.9798718 | 122.6904 | 7.596161 | 0.4272819 | 0.4566943 | 92.45368 | 16.28877 | 0.9162388 | 0.9793091
120.3025 | 8.706358 | 0.4897302 | 0.5247627 | 97.44132 | 16.13418 | 0.907543 | 0.9724634 | 103.7356 | 17.38422 | 0.9778577 | 0.9546553 | 113.9706 | 17.15913 | 0.9651964 | 0.9422944 | 121.8208 | 8.7685 | 0.4932256 | 0.5146655 | 93.41008 | 16.69418 | 0.939043 | 0.979862 | 122.6834 | 7.604706 | 0.4277625 | 0.457208 | 92.46112 | 16.28938 | 0.9162732 | 0.9793458
120.2936 | 8.7162 | 0.4902838 | 0.5253558 | 97.45397 | 16.13407 | 0.9075371 | 0.972457 | 103.7185 | 17.3854 | 0.9779236 | 0.9547197 | 113.9875 | 17.15738 | 0.9650975 | 0.9421979 | 121.8129 | 8.778729 | 0.493801 | 0.5152659 | 93.41609 | 16.69452 | 0.9390619 | 0.9798817 | 122.6746 | 7.614733 | 0.4283266 | 0.4578109 | 92.47051 | 16.28921 | 0.9162634 | 0.9793353
120.2854 | 8.725041 | 0.4907811 | 0.5258887 | 97.46197 | 16.13355 | 0.9075075 | 0.9724253 | 103.7022 | 17.3864 | 0.9779801 | 0.9547748 | 114.0029 | 17.15537 | 0.9649846 | 0.9420877 | 121.8065 | 8.78879 | 0.494367 | 0.5158565 | 93.42196 | 16.69469 | 0.9390713 | 0.9798915 | 122.667 | 7.624934 | 0.4289004 | 0.4584242 | 92.47924 | 16.28908 | 0.916256 | 0.9793274
120.2783 | 8.733988 | 0.4912843 | 0.526428 | 97.47024 | 16.13339 | 0.9074986 | 0.9724158 | 103.6853 | 17.38715 | 0.9780224 | 0.9548161 | 114.0187 | 17.15386 | 0.9648999 | 0.9420049 | 121.7984 | 8.798852 | 0.4949329 | 0.516447 | 93.42799 | 16.69422 | 0.9390454 | 0.9798645 | 122.6604 | 7.635528 | 0.4294963 | 0.4590611 | 92.48676 | 16.28877 | 0.9162388 | 0.9793091
120.2689 | 8.743724 | 0.491832 | 0.5270148 | 97.47875 | 16.13292 | 0.907472 | 0.9723873 | 103.6688 | 17.38858 | 0.9781024 | 0.9548943 | 114.0352 | 17.15236 | 0.9648151 | 0.9419222 | 121.7913 | 8.808829 | 0.4954941 | 0.5170326 | 93.43538 | 16.69401 | 0.9390336 | 0.9798522 | 122.654 | 7.643855 | 0.4299647 | 0.4595618 | 92.49359 | 16.28873 | 0.9162364 | 0.9793065
120.261 | 8.75325 | 0.4923678 | 0.527589 | 97.48632 | 16.1325 | 0.9074483 | 0.9723619 | 103.6517 | 17.38941 | 0.9781495 | 0.9549402 | 114.0514 | 17.15068 | 0.964721 | 0.9418303 | 121.785 | 8.818891 | 0.4960601 | 0.5176232 | 93.44238 | 16.69389 | 0.9390265 | 0.9798448 | 122.6461 | 7.652705 | 0.4304625 | 0.4600938 | 92.50164 | 16.28869 | 0.9162339 | 0.9793038
120.2525 | 8.762617 | 0.4928947 | 0.5281536 | 97.49469 | 16.1325 | 0.9074483 | 0.9723619 | 103.6361 | 17.39008 | 0.9781872 | 0.954977 | 114.0682 | 17.14968 | 0.9646645 | 0.9417752 | 121.7779 | 8.829204 | 0.4966402 | 0.5182285 | 93.44969 | 16.69318 | 0.9389864 | 0.979803 | 122.6368 | 7.662733 | 0.4310265 | 0.4606967 | 92.50845 | 16.28834 | 0.9162143 | 0.9792829
120.2428 | 8.771669 | 0.4934039 | 0.5286992 | 97.50196 | 16.13265 | 0.9074572 | 0.9723714 | 103.6193 | 17.39084 | 0.9782295 | 0.9550183 | 114.0845 | 17.14851 | 0.9645986 | 0.9417109 | 121.7715 | 8.839894 | 0.4972415 | 0.518856 | 93.45634 | 16.69309 | 0.9389817 | 0.979798 | 122.6262 | 7.672803 | 0.431593 | 0.4613022 | 92.51493 | 16.28825 | 0.9162094 | 0.9792776
120.2351 | 8.780879 | 0.493922 | 0.5292543 | 97.51109 | 16.1325 | 0.9074483 | 0.9723619 | 103.602 | 17.39192 | 0.9782907 | 0.9550781 | 114.1015 | 17.14675 | 0.9644998 | 0.9416144 | 121.765 | 8.850333 | 0.4978287 | 0.5194687 | 93.46311 | 16.69301 | 0.938977 | 0.9797931 | 122.6174 | 7.681435 | 0.4320786 | 0.4618211 | 92.52035 | 16.28825 | 0.9162094 | 0.9792776
120.226 | 8.7903 | 0.4944519 | 0.5298221 | 97.51869 | 16.13197 | 0.9074187 | 0.9723302 | 103.587 | 17.39284 | 0.9783425 | 0.9551286 | 114.1176 | 17.14575 | 0.9644433 | 0.9415592 | 121.759 | 8.860814 | 0.4984182 | 0.5200839 | 93.47014 | 16.69267 | 0.9389581 | 0.9797734 | 122.6095 | 7.690634 | 0.432596 | 0.4623742 | 92.52544 | 16.28812 | 0.916202 | 0.9792698
120.2128 | 8.804825 | 0.4952689 | 0.5306976 | 97.52599 | 16.13207 | 0.9074246 | 0.9723365 | 103.5698 | 17.39477 | 0.9784508 | 0.9552343 | 114.1352 | 17.14374 | 0.9643303 | 0.9414489 | 121.753 | 8.871169 | 0.4990007 | 0.5206916 | 93.47578 | 16.69234 | 0.9389392 | 0.9797537 | 122.5996 | 7.701185 | 0.4331894 | 0.4630085 | 92.53321 | 16.2876 | 0.9161726 | 0.9792383
120.2002 | 8.818929 | 0.4960623 | 0.5315477 | 97.53432 | 16.13171 | 0.9074039 | 0.9723143 | 103.553 | 17.39602 | 0.9785214 | 0.9553032 | 114.1514 | 17.14257 | 0.9642644 | 0.9413846 | 121.7469 | 8.881188 | 0.4995643 | 0.5212797 | 93.48215 | 16.69234 | 0.9389392 | 0.9797537 | 122.5886 | 7.710732 | 0.4337265 | 0.4635825 | 92.5412 | 16.28729 | 0.9161554 | 0.97922
120.191 | 8.828771 | 0.4966158 | 0.5321409 | 97.54215 | 16.13213 | 0.9074276 | 0.9723397 | 103.5369 | 17.39611 | 0.9785261 | 0.9553078 | 114.1695 | 17.14106 | 0.9641797 | 0.9413019 | 121.7401 | 8.890747 | 0.500102 | 0.5218408 | 93.48818 | 16.69234 | 0.9389392 | 0.9797537 | 122.5797 | 7.719582 | 0.4342243 | 0.4641146 | 92.54916 | 16.28699 | 0.9161383 | 0.9792016
120.1817 | 8.838507 | 0.4971635 | 0.5327277 | 97.54996 | 16.13197 | 0.9074187 | 0.9723302 | 103.5218 | 17.39678 | 0.9785637 | 0.9553446 | 114.185 | 17.14006 | 0.9641232 | 0.9412467 | 121.734 | 8.900724 | 0.5006632 | 0.5224264 | 93.49338 | 16.69179 | 0.9389086 | 0.9797217 | 122.5699 | 7.728084 | 0.4347025 | 0.4646257 | 92.55798 | 16.28725 | 0.916153 | 0.9792173
120.1737 | 8.84819 | 0.4977082 | 0.5333113 | 97.5621 | 16.13144 | 0.9073891 | 0.9722984 | 103.5048 | 17.39719 | 0.9785872 | 0.9553676 | 114.2022 | 17.13821 | 0.9640197 | 0.9411457 | 121.7268 | 8.910953 | 0.5012386 | 0.5230268 | 93.50039 | 16.69175 | 0.9389062 | 0.9797193 | 122.558 | 7.738111 | 0.4352665 | 0.4652286 | 92.56714 | 16.28729 | 0.9161554 | 0.97922
120.1644 | 8.857505 | 0.4982322 | 0.5338728 | 97.57422 | 16.13076 | 0.9073506 | 0.9722572 | 103.4892 | 17.39795 | 0.9786296 | 0.9554089 | 114.2191 | 17.13671 | 0.963935 | 0.9410629 | 121.7197 | 8.92135 | 0.5018234 | 0.523637 | 93.50528 | 16.692 | 0.9389204 | 0.9797341 | 122.5479 | 7.748051 | 0.4358257 | 0.4658262 | 92.57628 | 16.28699 | 0.9161383 | 0.9792016
120.1571 | 8.86661 | 0.4987443 | 0.5344216 | 97.5838 | 16.13013 | 0.9073151 | 0.9722191 | 103.4724 | 17.3987 | 0.978672 | 0.9554503 | 114.2362 | 17.13604 | 0.9638973 | 0.9410262 | 121.7118 | 8.931286 | 0.5023823 | 0.5242202 | 93.50932 | 16.69192 | 0.9389157 | 0.9797291 | 122.5392 | 7.756334 | 0.4362916 | 0.4663242 | 92.58548 | 16.28738 | 0.9161604 | 0.9792252
120.1462 | 8.875872 | 0.4992653 | 0.5349798 | 97.59116 | 16.12981 | 0.9072973 | 0.9722001 | 103.4575 | 17.39962 | 0.9787237 | 0.9555008 | 114.2523 | 17.1347 | 0.963822 | 0.9409527 | 121.7052 | 8.941515 | 0.5029577 | 0.5248206 | 93.51649 | 16.69188 | 0.9389133 | 0.9797267 | 122.5313 | 7.764923 | 0.4367747 | 0.4668405 | 92.59438 | 16.28703 | 0.9161407 | 0.9792042
120.1375 | 8.885608 | 0.499813 | 0.5355667 | 97.59871 | 16.12992 | 0.9073032 | 0.9722065 | 103.4421 | 17.3997 | 0.9787285 | 0.9555054 | 114.2708 | 17.13278 | 0.9637137 | 0.940847 | 121.6984 | 8.951702 | 0.5035307 | 0.5254186 | 93.5235 | 16.692 | 0.9389204 | 0.9797341 | 122.5228 | 7.77495 | 0.4373387 | 0.4674434 | 92.60528 | 16.28651 | 0.9161113 | 0.9791728
120.1294 | 8.894608 | 0.5003192 | 0.5361091 | 97.60699 | 16.12976 | 0.9072944 | 0.9721969 | 103.4257 | 17.40121 | 0.9788132 | 0.9555881 | 114.2872 | 17.1306 | 0.9635914 | 0.9407275 | 121.6924 | 8.962015 | 0.5041108 | 0.5260239 | 93.52989 | 16.69179 | 0.9389086 | 0.9797217 | 122.5149 | 7.784672 | 0.4378856 | 0.4680279 | 92.61469 | 16.28651 | 0.9161113 | 0.9791728
120.1209 | 8.90387 | 0.5008402 | 0.5366674 | 97.61512 | 16.12981 | 0.9072973 | 0.9722001 | 103.4105 | 17.40247 | 0.9788838 | 0.9556571 | 114.3036 | 17.12926 | 0.9635161 | 0.940654 | 121.6866 | 8.972077 | 0.5046768 | 0.5266144 | 93.53742 | 16.69158 | 0.9388968 | 0.9797094 | 122.5084 | 7.793566 | 0.4383858 | 0.4685626 | 92.62341 | 16.28659 | 0.9161162 | 0.979178
120.1119 | 8.913133 | 0.5013612 | 0.5372257 | 97.62402 | 16.12965 | 0.9072884 | 0.9721906 | 103.3938 | 17.40364 | 0.9789497 | 0.9557214 | 114.321 | 17.12742 | 0.9634125 | 0.9405529 | 121.6794 | 8.98218 | 0.5052451 | 0.5272075 | 93.54381 | 16.69142 | 0.9388874 | 0.9796996 | 122.5006 | 7.802154 | 0.4388689 | 0.4690789 | 92.6315 | 16.28637 | 0.916104 | 0.9791649
120.1031 | 8.923342 | 0.5019355 | 0.537841 | 97.63175 | 16.12939 | 0.9072736 | 0.9721747 | 103.3772 | 17.40439 | 0.978992 | 0.9557627 | 114.3379 | 17.12608 | 0.9633372 | 0.9404794 | 121.6729 | 8.991864 | 0.5057898 | 0.5277759 | 93.54981 | 16.69142 | 0.9388874 | 0.9796996 | 122.4932 | 7.81205 | 0.4394256 | 0.4696739 | 92.64106 | 16.28555 | 0.9160574 | 0.9791151
120.09 | 8.937762 | 0.5027466 | 0.5387102 | 97.64012 | 16.12886 | 0.907244 | 0.972143 | 103.3606 | 17.40606 | 0.9790862 | 0.9558546 | 114.3541 | 17.12457 | 0.9632525 | 0.9403967 | 121.666 | 9.001591 | 0.5063369 | 0.5283467 | 93.55749 | 16.69125 | 0.9388779 | 0.9796898 | 122.485 | 7.822557 | 0.4400166 | 0.4703056 | 92.65044 | 16.28546 | 0.9160525 | 0.9791099
120.077 | 8.95134 | 0.5035104 | 0.5395286 | 97.64826 | 16.12881 | 0.9072411 | 0.9721398 | 103.3426 | 17.40673 | 0.9791238 | 0.9558914 | 114.372 | 17.12332 | 0.9631819 | 0.9403277 | 121.6605 | 9.009472 | 0.5067802 | 0.5288093 | 93.56366 | 16.69074 | 0.9388496 | 0.9796602 | 122.479 | 7.830666 | 0.4404727 | 0.4707931 | 92.66059 | 16.28537 | 0.9160475 | 0.9791046
120.0688 | 8.960077 | 0.5040018 | 0.5400551 | 97.65582 | 16.1286 | 0.9072292 | 0.9721271 | 103.326 | 17.40765 | 0.9791756 | 0.955942 | 114.3891 | 17.12206 | 0.9631113 | 0.9402588 | 121.6546 | 9.017228 | 0.5072165 | 0.5292646 | 93.57071 | 16.6907 | 0.9388473 | 0.9796578 | 122.4718 | 7.839691 | 0.4409804 | 0.4713357 | 92.66949 | 16.28481 | 0.9160157 | 0.9790706
120.0598 | 8.96955 | 0.5045346 | 0.5406261 | 97.66509 | 16.12818 | 0.9072055 | 0.9721018 | 103.3088 | 17.40849 | 0.9792227 | 0.9559879 | 114.4058 | 17.12047 | 0.9630218 | 0.9401715 | 121.6474 | 9.027331 | 0.5077848 | 0.5298576 | 93.57724 | 16.69074 | 0.9388496 | 0.9796602 | 122.4644 | 7.850197 | 0.4415714 | 0.4719674 | 92.67972 | 16.28419 | 0.9159813 | 0.9790339
120.05 | 8.979075 | 0.5050704 | 0.5412002 | 97.67587 | 16.12765 | 0.9071759 | 0.9720701 | 103.2924 | 17.40916 | 0.9792603 | 0.9560247 | 114.4211 | 17.11872 | 0.962923 | 0.940075 | 121.6391 | 9.037309 | 0.5083461 | 0.5304432 | 93.58426 | 16.69066 | 0.9388449 | 0.9796553 | 122.4581 | 7.860181 | 0.4421329 | 0.4725676 | 92.68861 | 16.28402 | 0.9159715 | 0.9790234
120.0417 | 8.988496 | 0.5056003 | 0.541768 | 97.68806 | 16.12713 | 0.9071463 | 0.9720383 | 103.2757 | 17.41016 | 0.9793168 | 0.9560798 | 114.4393 | 17.11696 | 0.9628242 | 0.9399785 | 121.6307 | 9.047454 | 0.5089167 | 0.5310387 | 93.59203 | 16.69016 | 0.9388166 | 0.9796258 | 122.4516 | 7.868769 | 0.442616 | 0.473084 | 92.69524 | 16.28389 | 0.9159642 | 0.9790155
120.033 | 8.997653 | 0.5061154 | 0.54232 | 97.69497 | 16.12702 | 0.9071404 | 0.972032 | 103.2593 | 17.41117 | 0.9793733 | 0.9561349 | 114.4551 | 17.11512 | 0.9627206 | 0.9398774 | 121.6219 | 9.057683 | 0.5094921 | 0.5316391 | 93.59992 | 16.68995 | 0.9388048 | 0.9796135 | 122.4455 | 7.877968 | 0.4431335 | 0.473637 | 92.70181 | 16.28332 | 0.9159323 | 0.9789814
120.0242 | 9.007442 | 0.506666 | 0.54291 | 97.70429 | 16.12692 | 0.9071345 | 0.9720256 | 103.2424 | 17.41175 | 0.9794062 | 0.9561671 | 114.472 | 17.11294 | 0.9625982 | 0.9397579 | 121.6129 | 9.068038 | 0.5100746 | 0.5322469 | 93.60652 | 16.68953 | 0.9387812 | 0.9795889 | 122.4387 | 7.887952 | 0.4436951 | 0.4742373 | 92.70899 | 16.2831 | 0.91592 | 0.9789683
120.0154 | 9.016704 | 0.507187 | 0.5434683 | 97.71222 | 16.12623 | 0.907096 | 0.9719844 | 103.2254 | 17.41284 | 0.9794674 | 0.9562269 | 114.4883 | 17.11177 | 0.9625323 | 0.9396936 | 121.6044 | 9.078645 | 0.5106712 | 0.5328694 | 93.61493 | 16.68949 | 0.9387789 | 0.9795864 | 122.4309 | 7.897717 | 0.4442444 | 0.4748244 | 92.71731 | 16.28302 | 0.9159151 | 0.9789631
120.0061 | 9.02623 | 0.5077229 | 0.5440424 | 97.71937 | 16.12602 | 0.9070842 | 0.9719717 | 103.2087 | 17.41452 | 0.9795616 | 0.9563188 | 114.5044 | 17.11002 | 0.9624335 | 0.9395971 | 121.5956 | 9.088455 | 0.511223 | 0.5334452 | 93.62288 | 16.68982 | 0.9387978 | 0.9796061 | 122.4248 | 7.905608 | 0.4446882 | 0.4752988 | 92.72509 | 16.28302 | 0.9159151 | 0.9789631
119.9982 | 9.035755 | 0.5082587 | 0.5446165 | 97.72804 | 16.12555 | 0.9070575 | 0.9719432 | 103.1924 | 17.41585 | 0.9796369 | 0.9563923 | 114.5206 | 17.10851 | 0.9623488 | 0.9395144 | 121.5875 | 9.098265 | 0.5117748 | 0.534021 | 93.63149 | 16.68974 | 0.938793 | 0.9796012 | 122.4186 | 7.914633 | 0.4451959 | 0.4758414 | 92.73324 | 16.2831 | 0.91592 | 0.9789683
119.9897 | 9.044491 | 0.5087501 | 0.5451431 | 97.73595 | 16.12523 | 0.9070398 | 0.9719241 | 103.1757 | 17.41744 | 0.9797263 | 0.9564796 | 114.5371 | 17.1065 | 0.9622358 | 0.9394041 | 121.5791 | 9.108745 | 0.5123643 | 0.5346362 | 93.63972 | 16.68944 | 0.9387765 | 0.979584 | 122.4116 | 7.92466 | 0.4457599 | 0.4764442 | 92.74092 | 16.28232 | 0.9158759 | 0.9789212
119.9814 | 9.053964 | 0.5092829 | 0.5457141 | 97.74488 | 16.12555 | 0.9070575 | 0.9719432 | 103.1585 | 17.41853 | 0.9797875 | 0.9565393 | 114.5526 | 17.10483 | 0.9621417 | 0.9393122 | 121.5709 | 9.118471 | 0.5129114 | 0.535207 | 93.64758 | 16.6894 | 0.9387742 | 0.9795815 | 122.4037 | 7.934818 | 0.4463313 | 0.4770549 | 92.74799 | 16.2818 | 0.9158465 | 0.9788897
119.9689 | 9.067963 | 0.5100704 | 0.5465578 | 97.75278 | 16.12513 | 0.9070338 | 0.9719178 | 103.1418 | 17.41929 | 0.9798298 | 0.9565807 | 114.5691 | 17.10307 | 0.9620428 | 0.9392157 | 121.5638 | 9.128449 | 0.5134727 | 0.5357927 | 93.65628 | 16.68932 | 0.9387695 | 0.9795766 | 122.3954 | 7.944584 | 0.4468806 | 0.4776421 | 92.75428 | 16.28171 | 0.9158416 | 0.9788845
119.9555 | 9.081699 | 0.510843 | 0.5473858 | 97.76181 | 16.1246 | 0.9070042 | 0.9718861 | 103.1252 | 17.42021 | 0.9798816 | 0.9566312 | 114.5851 | 17.1024 | 0.9620052 | 0.9391789 | 121.5545 | 9.138343 | 0.5140292 | 0.5363734 | 93.66469 | 16.68911 | 0.9387577 | 0.9795643 | 122.3876 | 7.953216 | 0.4473661 | 0.478161 | 92.75913 | 16.28171 | 0.9158416 | 0.9788845
119.9468 | 9.091172 | 0.5113759 | 0.5479567 | 97.77005 | 16.12418 | 0.9069806 | 0.9718607 | 103.1087 | 17.42146 | 0.9799522 | 0.9567001 | 114.6014 | 17.10081 | 0.9619157 | 0.9390916 | 121.5466 | 9.14874 | 0.514614 | 0.5369836 | 93.6748 | 16.68911 | 0.9387577 | 0.9795643 | 122.3801 | 7.961891 | 0.4478541 | 0.4786826 | 92.7645 | 16.28145 | 0.9158268 | 0.9788687
119.9387 | 9.100698 | 0.5119117 | 0.5485309 | 97.77792 | 16.12418 | 0.9069806 | 0.9718607 | 103.0928 | 17.42238 | 0.980004 | 0.9567507 | 114.6172 | 17.09914 | 0.9618216 | 0.9389997 | 121.5382 | 9.159137 | 0.5151988 | 0.5375939 | 93.6843 | 16.68911 | 0.9387577 | 0.9795643 | 122.3729 | 7.972224 | 0.4484353 | 0.4793038 | 92.76941 | 16.28106 | 0.9158048 | 0.9788451
119.9298 | 9.110381 | 0.5124564 | 0.5491145 | 97.79097 | 16.12371 | 0.9069539 | 0.9718321 | 103.0766 | 17.42372 | 0.9800793 | 0.9568242 | 114.6338 | 17.0973 | 0.9617181 | 0.9388986 | 121.5294 | 9.16945 | 0.5157789 | 0.5381992 | 93.69441 | 16.68894 | 0.9387482 | 0.9795544 | 122.3665 | 7.981989 | 0.4489846 | 0.479891 | 92.77395 | 16.28114 | 0.9158097 | 0.9788504
119.9202 | 9.119539 | 0.5129715 | 0.5496665 | 97.80335 | 16.12308 | 0.9069184 | 0.9717941 | 103.0605 | 17.42498 | 0.9801499 | 0.9568931 | 114.6503 | 17.09579 | 0.9616333 | 0.9388159 | 121.521 | 9.179427 | 0.5163402 | 0.5387848 | 93.70465 | 16.68865 | 0.9387317 | 0.9795372 | 122.362 | 7.990404 | 0.4494579 | 0.4803968 | 92.77852 | 16.28093 | 0.9157974 | 0.9788373
119.9118 | 9.128485 | 0.5134747 | 0.5502057 | 97.81241 | 16.12229 | 0.906874 | 0.9717465 | 103.0435 | 17.42573 | 0.9801923 | 0.9569345 | 114.6677 | 17.09412 | 0.9615392 | 0.938724 | 121.5124 | 9.189531 | 0.5169085 | 0.5393778 | 93.71405 | 16.68861 | 0.9387294 | 0.9795347 | 122.3559 | 7.998992 | 0.449941 | 0.4809132 | 92.78342 | 16.28101 | 0.9158023 | 0.9788425
119.9034 | 9.137485 | 0.5139809 | 0.5507481 | 97.82062 | 16.12213 | 0.9068651 | 0.971737 | 103.0274 | 17.42631 | 0.9802252 | 0.9569667 | 114.6846 | 17.09236 | 0.9614404 | 0.9386275 | 121.503 | 9.199299 | 0.5174579 | 0.5399512 | 93.72468 | 16.6884 | 0.9387176 | 0.9795224 | 122.3507 | 8.008496 | 0.4504756 | 0.4814846 | 92.78986 | 16.28079 | 0.9157901 | 0.9788294
119.895 | 9.146852 | 0.5145078 | 0.5513128 | 97.8295 | 16.12208 | 0.9068622 | 0.9717338 | 103.0104 | 17.42723 | 0.980277 | 0.9570172 | 114.7014 | 17.09102 | 0.961365 | 0.938554 | 121.4944 | 9.209612 | 0.518038 | 0.5405565 | 93.73512 | 16.6881 | 0.9387011 | 0.9795052 | 122.3444 | 8.017957 | 0.4510078 | 0.4820534 | 92.79631 | 16.28088 | 0.915795 | 0.9788347
119.8854 | 9.155957 | 0.51502 | 0.5518615 | 97.8375 | 16.12218 | 0.9068681 | 0.9717402 | 102.9948 | 17.42841 | 0.9803429 | 0.9570815 | 114.7187 | 17.08943 | 0.9612756 | 0.9384667 | 121.4848 | 9.219841 | 0.5186134 | 0.5411569 | 93.74618 | 16.68773 | 0.9386798 | 0.9794831 | 122.3373 | 8.026589 | 0.4514933 | 0.4825723 | 92.80199 | 16.28036 | 0.9157655 | 0.9788032
119.8778 | 9.165062 | 0.5155321 | 0.5524103 | 97.84503 | 16.12197 | 0.9068562 | 0.9717275 | 102.9789 | 17.42949 | 0.9804041 | 0.9571413 | 114.7357 | 17.08784 | 0.9611862 | 0.9383794 | 121.4751 | 9.23007 | 0.5191888 | 0.5417573 | 93.75592 | 16.68768 | 0.9386775 | 0.9794806 | 122.3292 | 8.035831 | 0.4520132 | 0.483128 | 92.80781 | 16.27975 | 0.9157312 | 0.9787665
119.8697 | 9.17464 | 0.5160709 | 0.5529876 | 97.85368 | 16.1216 | 0.9068355 | 0.9717053 | 102.9629 | 17.43075 | 0.9804747 | 0.9572102 | 114.7532 | 17.08642 | 0.9611062 | 0.9383013 | 121.4662 | 9.240173 | 0.5197571 | 0.5423503 | 93.76659 | 16.68764 | 0.9386751 | 0.9794781 | 122.3205 | 8.045335 | 0.4525478 | 0.4836994 | 92.815 | 16.27962 | 0.9157238 | 0.9787586
119.8608 | 9.183902 | 0.5165919 | 0.5535459 | 97.86212 | 16.12108 | 0.9068059 | 0.9716735 | 102.9461 | 17.43125 | 0.9805029 | 0.9572378 | 114.7705 | 17.08466 | 0.9610073 | 0.9382048 | 121.4573 | 9.250277 | 0.5203254 | 0.5429433 | 93.77691 | 16.68731 | 0.9386563 | 0.9794585 | 122.3119 | 8.054578 | 0.4530677 | 0.4842551 | 92.82109 | 16.2801 | 0.9157508 | 0.9787875
119.8519 | 9.193165 | 0.5171129 | 0.5541042 | 97.86999 | 16.12165 | 0.9068385 | 0.9717084 | 102.9301 | 17.43234 | 0.9805641 | 0.9572975 | 114.7885 | 17.08282 | 0.9609038 | 0.9381037 | 121.4471 | 9.260296 | 0.520889 | 0.5435314 | 93.78714 | 16.68756 | 0.9386704 | 0.9794732 | 122.3034 | 8.06334 | 0.4535606 | 0.4847819 | 92.82606 | 16.27984 | 0.9157361 | 0.9787718
119.8394 | 9.207479 | 0.5179181 | 0.554967 | 97.87766 | 16.12155 | 0.9068325 | 0.9717021 | 102.9135 | 17.43326 | 0.9806159 | 0.9573481 | 114.8062 | 17.08165 | 0.9608379 | 0.9380394 | 121.4378 | 9.270358 | 0.521455 | 0.544122 | 93.79816 | 16.68706 | 0.9386421 | 0.9794437 | 122.2946 | 8.072147 | 0.454056 | 0.4853114 | 92.8315 | 16.27984 | 0.9157361 | 0.9787718
119.8269 | 9.220952 | 0.5186759 | 0.555779 | 97.88547 | 16.12139 | 0.9068237 | 0.9716926 | 102.8985 | 17.43426 | 0.9806724 | 0.9574032 | 114.8225 | 17.07972 | 0.9607296 | 0.9379337 | 121.4282 | 9.280629 | 0.5220327 | 0.5447248 | 93.80913 | 16.68668 | 0.9386209 | 0.9794215 | 122.284 | 8.082436 | 0.4546347 | 0.48593 | 92.83894 | 16.27979 | 0.9157337 | 0.9787691
119.8185 | 9.230109 | 0.519191 | 0.5563309 | 97.89472 | 16.12139 | 0.9068237 | 0.9716926 | 102.8823 | 17.43543 | 0.9807383 | 0.9574675 | 114.8408 | 17.07813 | 0.9606402 | 0.9378464 | 121.4188 | 9.290439 | 0.5225846 | 0.5453006 | 93.81961 | 16.68651 | 0.9386115 | 0.9794117 | 122.2734 | 8.092463 | 0.4551987 | 0.4865328 | 92.84744 | 16.27962 | 0.9157238 | 0.9787586
119.8087 | 9.239319 | 0.5197091 | 0.5568861 | 97.90328 | 16.12134 | 0.9068207 | 0.9716894 | 102.867 | 17.43669 | 0.9808089 | 0.9575365 | 114.8574 | 17.07663 | 0.9605555 | 0.9377636 | 121.4083 | 9.300165 | 0.5231316 | 0.5458715 | 93.83124 | 16.68613 | 0.9385902 | 0.9793896 | 122.263 | 8.100485 | 0.45565 | 0.4870151 | 92.85431 | 16.2794 | 0.9157116 | 0.9787455
119.8009 | 9.248634 | 0.5202331 | 0.5574475 | 97.9157 | 16.12039 | 0.9067674 | 0.9716323 | 102.8495 | 17.43828 | 0.9808983 | 0.9576238 | 114.8738 | 17.07479 | 0.9604519 | 0.9376626 | 121.3984 | 9.31073 | 0.5237259 | 0.5464916 | 93.84142 | 16.68584 | 0.9385737 | 0.9793723 | 122.2515 | 8.109465 | 0.4561551 | 0.487555 | 92.86093 | 16.27901 | 0.9156895 | 0.978722
119.7932 | 9.257792 | 0.5207481 | 0.5579994 | 97.92819 | 16.12008 | 0.9067497 | 0.9716133 | 102.8332 | 17.43861 | 0.9809171 | 0.9576422 | 114.8911 | 17.07278 | 0.960339 | 0.9375523 | 121.3888 | 9.32121 | 0.5243154 | 0.5471068 | 93.85222 | 16.68597 | 0.9385808 | 0.9793797 | 122.239 | 8.119275 | 0.4567069 | 0.4881448 | 92.86749 | 16.27909 | 0.9156944 | 0.9787272
119.7846 | 9.266791 | 0.5212544 | 0.5585419 | 97.93609 | 16.11965 | 0.906726 | 0.9715879 | 102.8176 | 17.4397 | 0.9809783 | 0.9577019 | 114.9078 | 17.07119 | 0.9602495 | 0.937465 | 121.3781 | 9.33102 | 0.5248672 | 0.5476826 | 93.86299 | 16.68617 | 0.9385926 | 0.979392 | 122.2275 | 8.128735 | 0.457239 | 0.4887136 | 92.87481 | 16.27909 | 0.9156944 | 0.9787272
119.7764 | 9.275738 | 0.5217576 | 0.5590811 | 97.94453 | 16.11944 | 0.9067141 | 0.9715752 | 102.8016 | 17.44046 | 0.9810207 | 0.9577432 | 114.9252 | 17.06952 | 0.9601554 | 0.9373731 | 121.3687 | 9.340914 | 0.5254238 | 0.5482633 | 93.87291 | 16.6858 | 0.9385714 | 0.9793699 | 122.2172 | 8.137803 | 0.4577491 | 0.4892588 | 92.88132 | 16.27875 | 0.9156748 | 0.9787062
119.7671 | 9.285263 | 0.5222934 | 0.5596553 | 97.95274 | 16.11908 | 0.9066934 | 0.971553 | 102.7854 | 17.44171 | 0.9810913 | 0.9578122 | 114.9418 | 17.06759 | 0.9600471 | 0.9372674 | 121.359 | 9.350556 | 0.5259661 | 0.5488292 | 93.88081 | 16.68542 | 0.9385501 | 0.9793477 | 122.208 | 8.146087 | 0.4582151 | 0.4897568 | 92.8873 | 16.27848 | 0.9156601 | 0.9786905
119.7584 | 9.294841 | 0.5228322 | 0.5602326 | 97.96106 | 16.1185 | 0.9066609 | 0.9715181 | 102.7704 | 17.4428 | 0.9811525 | 0.9578719 | 114.958 | 17.06592 | 0.959953 | 0.9371755 | 121.3499 | 9.36045 | 0.5265227 | 0.5494099 | 93.88926 | 16.68504 | 0.9385289 | 0.9793256 | 122.1993 | 8.155852 | 0.4587644 | 0.4903439 | 92.89505 | 16.27844 | 0.9156576 | 0.9786879
119.7509 | 9.304051 | 0.5233502 | 0.5607877 | 97.96832 | 16.11802 | 0.9066342 | 0.9714896 | 102.7546 | 17.44422 | 0.9812325 | 0.95795 | 114.9735 | 17.06316 | 0.9597977 | 0.9370238 | 121.3411 | 9.370512 | 0.5270886 | 0.5500005 | 93.89801 | 16.68479 | 0.9385148 | 0.9793108 | 122.1902 | 8.165007 | 0.4592793 | 0.4908943 | 92.90353 | 16.27831 | 0.9156503 | 0.97868
119.7423 | 9.313156 | 0.5238624 | 0.5613365 | 97.97793 | 16.11818 | 0.9066431 | 0.9714991 | 102.7383 | 17.44514 | 0.9812842 | 0.9580006 | 114.9907 | 17.06098 | 0.9596753 | 0.9369044 | 121.3314 | 9.380573 | 0.5276546 | 0.550591 | 93.90716 | 16.68446 | 0.9384959 | 0.9792911 | 122.1831 | 8.173727 | 0.4597698 | 0.4914185 | 92.91116 | 16.27831 | 0.9156503 | 0.97868
119.7342 | 9.322103 | 0.5243656 | 0.5618757 | 97.98603 | 16.11818 | 0.9066431 | 0.9714991 | 102.7228 | 17.44631 | 0.9813501 | 0.9580649 | 115.007 | 17.05939 | 0.9595859 | 0.936817 | 121.3222 | 9.39076 | 0.5282276 | 0.551189 | 93.91626 | 16.68412 | 0.938477 | 0.9792714 | 122.1766 | 8.182795 | 0.4602799 | 0.4919637 | 92.91974 | 16.27796 | 0.9156307 | 0.978659
119.7223 | 9.335523 | 0.5251205 | 0.5626846 | 97.99326 | 16.11829 | 0.906649 | 0.9715054 | 102.7066 | 17.44723 | 0.9814019 | 0.9581154 | 115.0229 | 17.05805 | 0.9595106 | 0.9367435 | 121.3136 | 9.400864 | 0.5287959 | 0.551782 | 93.92608 | 16.68429 | 0.9384865 | 0.9792813 | 122.1686 | 8.192735 | 0.460839 | 0.4925613 | 92.9295 | 16.27809 | 0.915638 | 0.9786669
119.7092 | 9.348995 | 0.5258783 | 0.5634966 | 98.00172 | 16.11786 | 0.9066253 | 0.97148 | 102.6914 | 17.44824 | 0.9814584 | 0.9581706 | 115.0399 | 17.05638 | 0.9594164 | 0.9366516 | 121.3058 | 9.411009 | 0.5293666 | 0.5523775 | 93.93514 | 16.68433 | 0.9384888 | 0.9792838 | 122.1619 | 8.202021 | 0.4613613 | 0.4931196 | 92.94093 | 16.27861 | 0.9156674 | 0.9786984
119.7019 | 9.357942 | 0.5263816 | 0.5640359 | 98.00946 | 16.11755 | 0.9066076 | 0.971461 | 102.6757 | 17.44907 | 0.9815055 | 0.9582165 | 115.0558 | 17.05563 | 0.9593741 | 0.9366103 | 121.2976 | 9.421448 | 0.5299538 | 0.5529902 | 93.94469 | 16.6837 | 0.9384535 | 0.9792468 | 122.1558 | 8.210435 | 0.4618346 | 0.4936255 | 92.95068 | 16.27822 | 0.9156454 | 0.9786748
119.6942 | 9.367415 | 0.5269144 | 0.5646068 | 98.01819 | 16.11765 | 0.9066135 | 0.9714674 | 102.6593 | 17.4505 | 0.9815855 | 0.9582947 | 115.072 | 17.05429 | 0.9592988 | 0.9365367 | 121.2885 | 9.431467 | 0.5305174 | 0.5535783 | 93.95418 | 16.68332 | 0.9384322 | 0.9792247 | 122.1519 | 8.218849 | 0.4623079 | 0.4941314 | 92.95988 | 16.27779 | 0.9156209 | 0.9786486
119.6858 | 9.377204 | 0.527465 | 0.5651968 | 98.03028 | 16.11792 | 0.9066283 | 0.9714832 | 102.6433 | 17.451 | 0.9816137 | 0.9583222 | 115.0883 | 17.05194 | 0.959167 | 0.9364081 | 121.2825 | 9.43872 | 0.5309253 | 0.554004 | 93.96278 | 16.68299 | 0.9384134 | 0.979205 | 122.1472 | 8.22892 | 0.4628744 | 0.4947368 | 92.97092 | 16.27787 | 0.9156258 | 0.9786538
119.6778 | 9.386203 | 0.5279713 | 0.5657393 | 98.04328 | 16.11744 | 0.9066016 | 0.9714547 | 102.627 | 17.45167 | 0.9816514 | 0.958359 | 115.1049 | 17.05027 | 0.9590728 | 0.9363162 | 121.2758 | 9.446308 | 0.5313522 | 0.5544494 | 93.97218 | 16.68257 | 0.9383898 | 0.9791804 | 122.1416 | 8.238685 | 0.4634237 | 0.495324 | 92.98211 | 16.27766 | 0.9156135 | 0.9786407
119.6701 | 9.395202 | 0.5284775 | 0.5662817 | 98.05136 | 16.11755 | 0.9066076 | 0.971461 | 102.6113 | 17.45284 | 0.9817173 | 0.9584233 | 115.1221 | 17.04901 | 0.9590022 | 0.9362473 | 121.2673 | 9.456537 | 0.5319275 | 0.5550498 | 93.98101 | 16.68202 | 0.9383591 | 0.9791484 | 122.1362 | 8.248102 | 0.4639534 | 0.4958901 | 92.99063 | 16.27752 | 0.9156061 | 0.9786328
119.6606 | 9.404465 | 0.5289985 | 0.56684 | 98.06004 | 16.11734 | 0.9065957 | 0.9714483 | 102.5959 | 17.45393 | 0.9817785 | 0.9584831 | 115.1372 | 17.04734 | 0.9589081 | 0.9361554 | 121.259 | 9.466766 | 0.5325029 | 0.5556502 | 93.98894 | 16.68152 | 0.9383308 | 0.9791189 | 122.1321 | 8.256822 | 0.4644439 | 0.4964143 | 92.99781 | 16.27731 | 0.9155939 | 0.9786197
119.6519 | 9.414043 | 0.5295373 | 0.5674173 | 98.06797 | 16.11765 | 0.9066135 | 0.9714674 | 102.5805 | 17.45451 | 0.9818114 | 0.9585152 | 115.1536 | 17.04567 | 0.958814 | 0.9360634 | 121.2513 | 9.477163 | 0.5330877 | 0.5562604 | 93.99731 | 16.68144 | 0.9383261 | 0.979114 | 122.1267 | 8.265279 | 0.4649196 | 0.4969228 | 93.00542 | 16.27735 | 0.9155963 | 0.9786224
119.6438 | 9.422779 | 0.5300287 | 0.5679438 | 98.07659 | 16.11755 | 0.9066076 | 0.971461 | 102.5639 | 17.45543 | 0.9818632 | 0.9585658 | 115.17 | 17.0445 | 0.9587481 | 0.9359991 | 121.2433 | 9.48756 | 0.5336726 | 0.5568706 | 94.00436 | 16.68152 | 0.9383308 | 0.9791189 | 122.121 | 8.27535 | 0.4654861 | 0.4975283 | 93.01261 | 16.27739 | 0.9155988 | 0.978625
119.636 | 9.431884 | 0.5305408 | 0.5684926 | 98.08551 | 16.11744 | 0.9066016 | 0.9714547 | 102.5477 | 17.45619 | 0.9819055 | 0.9586071 | 115.1876 | 17.04232 | 0.9586257 | 0.9358796 | 121.2349 | 9.497454 | 0.5342291 | 0.5574514 | 94.01186 | 16.68165 | 0.9383379 | 0.9791263 | 122.1143 | 8.285246 | 0.4660428 | 0.4981233 | 93.02113 | 16.27639 | 0.9155424 | 0.9785647
119.6285 | 9.440778 | 0.5310411 | 0.5690287 | 98.0938 | 16.11687 | 0.9065691 | 0.9714198 | 102.5313 | 17.45677 | 0.9819385 | 0.9586393 | 115.2041 | 17.03973 | 0.9584798 | 0.9357372 | 121.2256 | 9.50739 | 0.534788 | 0.5580345 | 94.01992 | 16.68144 | 0.9383261 | 0.979114 | 122.1089 | 8.293748 | 0.466521 | 0.4986344 | 93.0285 | 16.27639 | 0.9155424 | 0.9785647
119.62 | 9.450041 | 0.5315621 | 0.569587 | 98.10145 | 16.1166 | 0.9065543 | 0.9714039 | 102.5159 | 17.45778 | 0.981995 | 0.9586944 | 115.221 | 17.03822 | 0.9583951 | 0.9356545 | 121.2169 | 9.517074 | 0.5353327 | 0.5586029 | 94.02668 | 16.68077 | 0.9382884 | 0.9790746 | 122.1027 | 8.301987 | 0.4669844 | 0.4991298 | 93.03632 | 16.27657 | 0.9155522 | 0.9785752
119.6078 | 9.463408 | 0.532314 | 0.5703927 | 98.11078 | 16.11618 | 0.9065306 | 0.9713785 | 102.4992 | 17.45845 | 0.9820326 | 0.9587312 | 115.2384 | 17.0363 | 0.9582868 | 0.9355488 | 121.2078 | 9.527261 | 0.5359057 | 0.5592009 | 94.03399 | 16.68064 | 0.9382813 | 0.9790672 | 122.0951 | 8.310925 | 0.4674872 | 0.4996671 | 93.04371 | 16.27613 | 0.9155277 | 0.978549
119.5966 | 9.476933 | 0.5330748 | 0.5712079 | 98.11872 | 16.11597 | 0.9065188 | 0.9713659 | 102.4839 | 17.45937 | 0.9820844 | 0.9587817 | 115.2542 | 17.03471 | 0.9581974 | 0.9354615 | 121.1989 | 9.537323 | 0.5364717 | 0.5597914 | 94.04102 | 16.6806 | 0.938279 | 0.9790648 | 122.0866 | 8.320036 | 0.4679997 | 0.5002149 | 93.05234 | 16.27552 | 0.9154933 | 0.9785123
119.5878 | 9.486354 | 0.5336047 | 0.5717757 | 98.12628 | 16.11618 | 0.9065306 | 0.9713785 | 102.4681 | 17.46029 | 0.9821362 | 0.9588323 | 115.2714 | 17.03328 | 0.9581174 | 0.9353834 | 121.1897 | 9.547342 | 0.5370353 | 0.5603795 | 94.04776 | 16.68052 | 0.9382742 | 0.9790598 | 122.0791 | 8.328625 | 0.4684828 | 0.5007313 | 93.06089 | 16.2746 | 0.9154418 | 0.9784572
119.5792 | 9.495406 | 0.5341139 | 0.5723213 | 98.13602 | 16.11608 | 0.9065247 | 0.9713722 | 102.4531 | 17.46104 | 0.9821785 | 0.9588736 | 115.2891 | 17.03144 | 0.9580138 | 0.9352823 | 121.1814 | 9.557571 | 0.5376107 | 0.5609799 | 94.05399 | 16.68035 | 0.9382648 | 0.97905 | 122.0722 | 8.336734 | 0.4689389 | 0.5012188 | 93.06914 | 16.27439 | 0.9154296 | 0.9784441
119.571 | 9.503616 | 0.5345757 | 0.5728161 | 98.14856 | 16.11597 | 0.9065188 | 0.9713659 | 102.4373 | 17.46204 | 0.982235 | 0.9589288 | 115.3063 | 17.02902 | 0.9578773 | 0.935149 | 121.1729 | 9.567591 | 0.5381743 | 0.561568 | 94.06059 | 16.68035 | 0.9382648 | 0.97905 | 122.0634 | 8.346238 | 0.4694735 | 0.5017902 | 93.07858 | 16.27434 | 0.9154271 | 0.9784415
119.5629 | 9.512352 | 0.5350671 | 0.5733427 | 98.16046 | 16.11539 | 0.9064862 | 0.971331 | 102.4209 | 17.46305 | 0.9822915 | 0.9589839 | 115.3233 | 17.02734 | 0.9577832 | 0.9350571 | 121.1652 | 9.577611 | 0.5387379 | 0.5621561 | 94.06648 | 16.68022 | 0.9382577 | 0.9790426 | 122.0553 | 8.35548 | 0.4699934 | 0.5023459 | 93.08614 | 16.27412 | 0.9154149 | 0.9784284
119.5556 | 9.521351 | 0.5355733 | 0.5738851 | 98.16952 | 16.11513 | 0.9064714 | 0.9713151 | 102.4057 | 17.46389 | 0.9823386 | 0.9590299 | 115.3395 | 17.0255 | 0.9576796 | 0.934956 | 121.157 | 9.587379 | 0.5392873 | 0.5627295 | 94.07182 | 16.68026 | 0.9382601 | 0.9790451 | 122.0488 | 8.363633 | 0.470452 | 0.502836 | 93.09218 | 16.27404 | 0.91541 | 0.9784231
119.5474 | 9.530561 | 0.5360913 | 0.5744402 | 98.17662 | 16.11497 | 0.9064625 | 0.9713056 | 102.3896 | 17.46422 | 0.9823574 | 0.9590483 | 115.3567 | 17.02408 | 0.9575996 | 0.9348779 | 121.1488 | 9.597063 | 0.5398321 | 0.5632979 | 94.07806 | 16.68035 | 0.9382648 | 0.97905 | 122.0416 | 8.372003 | 0.4709228 | 0.5033393 | 93.099 | 16.27439 | 0.9154296 | 0.9784441
119.5386 | 9.539929 | 0.5366183 | 0.5750048 | 98.18497 | 16.11429 | 0.906424 | 0.9712643 | 102.3739 | 17.46531 | 0.9824186 | 0.959108 | 115.3734 | 17.02307 | 0.9575431 | 0.9348228 | 121.1419 | 9.606747 | 0.5403768 | 0.5638663 | 94.0842 | 16.68035 | 0.9382648 | 0.97905 | 122.0333 | 8.381289 | 0.4714452 | 0.5038976 | 93.10648 | 16.27434 | 0.9154271 | 0.9784415
119.5305 | 9.548717 | 0.5371126 | 0.5755346 | 98.19342 | 16.11355 | 0.9063826 | 0.9712199 | 102.3593 | 17.46573 | 0.9824421 | 0.959131 | 115.3906 | 17.02207 | 0.9574866 | 0.9347676 | 121.1332 | 9.61685 | 0.5409451 | 0.5644593 | 94.08951 | 16.67993 | 0.9382412 | 0.9790254 | 122.0247 | 8.390575 | 0.4719675 | 0.5044559 | 93.11306 | 16.27421 | 0.9154198 | 0.9784336
119.5229 | 9.557348 | 0.5375981 | 0.5760548 | 98.20126 | 16.11344 | 0.9063767 | 0.9712136 | 102.3428 | 17.46598 | 0.9824562 | 0.9591448 | 115.4068 | 17.02023 | 0.9573831 | 0.9346665 | 121.1262 | 9.627079 | 0.5415205 | 0.5650597 | 94.09569 | 16.67959 | 0.9382224 | 0.9790057 | 122.0165 | 8.398946 | 0.4724383 | 0.5049591 | 93.11958 | 16.27421 | 0.9154198 | 0.9784336
119.5152 | 9.566611 | 0.5381191 | 0.5766131 | 98.20978 | 16.11297 | 0.90635 | 0.971185 | 102.3278 | 17.4664 | 0.9824798 | 0.9591677 | 115.4243 | 17.01906 | 0.9573172 | 0.9346022 | 121.1184 | 9.636973 | 0.542077 | 0.5656404 | 94.10087 | 16.67951 | 0.9382176 | 0.9790008 | 122.0093 | 8.407491 | 0.472919 | 0.5054728 | 93.12609 | 16.2743 | 0.9154247 | 0.9784389
119.5066 | 9.576294 | 0.5386638 | 0.5771967 | 98.21825 | 16.11292 | 0.9063471 | 0.9711819 | 102.3114 | 17.46757 | 0.9825457 | 0.9592321 | 115.4406 | 17.01738 | 0.9572231 | 0.9345103 | 121.1102 | 9.646783 | 0.5426288 | 0.5662162 | 94.10731 | 16.67913 | 0.9381964 | 0.9789786 | 122.0009 | 8.416472 | 0.4734241 | 0.5060128 | 93.13468 | 16.27412 | 0.9154149 | 0.9784284
119.4942 | 9.589714 | 0.5394187 | 0.5780056 | 98.22518 | 16.1126 | 0.9063293 | 0.9711628 | 102.2959 | 17.46815 | 0.9825786 | 0.9592642 | 115.4577 | 17.01504 | 0.9570913 | 0.9343816 | 121.1023 | 9.656593 | 0.5431806 | 0.566792 | 94.1135 | 16.67909 | 0.9381941 | 0.9789762 | 121.9928 | 8.426019 | 0.4739612 | 0.5065868 | 93.14392 | 16.27395 | 0.915405 | 0.9784179
119.483 | 9.602713 | 0.5401499 | 0.5787891 | 98.23345 | 16.11244 | 0.9063204 | 0.9711533 | 102.2804 | 17.46916 | 0.9826351 | 0.9593194 | 115.4739 | 17.01337 | 0.9569971 | 0.9342897 | 121.0951 | 9.666529 | 0.5437395 | 0.5673752 | 94.12032 | 16.67854 | 0.9381634 | 0.9789442 | 121.9858 | 8.434434 | 0.4744345 | 0.5070927 | 93.15289 | 16.27351 | 0.9153805 | 0.9783917
119.4746 | 9.610976 | 0.5406147 | 0.5792871 | 98.24176 | 16.11218 | 0.9063056 | 0.9711375 | 102.2646 | 17.46999 | 0.9826822 | 0.9593653 | 115.491 | 17.01128 | 0.9568795 | 0.9341749 | 121.0864 | 9.676381 | 0.5442937 | 0.5679534 | 94.12684 | 16.67821 | 0.9381445 | 0.9789245 | 121.9789 | 8.442935 | 0.4749127 | 0.5076038 | 93.16134 | 16.27369 | 0.9153903 | 0.9784022
119.4674 | 9.619449 | 0.5410913 | 0.5797978 | 98.24999 | 16.11271 | 0.9063352 | 0.9711692 | 102.2483 | 17.47091 | 0.9827339 | 0.9594159 | 115.5069 | 17.00918 | 0.9567618 | 0.93406 | 121.0784 | 9.686065 | 0.5448384 | 0.5685218 | 94.13384 | 16.67796 | 0.9381304 | 0.9789097 | 121.9712 | 8.452221 | 0.475435 | 0.5081621 | 93.17109 | 16.27347 | 0.9153781 | 0.9783891
119.4581 | 9.628659 | 0.5416093 | 0.5803529 | 98.26205 | 16.11255 | 0.9063263 | 0.9711597 | 102.2321 | 17.472 | 0.9827951 | 0.9594756 | 115.5241 | 17.00676 | 0.9566253 | 0.9339267 | 121.0694 | 9.695749 | 0.5453831 | 0.5690902 | 94.14144 | 16.67758 | 0.9381092 | 0.9788876 | 121.9632 | 8.462074 | 0.4759892 | 0.5087545 | 93.17991 | 16.27269 | 0.9153339 | 0.9783419
119.4512 | 9.637921 | 0.5421303 | 0.5809112 | 98.27447 | 16.11229 | 0.9063115 | 0.9711438 | 102.2156 | 17.47284 | 0.9828422 | 0.9595216 | 115.5407 | 17.00475 | 0.9565123 | 0.9338164 | 121.0616 | 9.705559 | 0.5459349 | 0.569666 | 94.14959 | 16.67766 | 0.9381139 | 0.9788925 | 121.9558 | 8.470706 | 0.4764748 | 0.5092734 | 93.18736 | 16.27251 | 0.9153241 | 0.9783314
119.4434 | 9.646868 | 0.5426336 | 0.5814505 | 98.2827 | 16.11176 | 0.9062819 | 0.9711121 | 102.1996 | 17.47342 | 0.9828751 | 0.9595537 | 115.558 | 17.00207 | 0.9563617 | 0.9336694 | 121.0532 | 9.715746 | 0.546508 | 0.570264 | 94.15774 | 16.67725 | 0.9380903 | 0.9788679 | 121.9503 | 8.478684 | 0.4769236 | 0.5097531 | 93.19416 | 16.2726 | 0.915329 | 0.9783367
119.4356 | 9.655552 | 0.543122 | 0.5819738 | 98.29199 | 16.11144 | 0.9062642 | 0.9710931 | 102.1839 | 17.47384 | 0.9828987 | 0.9595767 | 115.5746 | 17.00031 | 0.9562629 | 0.9335729 | 121.045 | 9.726017 | 0.5470857 | 0.5708668 | 94.16531 | 16.67683 | 0.9380667 | 0.9788433 | 121.9416 | 8.488144 | 0.4774557 | 0.5103219 | 93.20161 | 16.2729 | 0.9153462 | 0.978355
119.4272 | 9.664288 | 0.5436134 | 0.5825004 | 98.29919 | 16.11129 | 0.9062553 | 0.9710835 | 102.1681 | 17.4746 | 0.982941 | 0.9596181 | 115.591 | 16.99872 | 0.9561734 | 0.9334856 | 121.0368 | 9.735744 | 0.5476328 | 0.5714377 | 94.1728 | 16.67695 | 0.9380738 | 0.9788507 | 121.9338 | 8.497648 | 0.4779903 | 0.5108933 | 93.20847 | 16.27247 | 0.9153217 | 0.9783288
119.4196 | 9.673656 | 0.5441404 | 0.583065 | 98.30691 | 16.11144 | 0.9062642 | 0.9710931 | 102.1512 | 17.47543 | 0.9829881 | 0.959664 | 115.6085 | 16.99672 | 0.9560605 | 0.9333753 | 121.0288 | 9.744883 | 0.5481469 | 0.5719741 | 94.17962 | 16.67678 | 0.9380644 | 0.9788408 | 121.9269 | 8.506193 | 0.478471 | 0.511407 | 93.21476 | 16.27225 | 0.9153094 | 0.9783157
119.4117 | 9.683023 | 0.5446673 | 0.5836297 | 98.31606 | 16.11102 | 0.9062405 | 0.9710677 | 102.1352 | 17.47694 | 0.9830728 | 0.9597467 | 115.6244 | 16.99488 | 0.9559569 | 0.9332742 | 121.0205 | 9.754776 | 0.5487034 | 0.5725548 | 94.187 | 16.67607 | 0.9380243 | 0.978799 | 121.9194 | 8.515087 | 0.4789712 | 0.5119417 | 93.22045 | 16.27203 | 0.9152971 | 0.9783026
119.4032 | 9.691812 | 0.5451617 | 0.5841594 | 98.32501 | 16.11081 | 0.9062286 | 0.971055 | 102.1195 | 17.47794 | 0.9831293 | 0.9598019 | 115.6413 | 16.99287 | 0.955844 | 0.9331639 | 121.0116 | 9.764545 | 0.5492529 | 0.5731282 | 94.19406 | 16.6759 | 0.9380148 | 0.9787892 | 121.9115 | 8.52494 | 0.4795254 | 0.5125341 | 93.2265 | 16.27151 | 0.9152677 | 0.9782711
119.3961 | 9.700127 | 0.5456294 | 0.5846606 | 98.33342 | 16.11008 | 0.9061872 | 0.9710106 | 102.1034 | 17.47886 | 0.9831811 | 0.9598524 | 115.6583 | 16.99111 | 0.9557451 | 0.9330674 | 121.0034 | 9.77448 | 0.5498117 | 0.5737114 | 94.19902 | 16.67607 | 0.9380243 | 0.978799 | 121.9043 | 8.533877 | 0.4800282 | 0.5130714 | 93.23332 | 16.27146 | 0.9152653 | 0.9782685
119.3876 | 9.708811 | 0.5461179 | 0.585184 | 98.34098 | 16.10934 | 0.9061458 | 0.9709662 | 102.0875 | 17.4797 | 0.9832282 | 0.9598984 | 115.6746 | 16.98944 | 0.955651 | 0.9329755 | 120.9954 | 9.784081 | 0.5503518 | 0.5742748 | 94.20375 | 16.6759 | 0.9380148 | 0.9787892 | 121.8963 | 8.543861 | 0.4805897 | 0.5136716 | 93.23847 | 16.27133 | 0.9152579 | 0.9782606
119.3756 | 9.721599 | 0.5468372 | 0.5859548 | 98.35038 | 16.10918 | 0.9061369 | 0.9709567 | 102.0718 | 17.48104 | 0.9833035 | 0.9599719 | 115.6916 | 16.98793 | 0.9555663 | 0.9328928 | 120.9873 | 9.793932 | 0.5509059 | 0.5748531 | 94.21126 | 16.67557 | 0.937996 | 0.9787695 | 121.8894 | 8.552449 | 0.4810728 | 0.514188 | 93.24387 | 16.27068 | 0.9152211 | 0.9782213
119.3627 | 9.734546 | 0.5475654 | 0.5867351 | 98.3589 | 16.10892 | 0.9061221 | 0.9709408 | 102.0558 | 17.48129 | 0.9833176 | 0.9599857 | 115.7083 | 16.98592 | 0.9554533 | 0.9327825 | 120.9796 | 9.803826 | 0.5514624 | 0.5754338 | 94.2188 | 16.67574 | 0.9380054 | 0.9787793 | 121.8819 | 8.560863 | 0.4815461 | 0.5146939 | 93.25025 | 16.27055 | 0.9152138 | 0.9782135
119.3552 | 9.74365 | 0.5480776 | 0.5872839 | 98.36626 | 16.10855 | 0.9061014 | 0.9709186 | 102.0402 | 17.48154 | 0.9833317 | 0.9599994 | 115.7243 | 16.9845 | 0.9553733 | 0.9327044 | 120.9718 | 9.813385 | 0.5520001 | 0.5759948 | 94.22455 | 16.67532 | 0.9379818 | 0.9787547 | 121.874 | 8.570062 | 0.4820636 | 0.5152469 | 93.2566 | 16.27029 | 0.9151991 | 0.9781977
119.3464 | 9.752387 | 0.548569 | 0.5878104 | 98.37428 | 16.10829 | 0.9060866 | 0.9709027 | 102.0228 | 17.48229 | 0.9833741 | 0.9600408 | 115.7407 | 16.98266 | 0.9552697 | 0.9326033 | 120.9634 | 9.822733 | 0.552526 | 0.5765436 | 94.2317 | 16.67456 | 0.9379394 | 0.9787104 | 121.8656 | 8.579871 | 0.4826153 | 0.5158367 | 93.26319 | 16.26968 | 0.9151647 | 0.978161
119.3387 | 9.761386 | 0.5490752 | 0.5883528 | 98.38656 | 16.10802 | 0.9060718 | 0.9708869 | 102.0072 | 17.48363 | 0.9834494 | 0.9601143 | 115.7567 | 16.98073 | 0.9551615 | 0.9324976 | 120.9559 | 9.832334 | 0.553066 | 0.5771071 | 94.23907 | 16.67431 | 0.9379252 | 0.9786957 | 121.8568 | 8.587849 | 0.4830641 | 0.5163163 | 93.26876 | 16.26981 | 0.9151721 | 0.9781689
119.3313 | 9.769754 | 0.5495459 | 0.5888572 | 98.3993 | 16.10829 | 0.9060866 | 0.9709027 | 101.9916 | 17.48564 | 0.9835623 | 0.9602246 | 115.7736 | 16.97839 | 0.9550297 | 0.932369 | 120.9486 | 9.841934 | 0.553606 | 0.5776705 | 94.24612 | 16.67456 | 0.9379394 | 0.9787104 | 121.8475 | 8.596002 | 0.4835227 | 0.5168065 | 93.27545 | 16.26968 | 0.9151647 | 0.978161
119.3233 | 9.77849 | 0.5500373 | 0.5893838 | 98.40694 | 16.10823 | 0.9060836 | 0.9708996 | 101.9752 | 17.48782 | 0.9836847 | 0.9603441 | 115.789 | 16.97663 | 0.9549308 | 0.9322725 | 120.9404 | 9.851283 | 0.5541319 | 0.5782193 | 94.25439 | 16.6746 | 0.9379417 | 0.9787129 | 121.8375 | 8.605288 | 0.484045 | 0.5173648 | 93.28335 | 16.26902 | 0.9151279 | 0.9781217
119.3162 | 9.78791 | 0.5505672 | 0.5899516 | 98.41613 | 16.10818 | 0.9060806 | 0.9708964 | 101.96 | 17.48949 | 0.9837789 | 0.960436 | 115.8052 | 16.97471 | 0.9548226 | 0.9321668 | 120.9349 | 9.858619 | 0.5545445 | 0.5786499 | 94.26239 | 16.67439 | 0.93793 | 0.9787006 | 121.8271 | 8.614313 | 0.4845526 | 0.5179073 | 93.29074 | 16.26889 | 0.9151206 | 0.9781139
119.3063 | 9.796962 | 0.5510763 | 0.5904972 | 98.42328 | 16.10813 | 0.9060777 | 0.9708932 | 101.9432 | 17.49058 | 0.98384 | 0.9604957 | 115.8215 | 16.97304 | 0.9547285 | 0.9320749 | 120.9301 | 9.865872 | 0.5549525 | 0.5790756 | 94.2696 | 16.67427 | 0.9379229 | 0.9786932 | 121.8176 | 8.622334 | 0.4850039 | 0.5183896 | 93.298 | 16.26881 | 0.9151157 | 0.9781086
119.2987 | 9.805751 | 0.5515707 | 0.5910269 | 98.43086 | 16.10766 | 0.906051 | 0.9708647 | 101.9272 | 17.49217 | 0.9839295 | 0.960583 | 115.8363 | 16.97136 | 0.9546343 | 0.931983 | 120.923 | 9.87543 | 0.5554902 | 0.5796366 | 94.27939 | 16.67431 | 0.9379252 | 0.9786957 | 121.8085 | 8.630705 | 0.4854747 | 0.5188928 | 93.30558 | 16.26889 | 0.9151206 | 0.9781139
119.2916 | 9.813803 | 0.5520236 | 0.5915122 | 98.44019 | 16.10681 | 0.9060037 | 0.9708139 | 101.911 | 17.49259 | 0.983953 | 0.960606 | 115.853 | 16.96902 | 0.9545025 | 0.9318543 | 120.9165 | 9.884695 | 0.5560113 | 0.5801804 | 94.28762 | 16.67406 | 0.9379111 | 0.9786809 | 121.7992 | 8.63986 | 0.4859897 | 0.5194433 | 93.31437 | 16.26885 | 0.9151181 | 0.9781112
119.2822 | 9.822645 | 0.552521 | 0.5920451 | 98.44845 | 16.10676 | 0.9060007 | 0.9708107 | 101.8948 | 17.49384 | 0.9840236 | 0.9606749 | 115.8693 | 16.96735 | 0.9544084 | 0.9317624 | 120.9091 | 9.894296 | 0.5565513 | 0.5807439 | 94.29588 | 16.67423 | 0.9379205 | 0.9786907 | 121.7894 | 8.6498 | 0.4865488 | 0.5200409 | 93.32329 | 16.26837 | 0.9150912 | 0.9780824
119.276 | 9.831065 | 0.5529946 | 0.5925526 | 98.45645 | 16.10676 | 0.9060007 | 0.9708107 | 101.8783 | 17.49434 | 0.9840518 | 0.9607025 | 115.8849 | 16.96584 | 0.9543237 | 0.9316797 | 120.9009 | 9.903938 | 0.5570937 | 0.5813099 | 94.30458 | 16.67398 | 0.9379064 | 0.978676 | 121.7831 | 8.658214 | 0.4870221 | 0.5205468 | 93.33072 | 16.26846 | 0.9150961 | 0.9780876
119.2644 | 9.844643 | 0.5537584 | 0.593371 | 98.46566 | 16.1066 | 0.9059918 | 0.9708012 | 101.8616 | 17.49501 | 0.9840895 | 0.9607393 | 115.901 | 16.96475 | 0.9542625 | 0.93162 | 120.8932 | 9.913329 | 0.5576219 | 0.581861 | 94.31326 | 16.67326 | 0.9378663 | 0.9786341 | 121.7759 | 8.666149 | 0.4874684 | 0.5210238 | 93.33832 | 16.26806 | 0.915074 | 0.9780641
119.2529 | 9.857063 | 0.554457 | 0.5941196 | 98.47419 | 16.10634 | 0.905977 | 0.9707854 | 101.8461 | 17.49551 | 0.9841177 | 0.9607668 | 115.9176 | 16.96249 | 0.9541354 | 0.9314959 | 120.884 | 9.922719 | 0.5581501 | 0.5824122 | 94.32152 | 16.67309 | 0.9378568 | 0.9786243 | 121.7706 | 8.675958 | 0.4880202 | 0.5216135 | 93.34711 | 16.26763 | 0.9150495 | 0.9780378
119.2442 | 9.865326 | 0.5549218 | 0.5946177 | 98.4828 | 16.10629 | 0.9059741 | 0.9707822 | 101.8304 | 17.49677 | 0.9841883 | 0.9608358 | 115.9327 | 16.96074 | 0.9540366 | 0.9313994 | 120.8761 | 9.932152 | 0.5586807 | 0.5829659 | 94.32999 | 16.67305 | 0.9378545 | 0.9786218 | 121.7665 | 8.685593 | 0.4885621 | 0.5221928 | 93.35631 | 16.26741 | 0.9150372 | 0.9780247
119.2387 | 9.874062 | 0.5554132 | 0.5951442 | 98.49188 | 16.10608 | 0.9059622 | 0.9707695 | 101.8136 | 17.49702 | 0.9842025 | 0.9608495 | 115.9492 | 16.95814 | 0.9538906 | 0.931257 | 120.8674 | 9.941585 | 0.5592113 | 0.5835195 | 94.33884 | 16.67309 | 0.9378568 | 0.9786243 | 121.7639 | 8.69392 | 0.4890305 | 0.5226934 | 93.36384 | 16.26732 | 0.9150323 | 0.9780195
119.2309 | 9.882851 | 0.5559075 | 0.595674 | 98.50451 | 16.10639 | 0.90598 | 0.9707885 | 101.7974 | 17.49803 | 0.9842589 | 0.9609047 | 115.9655 | 16.95613 | 0.9537777 | 0.9311467 | 120.8593 | 9.951143 | 0.559749 | 0.5840806 | 94.34642 | 16.67305 | 0.9378545 | 0.9786218 | 121.7629 | 8.702552 | 0.4895161 | 0.5232124 | 93.37149 | 16.26724 | 0.9150274 | 0.9780143
119.2225 | 9.891482 | 0.556393 | 0.5961942 | 98.51825 | 16.10639 | 0.90598 | 0.9707885 | 101.7803 | 17.49936 | 0.9843343 | 0.9609782 | 115.9831 | 16.95429 | 0.9536741 | 0.9310456 | 120.8513 | 9.960953 | 0.5603008 | 0.5846563 | 94.35476 | 16.67284 | 0.9378427 | 0.9786095 | 121.7606 | 8.712143 | 0.4900556 | 0.5237891 | 93.38075 | 16.26715 | 0.9150225 | 0.978009
119.2151 | 9.900165 | 0.5568815 | 0.5967176 | 98.52734 | 16.10587 | 0.9059504 | 0.9707568 | 101.7649 | 17.50079 | 0.9844143 | 0.9610563 | 115.9983 | 16.95295 | 0.9535988 | 0.9309721 | 120.8428 | 9.970218 | 0.5608219 | 0.5852001 | 94.36235 | 16.67255 | 0.9378262 | 0.9785923 | 121.7562 | 8.721167 | 0.4905632 | 0.5243316 | 93.38953 | 16.26628 | 0.9149734 | 0.9779566
119.2093 | 9.90848 | 0.5573492 | 0.5972187 | 98.53662 | 16.10544 | 0.9059267 | 0.9707314 | 101.7465 | 17.50162 | 0.9844613 | 0.9611023 | 116.0152 | 16.95103 | 0.9534906 | 0.9308664 | 120.8349 | 9.979231 | 0.5613289 | 0.5857292 | 94.37041 | 16.67196 | 0.9377932 | 0.9785579 | 121.7501 | 8.729407 | 0.4910267 | 0.524827 | 93.39793 | 16.26628 | 0.9149734 | 0.9779566
119.2017 | 9.91748 | 0.5578554 | 0.5977612 | 98.54569 | 16.10534 | 0.9059208 | 0.9707251 | 101.73 | 17.50263 | 0.9845178 | 0.9611574 | 116.0322 | 16.94936 | 0.9533964 | 0.9307745 | 120.8264 | 9.988706 | 0.5618619 | 0.5862853 | 94.37809 | 16.67217 | 0.937805 | 0.9785702 | 121.7428 | 8.737647 | 0.4914902 | 0.5253224 | 93.40566 | 16.26684 | 0.9150053 | 0.9779907
119.1946 | 9.926216 | 0.5583468 | 0.5982877 | 98.55372 | 16.10502 | 0.905903 | 0.9707061 | 101.7128 | 17.50397 | 0.9845931 | 0.9612309 | 116.0484 | 16.94718 | 0.953274 | 0.930655 | 120.8174 | 9.998348 | 0.5624042 | 0.5868512 | 94.38639 | 16.67205 | 0.9377979 | 0.9785628 | 121.7338 | 8.747238 | 0.4920297 | 0.525899 | 93.41472 | 16.26697 | 0.9150127 | 0.9779985
119.1879 | 9.934689 | 0.5588234 | 0.5987984 | 98.5618 | 16.10508 | 0.905906 | 0.9707092 | 101.6966 | 17.50447 | 0.9846214 | 0.9612585 | 116.0654 | 16.9445 | 0.9531234 | 0.9305079 | 120.8071 | 10.00774 | 0.5629325 | 0.5874024 | 94.39392 | 16.67163 | 0.9377743 | 0.9785382 | 121.723 | 8.756873 | 0.4925716 | 0.5264783 | 93.42425 | 16.26676 | 0.9150004 | 0.9779854
119.1813 | 9.943583 | 0.5593237 | 0.5993345 | 98.57014 | 16.10471 | 0.9058853 | 0.970687 | 101.6792 | 17.50547 | 0.9846779 | 0.9613137 | 116.0812 | 16.94191 | 0.9529775 | 0.9303655 | 120.7977 | 10.01688 | 0.5634466 | 0.5879389 | 94.40351 | 16.67112 | 0.937746 | 0.9785086 | 121.7139 | 8.765331 | 0.4930474 | 0.5269868 | 93.43218 | 16.26663 | 0.9149931 | 0.9779776
119.1734 | 9.952898 | 0.5598477 | 0.599896 | 98.5783 | 16.10408 | 0.9058497 | 0.970649 | 101.6615 | 17.50631 | 0.9847249 | 0.9613596 | 116.0985 | 16.93973 | 0.9528551 | 0.930246 | 120.7879 | 10.02619 | 0.5639701 | 0.5884851 | 94.41303 | 16.67108 | 0.9377437 | 0.9785062 | 121.7052 | 8.773222 | 0.4934912 | 0.5274612 | 93.43922 | 16.26654 | 0.9149882 | 0.9779723
119.1627 | 9.965845 | 0.5605759 | 0.6006763 | 98.58651 | 16.10366 | 0.905826 | 0.9706236 | 101.6444 | 17.50723 | 0.9847767 | 0.9614102 | 116.1145 | 16.93747 | 0.9527281 | 0.930122 | 120.7778 | 10.03566 | 0.564503 | 0.5890412 | 94.42226 | 16.67087 | 0.9377319 | 0.9784939 | 121.6949 | 8.782944 | 0.4940381 | 0.5280457 | 93.45012 | 16.26654 | 0.9149882 | 0.9779723
119.152 | 9.978686 | 0.5612982 | 0.6014503 | 98.59582 | 16.10318 | 0.9057994 | 0.970595 | 101.6269 | 17.50823 | 0.9848332 | 0.9614653 | 116.1313 | 16.93521 | 0.952601 | 0.9299979 | 120.7679 | 10.04522 | 0.5650407 | 0.5896023 | 94.43106 | 16.67037 | 0.9377036 | 0.9784644 | 121.6844 | 8.792622 | 0.4945825 | 0.5286276 | 93.46172 | 16.2661 | 0.9149636 | 0.9779461
119.1446 | 9.987001 | 0.561766 | 0.6019514 | 98.60332 | 16.10329 | 0.9058053 | 0.9706014 | 101.6096 | 17.50915 | 0.984885 | 0.9615158 | 116.1475 | 16.93429 | 0.9525492 | 0.9299473 | 120.7588 | 10.05452 | 0.5655642 | 0.5901485 | 94.44055 | 16.67037 | 0.9377036 | 0.9784644 | 121.675 | 8.80108 | 0.4950582 | 0.5291361 | 93.47344 | 16.26619 | 0.9149685 | 0.9779514
119.1378 | 9.995685 | 0.5622544 | 0.6024748 | 98.61289 | 16.10297 | 0.9057876 | 0.9705824 | 101.5925 | 17.50982 | 0.9849226 | 0.9615526 | 116.1641 | 16.93187 | 0.9524127 | 0.9298141 | 120.7498 | 10.06366 | 0.5660782 | 0.5906849 | 94.44922 | 16.67037 | 0.9377036 | 0.9784644 | 121.6649 | 8.809538 | 0.495534 | 0.5296446 | 93.48349 | 16.26632 | 0.9149759 | 0.9779592
119.1303 | 10.00474 | 0.5627636 | 0.6030204 | 98.62436 | 16.10266 | 0.9057698 | 0.9705633 | 101.5754 | 17.51041 | 0.9849556 | 0.9615848 | 116.1801 | 16.93011 | 0.9523139 | 0.9297176 | 120.741 | 10.07285 | 0.5665947 | 0.5912238 | 94.45712 | 16.67054 | 0.937713 | 0.9784742 | 121.655 | 8.818867 | 0.4960588 | 0.5302055 | 93.49447 | 16.26593 | 0.9149538 | 0.9779356
119.1227 | 10.01342 | 0.563252 | 0.6035438 | 98.63594 | 16.10255 | 0.9057639 | 0.970557 | 101.5576 | 17.51116 | 0.9849979 | 0.9616261 | 116.1958 | 16.9281 | 0.9522009 | 0.9296073 | 120.7328 | 10.08198 | 0.5671088 | 0.5917603 | 94.4659 | 16.67066 | 0.9377201 | 0.9784816 | 121.6436 | 8.828197 | 0.4965836 | 0.5307664 | 93.50355 | 16.26588 | 0.9149514 | 0.977933
119.1148 | 10.02152 | 0.5637079 | 0.6040323 | 98.64355 | 16.10218 | 0.9057432 | 0.9705348 | 101.5404 | 17.51166 | 0.9850262 | 0.9616537 | 116.2131 | 16.92609 | 0.9520879 | 0.929497 | 120.7233 | 10.09133 | 0.5676346 | 0.592309 | 94.47408 | 16.67087 | 0.9377319 | 0.9784939 | 121.6329 | 8.838224 | 0.4971476 | 0.5313693 | 93.5112 | 16.26593 | 0.9149538 | 0.9779356
119.1075 | 10.03005 | 0.5641875 | 0.6045462 | 98.65206 | 16.10239 | 0.905755 | 0.9705475 | 101.5237 | 17.51284 | 0.9850921 | 0.961718 | 116.2299 | 16.92392 | 0.9519656 | 0.9293775 | 120.715 | 10.10035 | 0.5681416 | 0.592838 | 94.48259 | 16.67062 | 0.9377177 | 0.9784791 | 121.6236 | 8.846682 | 0.4976233 | 0.5318778 | 93.51736 | 16.2658 | 0.9149465 | 0.9779278
119.0997 | 10.03863 | 0.56467 | 0.6050632 | 98.6603 | 16.10234 | 0.905752 | 0.9705443 | 101.5067 | 17.51351 | 0.9851297 | 0.9617548 | 116.2461 | 16.92199 | 0.9518573 | 0.9292719 | 120.707 | 10.10944 | 0.5686533 | 0.593372 | 94.49061 | 16.67062 | 0.9377177 | 0.9784791 | 121.6144 | 8.854442 | 0.4980598 | 0.5323443 | 93.52462 | 16.26558 | 0.9149342 | 0.9779147
119.0922 | 10.04673 | 0.5651259 | 0.6055517 | 98.6688 | 16.10197 | 0.9057313 | 0.9705221 | 101.4889 | 17.51426 | 0.9851721 | 0.9617961 | 116.2623 | 16.91957 | 0.9517208 | 0.9291386 | 120.6986 | 10.11858 | 0.5691674 | 0.5939084 | 94.49884 | 16.67075 | 0.9377248 | 0.9784865 | 121.6045 | 8.864556 | 0.4986288 | 0.5329524 | 93.53092 | 16.2654 | 0.9149244 | 0.9779042
119.0848 | 10.05531 | 0.5656084 | 0.6060688 | 98.67821 | 16.10171 | 0.9057165 | 0.9705062 | 101.4722 | 17.51468 | 0.9851956 | 0.9618191 | 116.2789 | 16.91697 | 0.9515749 | 0.9289961 | 120.6905 | 10.12772 | 0.5696815 | 0.5944448 | 94.50684 | 16.67045 | 0.9377083 | 0.9784693 | 121.5948 | 8.87406 | 0.4991634 | 0.5335238 | 93.53751 | 16.26497 | 0.9148999 | 0.977878
119.0766 | 10.06378 | 0.566085 | 0.6065795 | 98.68672 | 16.10123 | 0.9056899 | 0.9704777 | 101.4555 | 17.51568 | 0.9852521 | 0.9618743 | 116.2957 | 16.91547 | 0.9514902 | 0.9289134 | 120.6824 | 10.1372 | 0.5702144 | 0.5950009 | 94.51503 | 16.67029 | 0.9376989 | 0.9784594 | 121.5866 | 8.882213 | 0.4996219 | 0.5340139 | 93.54266 | 16.26506 | 0.9149048 | 0.9778832
119.0691 | 10.07226 | 0.5665616 | 0.6070902 | 98.69489 | 16.10097 | 0.9056751 | 0.9704618 | 101.4381 | 17.5166 | 0.9853039 | 0.9619248 | 116.3122 | 16.91304 | 0.9513537 | 0.9287802 | 120.6748 | 10.14608 | 0.5707144 | 0.5955226 | 94.52481 | 16.67075 | 0.9377248 | 0.9784865 | 121.5795 | 8.891063 | 0.5001198 | 0.534546 | 93.54855 | 16.26506 | 0.9149048 | 0.9778832
119.061 | 10.08063 | 0.5670323 | 0.6075945 | 98.70241 | 16.10039 | 0.9056425 | 0.9704269 | 101.4208 | 17.51761 | 0.9853603 | 0.9619799 | 116.3286 | 16.91137 | 0.9512595 | 0.9286883 | 120.6679 | 10.15522 | 0.5712284 | 0.596059 | 94.53488 | 16.67045 | 0.9377083 | 0.9784693 | 121.5716 | 8.900393 | 0.5006446 | 0.5351069 | 93.5547 | 16.26431 | 0.9148631 | 0.9778386
119.0483 | 10.09341 | 0.5677517 | 0.6083653 | 98.71118 | 16.10039 | 0.9056425 | 0.9704269 | 101.4049 | 17.51836 | 0.9854027 | 0.9620213 | 116.3449 | 16.90944 | 0.9511513 | 0.9285826 | 120.6609 | 10.16482 | 0.5717685 | 0.5966225 | 94.54456 | 16.67029 | 0.9376989 | 0.9784594 | 121.5647 | 8.909766 | 0.5011718 | 0.5356705 | 93.55947 | 16.26405 | 0.9148484 | 0.9778229
119.0365 | 10.10641 | 0.5684829 | 0.6091488 | 98.71918 | 16.09992 | 0.9056159 | 0.9703984 | 101.3875 | 17.51878 | 0.9854262 | 0.9620443 | 116.3618 | 16.90735 | 0.9510336 | 0.9284677 | 120.6542 | 10.17384 | 0.5722755 | 0.5971515 | 94.55197 | 16.67062 | 0.9377177 | 0.9784791 | 121.5591 | 8.918354 | 0.5016549 | 0.5361868 | 93.56418 | 16.26384 | 0.9148361 | 0.9778098
119.0285 | 10.11478 | 0.5689536 | 0.6096532 | 98.72792 | 16.09923 | 0.9055774 | 0.9703571 | 101.3706 | 17.51928 | 0.9854545 | 0.9620718 | 116.378 | 16.90442 | 0.9508689 | 0.9283069 | 120.6474 | 10.18268 | 0.572773 | 0.5976707 | 94.55972 | 16.67054 | 0.937713 | 0.9784742 | 121.5551 | 8.92655 | 0.5021159 | 0.5366796 | 93.56863 | 16.26357 | 0.9148214 | 0.9777941
119.0206 | 10.12278 | 0.5694035 | 0.6101354 | 98.73639 | 16.09871 | 0.9055478 | 0.9703254 | 101.3531 | 17.51961 | 0.9854733 | 0.9620902 | 116.3938 | 16.90275 | 0.9507747 | 0.928215 | 120.6411 | 10.19178 | 0.5732847 | 0.5982047 | 94.56961 | 16.66982 | 0.9376729 | 0.9784324 | 121.5516 | 8.936534 | 0.5026775 | 0.5372798 | 93.57384 | 16.26322 | 0.9148018 | 0.9777731
119.0117 | 10.13094 | 0.5698624 | 0.610627 | 98.74897 | 16.0985 | 0.9055359 | 0.9703127 | 101.3367 | 17.51978 | 0.9854827 | 0.9620994 | 116.4104 | 16.90082 | 0.9506665 | 0.9281093 | 120.6333 | 10.20067 | 0.5737847 | 0.5987264 | 94.57926 | 16.66949 | 0.937654 | 0.9784127 | 121.5482 | 8.946125 | 0.503217 | 0.5378565 | 93.57976 | 16.26331 | 0.9148067 | 0.9777784
119.0042 | 10.13978 | 0.5703597 | 0.6111599 | 98.76122 | 16.0986 | 0.9055419 | 0.9703191 | 101.3193 | 17.52045 | 0.9855204 | 0.9621362 | 116.4271 | 16.89915 | 0.9505723 | 0.9280174 | 120.6267 | 10.20968 | 0.5742917 | 0.5992554 | 94.5889 | 16.66949 | 0.937654 | 0.9784127 | 121.5431 | 8.95406 | 0.5036633 | 0.5383335 | 93.58582 | 16.26349 | 0.9148165 | 0.9777888
118.996 | 10.14783 | 0.5708126 | 0.6116453 | 98.76968 | 16.09829 | 0.9055241 | 0.9703 | 101.3027 | 17.52171 | 0.985591 | 0.9622051 | 116.4428 | 16.89722 | 0.9504641 | 0.9279117 | 120.6194 | 10.21911 | 0.5748223 | 0.5998091 | 94.59738 | 16.66903 | 0.9376281 | 0.9783856 | 121.5384 | 8.962735 | 0.5041513 | 0.5388551 | 93.59238 | 16.26244 | 0.9147576 | 0.9777259
118.9884 | 10.15599 | 0.5712715 | 0.6121369 | 98.77795 | 16.09723 | 0.9054649 | 0.9702366 | 101.2859 | 17.52229 | 0.9856239 | 0.9622373 | 116.4593 | 16.8953 | 0.9503558 | 0.927806 | 120.612 | 10.228 | 0.5753222 | 0.6003307 | 94.60653 | 16.66903 | 0.9376281 | 0.9783856 | 121.5309 | 8.972022 | 0.5046737 | 0.5394134 | 93.60028 | 16.26209 | 0.914738 | 0.977705
118.979 | 10.16478 | 0.5717658 | 0.6126667 | 98.78608 | 16.09734 | 0.9054708 | 0.9702429 | 101.2697 | 17.52296 | 0.9856616 | 0.962274 | 116.4759 | 16.89304 | 0.9502287 | 0.9276819 | 120.6049 | 10.23676 | 0.575815 | 0.600845 | 94.61516 | 16.6689 | 0.937621 | 0.9783782 | 121.5242 | 8.981482 | 0.5052058 | 0.5399822 | 93.60755 | 16.26235 | 0.9147527 | 0.9777207
118.9709 | 10.1733 | 0.5722454 | 0.6131805 | 98.79616 | 16.09681 | 0.9054412 | 0.9702112 | 101.2536 | 17.52346 | 0.9856898 | 0.9623016 | 116.4931 | 16.8907 | 0.950097 | 0.9275533 | 120.598 | 10.24578 | 0.576322 | 0.601374 | 94.62522 | 16.66848 | 0.9375975 | 0.9783536 | 121.5186 | 8.989852 | 0.5056766 | 0.5404854 | 93.61476 | 16.26187 | 0.9147258 | 0.9776919
118.9628 | 10.18157 | 0.5727102 | 0.6136785 | 98.80447 | 16.0966 | 0.9054294 | 0.9701985 | 101.2366 | 17.5243 | 0.9857369 | 0.9623476 | 116.5094 | 16.88861 | 0.9499793 | 0.9274384 | 120.5928 | 10.25248 | 0.5766993 | 0.6017677 | 94.6355 | 16.66777 | 0.9375574 | 0.9783118 | 121.5126 | 8.997874 | 0.5061279 | 0.5409677 | 93.6215 | 16.2617 | 0.914716 | 0.9776814
118.954 | 10.18978 | 0.573172 | 0.6141734 | 98.81311 | 16.09629 | 0.9054116 | 0.9701795 | 101.2198 | 17.52472 | 0.9857604 | 0.9623705 | 116.5274 | 16.88635 | 0.9498522 | 0.9273143 | 120.5875 | 10.25928 | 0.5770814 | 0.6021664 | 94.64475 | 16.66752 | 0.9375432 | 0.978297 | 121.5059 | 9.007378 | 0.5066625 | 0.5415391 | 93.62805 | 16.26196 | 0.9147307 | 0.9776971
118.9454 | 10.19846 | 0.5736604 | 0.6146968 | 98.82191 | 16.09618 | 0.9054057 | 0.9701732 | 101.2033 | 17.52606 | 0.9858357 | 0.9624441 | 116.544 | 16.88434 | 0.9497392 | 0.9272041 | 120.5802 | 10.26795 | 0.5775695 | 0.6026757 | 94.65399 | 16.66744 | 0.9375385 | 0.9782921 | 121.4972 | 9.017057 | 0.5072069 | 0.542121 | 93.63656 | 16.26192 | 0.9147282 | 0.9776945
118.9329 | 10.21125 | 0.5743798 | 0.6154676 | 98.83101 | 16.09566 | 0.9053761 | 0.9701414 | 101.1863 | 17.52639 | 0.9858546 | 0.9624624 | 116.5614 | 16.88233 | 0.9496263 | 0.9270938 | 120.5725 | 10.27714 | 0.5780859 | 0.6032146 | 94.66139 | 16.66718 | 0.9375244 | 0.9782773 | 121.4897 | 9.02534 | 0.5076728 | 0.542619 | 93.64348 | 16.26227 | 0.9147478 | 0.9777155
118.9194 | 10.2234 | 0.5750636 | 0.6162003 | 98.84008 | 16.09545 | 0.9053642 | 0.9701288 | 101.1703 | 17.52706 | 0.9858922 | 0.9624992 | 116.5792 | 16.88057 | 0.9495274 | 0.9269973 | 120.5644 | 10.28619 | 0.5785953 | 0.6037461 | 94.6698 | 16.66727 | 0.9375291 | 0.9782823 | 121.4819 | 9.033536 | 0.5081338 | 0.5431118 | 93.65087 | 16.26179 | 0.9147209 | 0.9776866
118.9103 | 10.23135 | 0.5755106 | 0.6166793 | 98.84921 | 16.0955 | 0.9053672 | 0.9701319 | 101.1525 | 17.52807 | 0.9859487 | 0.9625543 | 116.5972 | 16.87815 | 0.9493909 | 0.926864 | 120.5563 | 10.29516 | 0.5790999 | 0.6042727 | 94.6778 | 16.66723 | 0.9375267 | 0.9782798 | 121.4728 | 9.043127 | 0.5086733 | 0.5436884 | 93.65949 | 16.26122 | 0.914689 | 0.9776525
118.9009 | 10.23956 | 0.5759724 | 0.6171741 | 98.85816 | 16.09481 | 0.9053287 | 0.9700907 | 101.1365 | 17.52899 | 0.9860005 | 0.9626049 | 116.6142 | 16.87631 | 0.9492874 | 0.9267629 | 120.5491 | 10.3043 | 0.579614 | 0.6048091 | 94.68482 | 16.66702 | 0.9375149 | 0.9782675 | 121.4628 | 9.053155 | 0.5092374 | 0.5442913 | 93.66851 | 16.26131 | 0.9146939 | 0.9776578
118.892 | 10.24772 | 0.5764313 | 0.6176658 | 98.87164 | 16.09445 | 0.905308 | 0.9700685 | 101.1202 | 17.52999 | 0.9860569 | 0.96266 | 116.6315 | 16.87396 | 0.9491556 | 0.9266343 | 120.54 | 10.31315 | 0.5801116 | 0.6053283 | 94.69195 | 16.66685 | 0.9375055 | 0.9782577 | 121.4548 | 9.060915 | 0.5096739 | 0.5447578 | 93.67688 | 16.26122 | 0.914689 | 0.9776525
118.8825 | 10.25582 | 0.5768871 | 0.6181543 | 98.88426 | 16.09376 | 0.9052695 | 0.9700272 | 101.1035 | 17.53108 | 0.9861181 | 0.9627198 | 116.6484 | 16.87229 | 0.9490615 | 0.9265424 | 120.5326 | 10.32195 | 0.5806068 | 0.605845 | 94.69955 | 16.66668 | 0.9374961 | 0.9782478 | 121.4463 | 9.069067 | 0.5101325 | 0.545248 | 93.68341 | 16.26061 | 0.9146546 | 0.9776159
118.8737 | 10.26361 | 0.5773253 | 0.6186238 | 98.89312 | 16.09339 | 0.9052488 | 0.970005 | 101.0872 | 17.532 | 0.9861699 | 0.9627703 | 116.6662 | 16.87053 | 0.9489626 | 0.9264459 | 120.5245 | 10.33046 | 0.5810855 | 0.6063446 | 94.70681 | 16.66635 | 0.9374772 | 0.9782281 | 121.4369 | 9.078833 | 0.5106818 | 0.5458351 | 93.69205 | 16.26078 | 0.9146645 | 0.9776263
118.8647 | 10.27187 | 0.57779 | 0.6191218 | 98.90045 | 16.09366 | 0.9052636 | 0.9700209 | 101.0706 | 17.53233 | 0.9861887 | 0.9627887 | 116.6826 | 16.86877 | 0.9488638 | 0.9263494 | 120.5174 | 10.3391 | 0.5815713 | 0.6068514 | 94.71386 | 16.66597 | 0.937456 | 0.978206 | 121.427 | 9.088337 | 0.5112164 | 0.5464065 | 93.70055 | 16.26113 | 0.9146841 | 0.9776473
118.8565 | 10.27982 | 0.578237 | 0.6196008 | 98.90976 | 16.09334 | 0.9052458 | 0.9700019 | 101.054 | 17.533 | 0.9862264 | 0.9628254 | 116.6989 | 16.86618 | 0.9487179 | 0.9262069 | 120.5102 | 10.3484 | 0.5820948 | 0.6073977 | 94.72109 | 16.66576 | 0.9374442 | 0.9781937 | 121.4182 | 9.096969 | 0.5117019 | 0.5469255 | 93.70684 | 16.2607 | 0.9146596 | 0.9776211
118.8472 | 10.28819 | 0.5787077 | 0.6201051 | 98.91734 | 16.09339 | 0.9052488 | 0.970005 | 101.037 | 17.53409 | 0.9862876 | 0.9628852 | 116.7158 | 16.86392 | 0.9485908 | 0.9260828 | 120.5031 | 10.35712 | 0.5825853 | 0.6079095 | 94.72852 | 16.6658 | 0.9374465 | 0.9781961 | 121.4105 | 9.105078 | 0.512158 | 0.547413 | 93.71468 | 16.26043 | 0.9146448 | 0.9776054
118.8381 | 10.29624 | 0.5791607 | 0.6205904 | 98.92489 | 16.09324 | 0.9052399 | 0.9699955 | 101.021 | 17.53493 | 0.9863347 | 0.9629311 | 116.7316 | 16.86158 | 0.948459 | 0.9259542 | 120.4962 | 10.36568 | 0.5830663 | 0.6084115 | 94.73582 | 16.66551 | 0.93743 | 0.9781789 | 121.401 | 9.11419 | 0.5126706 | 0.5479608 | 93.72309 | 16.25978 | 0.9146081 | 0.9775661
118.8287 | 10.30456 | 0.5796284 | 0.6210916 | 98.93395 | 16.09287 | 0.9052192 | 0.9699733 | 101.004 | 17.53585 | 0.9863864 | 0.9629817 | 116.7494 | 16.8589 | 0.9483084 | 0.9258071 | 120.4894 | 10.37461 | 0.5835686 | 0.6089356 | 94.74318 | 16.665 | 0.9374017 | 0.9781494 | 121.3927 | 9.123868 | 0.513215 | 0.5485427 | 93.73326 | 16.25991 | 0.9146154 | 0.9775739
118.8194 | 10.31303 | 0.580105 | 0.6216023 | 98.94174 | 16.0926 | 0.9052044 | 0.9699575 | 100.987 | 17.5371 | 0.986457 | 0.9630506 | 116.7658 | 16.85672 | 0.948186 | 0.9256877 | 120.4821 | 10.38312 | 0.5840473 | 0.6094351 | 94.7509 | 16.66471 | 0.9373852 | 0.9781322 | 121.3863 | 9.133372 | 0.5137496 | 0.5491141 | 93.74085 | 16.25943 | 0.9145884 | 0.9775451
118.806 | 10.32529 | 0.5807947 | 0.6223414 | 98.94907 | 16.09287 | 0.9052192 | 0.9699733 | 100.9708 | 17.53794 | 0.9865041 | 0.9630966 | 116.7834 | 16.85405 | 0.9480354 | 0.9255406 | 120.4751 | 10.39179 | 0.5845355 | 0.6099445 | 94.75869 | 16.66437 | 0.9373664 | 0.9781125 | 121.3804 | 9.141394 | 0.5142008 | 0.5495964 | 93.74891 | 16.25895 | 0.9145615 | 0.9775163
118.7924 | 10.33766 | 0.5814904 | 0.6230869 | 98.95597 | 16.09271 | 0.9052103 | 0.9699638 | 100.9551 | 17.53903 | 0.9865653 | 0.9631563 | 116.7994 | 16.85179 | 0.9479083 | 0.9254165 | 120.4674 | 10.4003 | 0.5850142 | 0.610444 | 94.76641 | 16.66442 | 0.9373687 | 0.9781149 | 121.3746 | 9.150026 | 0.5146864 | 0.5501153 | 93.75821 | 16.25904 | 0.9145664 | 0.9775215
118.7828 | 10.34603 | 0.5819611 | 0.6235912 | 98.96522 | 16.09229 | 0.9051866 | 0.9699384 | 100.9378 | 17.54045 | 0.9866453 | 0.9632344 | 116.8163 | 16.84953 | 0.9477812 | 0.9252925 | 120.4593 | 10.4089 | 0.5854976 | 0.6109484 | 94.77372 | 16.66442 | 0.9373687 | 0.9781149 | 121.3688 | 9.159574 | 0.5152234 | 0.5506893 | 93.76884 | 16.25895 | 0.9145615 | 0.9775163
118.7751 | 10.35387 | 0.5824022 | 0.6240638 | 98.97205 | 16.09218 | 0.9051807 | 0.9699321 | 100.9202 | 17.54162 | 0.9867112 | 0.9632987 | 116.8334 | 16.84719 | 0.9476494 | 0.9251638 | 120.4516 | 10.418 | 0.5860093 | 0.6114824 | 94.78098 | 16.66446 | 0.9373711 | 0.9781174 | 121.3621 | 9.16886 | 0.5157457 | 0.5512476 | 93.77882 | 16.25895 | 0.9145615 | 0.9775163
118.7662 | 10.3615 | 0.5828314 | 0.6245238 | 98.98518 | 16.09218 | 0.9051807 | 0.9699321 | 100.9038 | 17.54246 | 0.9867583 | 0.9633447 | 116.8495 | 16.84434 | 0.9474894 | 0.9250076 | 120.4433 | 10.42672 | 0.5864998 | 0.6119942 | 94.78832 | 16.66417 | 0.9373546 | 0.9781002 | 121.3554 | 9.176969 | 0.5162019 | 0.5517352 | 93.7873 | 16.25908 | 0.9145688 | 0.9775241
118.7584 | 10.36897 | 0.5832518 | 0.6249742 | 98.99711 | 16.09208 | 0.9051748 | 0.9699257 | 100.8888 | 17.54304 | 0.9867912 | 0.9633769 | 116.866 | 16.84242 | 0.9473811 | 0.9249019 | 120.4343 | 10.43548 | 0.5869927 | 0.6125085 | 94.79657 | 16.66417 | 0.9373546 | 0.9781002 | 121.3472 | 9.185165 | 0.5166629 | 0.5522279 | 93.79547 | 16.25817 | 0.9145173 | 0.9774691
118.7497 | 10.37713 | 0.5837106 | 0.6254659 | 99.00582 | 16.09192 | 0.9051659 | 0.9699162 | 100.8708 | 17.54338 | 0.98681 | 0.9633952 | 116.8826 | 16.84032 | 0.9472635 | 0.924787 | 120.4249 | 10.44399 | 0.5874714 | 0.613008 | 94.80372 | 16.66391 | 0.9373404 | 0.9780854 | 121.3359 | 9.194625 | 0.517195 | 0.5527967 | 93.80475 | 16.25804 | 0.91451 | 0.9774612
118.7409 | 10.3856 | 0.5841872 | 0.6259766 | 99.01408 | 16.09239 | 0.9051925 | 0.9699448 | 100.8553 | 17.54421 | 0.9868571 | 0.9634412 | 116.8985 | 16.83748 | 0.9471034 | 0.9246308 | 120.4145 | 10.45237 | 0.587943 | 0.6135001 | 94.8107 | 16.66349 | 0.9373168 | 0.9780608 | 121.3252 | 9.204347 | 0.5177419 | 0.5533812 | 93.81538 | 16.25799 | 0.9145075 | 0.9774586
118.7315 | 10.39381 | 0.584649 | 0.6264714 | 99.02232 | 16.09281 | 0.9052162 | 0.9699702 | 100.839 | 17.54421 | 0.9868571 | 0.9634412 | 116.9163 | 16.8353 | 0.946981 | 0.9245113 | 120.4052 | 10.46092 | 0.5884241 | 0.6140021 | 94.81708 | 16.66358 | 0.9373215 | 0.9780657 | 121.3159 | 9.212892 | 0.5182226 | 0.5538949 | 93.82413 | 16.25756 | 0.914483 | 0.9774324
118.7231 | 10.40144 | 0.5850783 | 0.6269314 | 99.02999 | 16.09239 | 0.9051925 | 0.9699448 | 100.8225 | 17.54438 | 0.9868665 | 0.9634504 | 116.9314 | 16.83279 | 0.9468398 | 0.9243735 | 120.396 | 10.46956 | 0.5889098 | 0.614509 | 94.82368 | 16.66345 | 0.9373145 | 0.9780583 | 121.3058 | 9.221175 | 0.5186885 | 0.554393 | 93.83281 | 16.2576 | 0.9144854 | 0.977435
118.7152 | 10.40944 | 0.5855282 | 0.6274135 | 99.03852 | 16.09187 | 0.9051629 | 0.9699131 | 100.8066 | 17.54539 | 0.986923 | 0.9635055 | 116.947 | 16.83028 | 0.9466986 | 0.9242356 | 120.386 | 10.4782 | 0.5893956 | 0.6150159 | 94.83032 | 16.66291 | 0.9372838 | 0.9780264 | 121.2943 | 9.230461 | 0.5192108 | 0.5549512 | 93.84208 | 16.25721 | 0.9144634 | 0.9774114
118.7066 | 10.41781 | 0.5859989 | 0.6279179 | 99.04616 | 16.09197 | 0.9051689 | 0.9699194 | 100.7916 | 17.5458 | 0.9869465 | 0.9635285 | 116.963 | 16.82744 | 0.9465386 | 0.9240794 | 120.3756 | 10.48658 | 0.5898672 | 0.615508 | 94.83749 | 16.66282 | 0.9372791 | 0.9780214 | 121.282 | 9.240009 | 0.5197479 | 0.5555253 | 93.85176 | 16.2569 | 0.9144462 | 0.9773931
118.6973 | 10.42613 | 0.5864667 | 0.6284191 | 99.05564 | 16.09171 | 0.9051541 | 0.9699035 | 100.7745 | 17.54706 | 0.9870171 | 0.9635974 | 116.9775 | 16.82602 | 0.9464586 | 0.9240012 | 120.3662 | 10.49551 | 0.5903695 | 0.6160321 | 94.84387 | 16.66299 | 0.9372885 | 0.9780313 | 121.2722 | 9.248031 | 0.5201991 | 0.5560075 | 93.85887 | 16.25634 | 0.9144143 | 0.977359
118.689 | 10.43418 | 0.5869196 | 0.6289044 | 99.06241 | 16.09155 | 0.9051452 | 0.969894 | 100.7586 | 17.54748 | 0.9870407 | 0.9636204 | 116.9933 | 16.82367 | 0.9463268 | 0.9238726 | 120.3562 | 10.50423 | 0.59086 | 0.616544 | 94.85161 | 16.66228 | 0.9372484 | 0.9779894 | 121.2623 | 9.256009 | 0.5206479 | 0.5564872 | 93.86609 | 16.25599 | 0.9143947 | 0.977338
118.676 | 10.44618 | 0.5875945 | 0.6296276 | 99.07108 | 16.09139 | 0.9051363 | 0.9698845 | 100.7427 | 17.54865 | 0.9871066 | 0.9636847 | 117.0092 | 16.82158 | 0.9462091 | 0.9237577 | 120.3464 | 10.51241 | 0.5913199 | 0.6170238 | 94.85844 | 16.6619 | 0.9372272 | 0.9779673 | 121.2524 | 9.265905 | 0.5212045 | 0.5570822 | 93.87434 | 16.25621 | 0.914407 | 0.9773511
118.6643 | 10.45828 | 0.5882754 | 0.6303572 | 99.07909 | 16.09145 | 0.9051393 | 0.9698877 | 100.7274 | 17.54924 | 0.9871395 | 0.9637169 | 117.0243 | 16.81882 | 0.9460538 | 0.9236061 | 120.3368 | 10.521 | 0.5918033 | 0.6175282 | 94.86679 | 16.66157 | 0.9372084 | 0.9779476 | 121.2425 | 9.274843 | 0.5217073 | 0.5576195 | 93.88134 | 16.25638 | 0.9144168 | 0.9773616
118.6558 | 10.46644 | 0.5887342 | 0.6308489 | 99.0877 | 16.09087 | 0.9051067 | 0.9698528 | 100.7108 | 17.55049 | 0.9872101 | 0.9637858 | 117.0407 | 16.81639 | 0.9459173 | 0.9234728 | 120.3272 | 10.52968 | 0.5922914 | 0.6180376 | 94.87438 | 16.66102 | 0.9371777 | 0.9779156 | 121.2346 | 9.282821 | 0.522156 | 0.5580992 | 93.88759 | 16.25599 | 0.9143947 | 0.977338
118.6472 | 10.47418 | 0.5891694 | 0.6313152 | 99.09476 | 16.09071 | 0.9050978 | 0.9698433 | 100.6951 | 17.55091 | 0.9872337 | 0.9638088 | 117.0566 | 16.81363 | 0.945762 | 0.9233212 | 120.3185 | 10.53815 | 0.5927678 | 0.6185346 | 94.88311 | 16.66064 | 0.9371565 | 0.9778935 | 121.2268 | 9.291235 | 0.5226293 | 0.5586051 | 93.89452 | 16.2559 | 0.9143898 | 0.9773328
118.6392 | 10.48207 | 0.5896134 | 0.631791 | 99.10799 | 16.08997 | 0.9050564 | 0.9697989 | 100.6788 | 17.55191 | 0.9872901 | 0.9638639 | 117.0731 | 16.81137 | 0.9456349 | 0.9231971 | 120.3098 | 10.54678 | 0.5932535 | 0.6190415 | 94.8891 | 16.66039 | 0.9371423 | 0.9778787 | 121.2188 | 9.300782 | 0.5231664 | 0.5591791 | 93.90149 | 16.25586 | 0.9143873 | 0.9773302
118.6306 | 10.49038 | 0.5900812 | 0.6322922 | 99.12066 | 16.08929 | 0.9050179 | 0.9697576 | 100.6637 | 17.5525 | 0.9873231 | 0.9638961 | 117.0889 | 16.80911 | 0.9455078 | 0.923073 | 120.3014 | 10.55559 | 0.5937488 | 0.6195583 | 94.89409 | 16.66022 | 0.9371329 | 0.9778689 | 121.2108 | 9.310243 | 0.5236985 | 0.5597479 | 93.90842 | 16.25503 | 0.9143408 | 0.9772804
118.6229 | 10.49802 | 0.5905104 | 0.6327521 | 99.12826 | 16.08939 | 0.9050238 | 0.969764 | 100.649 | 17.55367 | 0.987389 | 0.9639604 | 117.1051 | 16.80702 | 0.9453901 | 0.9229582 | 120.2937 | 10.56418 | 0.5942322 | 0.6200627 | 94.90316 | 16.66014 | 0.9371282 | 0.977864 | 121.2071 | 9.318308 | 0.5241522 | 0.5602328 | 93.9146 | 16.25468 | 0.9143211 | 0.9772594
118.6148 | 10.50512 | 0.5909101 | 0.6331803 | 99.13715 | 16.08934 | 0.9050208 | 0.9697608 | 100.6336 | 17.55459 | 0.9874407 | 0.964011 | 117.1226 | 16.80501 | 0.9452772 | 0.9228479 | 120.2865 | 10.57236 | 0.594692 | 0.6205425 | 94.91138 | 16.65985 | 0.9371117 | 0.9778467 | 121.2047 | 9.326068 | 0.5245887 | 0.5606993 | 93.92014 | 16.25416 | 0.9142917 | 0.9772279
118.6059 | 10.51301 | 0.5913541 | 0.6336561 | 99.14648 | 16.08934 | 0.9050208 | 0.9697608 | 100.6177 | 17.55543 | 0.9874878 | 0.9640569 | 117.1393 | 16.8025 | 0.945136 | 0.92271 | 120.2774 | 10.58049 | 0.5951495 | 0.6210199 | 94.91961 | 16.65989 | 0.937114 | 0.9778492 | 121.201 | 9.335224 | 0.5251037 | 0.5612497 | 93.92625 | 16.25451 | 0.9143113 | 0.9772489
118.5993 | 10.52101 | 0.5918041 | 0.6341383 | 99.15431 | 16.08934 | 0.9050208 | 0.9697608 | 100.6022 | 17.55643 | 0.9875443 | 0.9641121 | 117.156 | 16.80049 | 0.945023 | 0.9225997 | 120.2703 | 10.58929 | 0.5956447 | 0.6215366 | 94.92887 | 16.65976 | 0.937107 | 0.9778418 | 121.1971 | 9.344771 | 0.5256407 | 0.5618238 | 93.93379 | 16.25485 | 0.9143309 | 0.9772699
118.5918 | 10.5288 | 0.5922422 | 0.6346078 | 99.16342 | 16.08903 | 0.9050031 | 0.9697418 | 100.587 | 17.55718 | 0.9875867 | 0.9641534 | 117.1735 | 16.7984 | 0.9449053 | 0.9224849 | 120.2625 | 10.59784 | 0.5961258 | 0.6220386 | 94.93706 | 16.65926 | 0.9370787 | 0.9778123 | 121.1923 | 9.352226 | 0.5260601 | 0.562272 | 93.94022 | 16.25433 | 0.9143015 | 0.9772384
118.5835 | 10.53701 | 0.592704 | 0.6351026 | 99.17199 | 16.08913 | 0.905009 | 0.9697481 | 100.5727 | 17.55777 | 0.9876196 | 0.9641856 | 117.1911 | 16.79631 | 0.9447877 | 0.92237 | 120.2543 | 10.60631 | 0.5966021 | 0.6225357 | 94.94678 | 16.65926 | 0.9370787 | 0.9778123 | 121.1873 | 9.361033 | 0.5265554 | 0.5628014 | 93.94641 | 16.25372 | 0.9142672 | 0.9772017
118.575 | 10.54528 | 0.5931688 | 0.6356006 | 99.18016 | 16.08876 | 0.9049883 | 0.9697259 | 100.557 | 17.55844 | 0.9876573 | 0.9642224 | 117.2094 | 16.79363 | 0.9446371 | 0.9222229 | 120.246 | 10.61474 | 0.5970761 | 0.6230302 | 94.95531 | 16.65926 | 0.9370787 | 0.9778123 | 121.1822 | 9.370842 | 0.5271072 | 0.5633912 | 93.955 | 16.2542 | 0.9142942 | 0.9772306
118.5635 | 10.55743 | 0.5938526 | 0.6363334 | 99.18845 | 16.08839 | 0.9049676 | 0.9697037 | 100.5421 | 17.56003 | 0.9877467 | 0.9643097 | 117.2257 | 16.79121 | 0.9445006 | 0.9220897 | 120.2402 | 10.62099 | 0.5974275 | 0.6233969 | 94.96444 | 16.65934 | 0.9370834 | 0.9778172 | 121.1774 | 9.37943 | 0.5275903 | 0.5639075 | 93.96254 | 16.25381 | 0.9142721 | 0.977207
118.5524 | 10.56985 | 0.5945512 | 0.637082 | 99.1977 | 16.08834 | 0.9049646 | 0.9697005 | 100.5268 | 17.56078 | 0.9877891 | 0.964351 | 117.2432 | 16.78828 | 0.9443358 | 0.9219288 | 120.2344 | 10.62748 | 0.597793 | 0.6237783 | 94.97289 | 16.65943 | 0.9370881 | 0.9778221 | 121.1736 | 9.387191 | 0.5280268 | 0.5643741 | 93.96735 | 16.25368 | 0.9142647 | 0.9771991
118.5453 | 10.57722 | 0.5949657 | 0.6375261 | 99.2066 | 16.08813 | 0.9049528 | 0.9696878 | 100.5108 | 17.56204 | 0.9878597 | 0.96442 | 117.2605 | 16.78535 | 0.9441711 | 0.921768 | 120.2264 | 10.63599 | 0.5982717 | 0.6242778 | 94.98256 | 16.65918 | 0.9370739 | 0.9778074 | 121.1688 | 9.394951 | 0.5284633 | 0.5648406 | 93.97313 | 16.25337 | 0.9142476 | 0.9771808
118.5373 | 10.58533 | 0.5954215 | 0.6380145 | 99.21431 | 16.08766 | 0.9049261 | 0.9696593 | 100.4964 | 17.56354 | 0.9879444 | 0.9645027 | 117.2787 | 16.78334 | 0.9440581 | 0.9216577 | 120.2184 | 10.64455 | 0.5987527 | 0.6247798 | 94.99274 | 16.65876 | 0.9370504 | 0.9777828 | 121.1626 | 9.403845 | 0.5289636 | 0.5653753 | 93.98041 | 16.25311 | 0.9142329 | 0.977165
118.5291 | 10.59311 | 0.5958597 | 0.638484 | 99.22553 | 16.08692 | 0.9048847 | 0.9696149 | 100.481 | 17.56522 | 0.9880385 | 0.9645946 | 117.2956 | 16.78125 | 0.9439405 | 0.9215429 | 120.211 | 10.6526 | 0.5992055 | 0.6252522 | 95.00226 | 16.6583 | 0.9370244 | 0.9777557 | 121.1548 | 9.412956 | 0.5294761 | 0.5659231 | 93.98681 | 16.25272 | 0.9142108 | 0.9771414
118.5209 | 10.6008 | 0.5962919 | 0.6389471 | 99.23803 | 16.08639 | 0.9048551 | 0.9695832 | 100.4662 | 17.56605 | 0.9880856 | 0.9646405 | 117.3119 | 16.77891 | 0.9438087 | 0.9214142 | 120.2026 | 10.66081 | 0.5996677 | 0.6257345 | 95.01374 | 16.65821 | 0.9370197 | 0.9777508 | 121.1476 | 9.421675 | 0.5299666 | 0.5664474 | 93.99249 | 16.2525 | 0.9141985 | 0.9771283
118.5125 | 10.60864 | 0.596733 | 0.6394198 | 99.24666 | 16.08624 | 0.9048462 | 0.9695736 | 100.4513 | 17.56656 | 0.9881138 | 0.9646681 | 117.3292 | 16.77673 | 0.9436863 | 0.9212947 | 120.1949 | 10.66911 | 0.6001346 | 0.6262217 | 95.02453 | 16.65851 | 0.9370362 | 0.977768 | 121.1413 | 9.429741 | 0.5304202 | 0.5669323 | 93.99859 | 16.25254 | 0.914201 | 0.9771309
118.5058 | 10.61659 | 0.59718 | 0.6398987 | 99.25424 | 16.08587 | 0.9048255 | 0.9695514 | 100.435 | 17.56723 | 0.9881515 | 0.9647049 | 117.346 | 16.77455 | 0.9435639 | 0.9211752 | 120.188 | 10.67771 | 0.600618 | 0.6267261 | 95.03621 | 16.6583 | 0.9370244 | 0.9777557 | 121.1336 | 9.437937 | 0.5308813 | 0.567425 | 94.00688 | 16.25289 | 0.9142206 | 0.9771519
118.4968 | 10.62474 | 0.5976388 | 0.6403904 | 99.26211 | 16.08576 | 0.9048195 | 0.9695451 | 100.4218 | 17.56823 | 0.988208 | 0.96476 | 117.3628 | 16.77188 | 0.9434133 | 0.9210282 | 120.1798 | 10.68639 | 0.6011062 | 0.6272355 | 95.04715 | 16.65804 | 0.9370103 | 0.9777409 | 121.1252 | 9.447267 | 0.5314061 | 0.567986 | 94.01419 | 16.25276 | 0.9142132 | 0.9771441
118.4888 | 10.6329 | 0.5980976 | 0.6408821 | 99.27022 | 16.08534 | 0.9047959 | 0.9695197 | 100.4064 | 17.56915 | 0.9882597 | 0.9648105 | 117.3778 | 16.77004 | 0.9433097 | 0.9209271 | 120.1738 | 10.69456 | 0.601566 | 0.6277153 | 95.05781 | 16.65779 | 0.9369961 | 0.9777262 | 121.1165 | 9.455899 | 0.5318916 | 0.5685049 | 94.02182 | 16.25272 | 0.9142108 | 0.9771414
118.4812 | 10.64122 | 0.5985654 | 0.6413833 | 99.27695 | 16.08592 | 0.9048284 | 0.9695546 | 100.3921 | 17.56932 | 0.9882691 | 0.9648197 | 117.3948 | 16.76819 | 0.9432062 | 0.920826 | 120.1661 | 10.70295 | 0.6020376 | 0.6282075 | 95.06931 | 16.6575 | 0.9369796 | 0.9777089 | 121.1075 | 9.463964 | 0.5323453 | 0.5689898 | 94.02863 | 16.25233 | 0.9141887 | 0.9771178
118.4733 | 10.64858 | 0.5989798 | 0.6418274 | 99.28614 | 16.08571 | 0.9048166 | 0.9695419 | 100.3771 | 17.56999 | 0.9883068 | 0.9648565 | 117.4115 | 16.76585 | 0.9430744 | 0.9206974 | 120.1599 | 10.71104 | 0.6024928 | 0.6286824 | 95.07918 | 16.65695 | 0.936949 | 0.9776769 | 121.0982 | 9.471986 | 0.5327965 | 0.5694721 | 94.03504 | 16.25202 | 0.9141715 | 0.9770995
118.4649 | 10.65664 | 0.5994327 | 0.6423127 | 99.29284 | 16.08576 | 0.9048195 | 0.9695451 | 100.3615 | 17.57082 | 0.9883539 | 0.9649024 | 117.4272 | 16.76409 | 0.9429756 | 0.9206009 | 120.1534 | 10.71921 | 0.6029526 | 0.6291622 | 95.08941 | 16.65645 | 0.9369207 | 0.9776474 | 121.0883 | 9.480356 | 0.5332673 | 0.5699754 | 94.04291 | 16.2525 | 0.9141985 | 0.9771283
118.4523 | 10.66906 | 0.6001314 | 0.6430613 | 99.29982 | 16.0855 | 0.9048047 | 0.9695292 | 100.347 | 17.57158 | 0.9883962 | 0.9649438 | 117.4432 | 16.76184 | 0.9428485 | 0.9204768 | 120.1461 | 10.72739 | 0.6034124 | 0.629642 | 95.09981 | 16.65578 | 0.9368829 | 0.977608 | 121.0792 | 9.48877 | 0.5337406 | 0.5704812 | 94.05103 | 16.25193 | 0.9141666 | 0.9770943
118.4402 | 10.68116 | 0.6008122 | 0.6437909 | 99.30809 | 16.08481 | 0.9047663 | 0.969488 | 100.3338 | 17.57208 | 0.9884245 | 0.9649714 | 117.461 | 16.75932 | 0.9427073 | 0.9203389 | 120.1396 | 10.73552 | 0.6038699 | 0.6301194 | 95.11046 | 16.65524 | 0.9368523 | 0.9775761 | 121.071 | 9.497054 | 0.5342066 | 0.5709792 | 94.05719 | 16.25185 | 0.9141617 | 0.977089
118.4325 | 10.68895 | 0.6012504 | 0.6442603 | 99.31608 | 16.08439 | 0.9047426 | 0.9694626 | 100.3175 | 17.57283 | 0.9884668 | 0.9650127 | 117.4768 | 16.75648 | 0.9425472 | 0.9201827 | 120.1334 | 10.74374 | 0.6043321 | 0.6306017 | 95.12018 | 16.65486 | 0.9368311 | 0.9775539 | 121.064 | 9.504858 | 0.5346455 | 0.5714484 | 94.06319 | 16.25163 | 0.9141495 | 0.9770759
118.4243 | 10.69669 | 0.6016855 | 0.6447266 | 99.32339 | 16.08439 | 0.9047426 | 0.9694626 | 100.3027 | 17.57325 | 0.9884904 | 0.9650357 | 117.4921 | 16.75481 | 0.9424531 | 0.9200908 | 120.1282 | 10.75208 | 0.6048014 | 0.6310913 | 95.13069 | 16.65494 | 0.9368358 | 0.9775588 | 121.0554 | 9.513882 | 0.5351532 | 0.571991 | 94.07074 | 16.25158 | 0.914147 | 0.9770733
118.416 | 10.70474 | 0.6021384 | 0.6452119 | 99.33505 | 16.08366 | 0.9047011 | 0.9694182 | 100.2882 | 17.5735 | 0.9885045 | 0.9650495 | 117.5094 | 16.75196 | 0.9422931 | 0.9199346 | 120.1228 | 10.76051 | 0.6052754 | 0.6315859 | 95.14022 | 16.65486 | 0.9368311 | 0.9775539 | 121.0459 | 9.523081 | 0.5356706 | 0.572544 | 94.07695 | 16.25093 | 0.9141102 | 0.977034
118.4088 | 10.71263 | 0.6025825 | 0.6456877 | 99.34741 | 16.08355 | 0.9046952 | 0.9694119 | 100.2737 | 17.5735 | 0.9885045 | 0.9650495 | 117.5259 | 16.74953 | 0.9421566 | 0.9198013 | 120.1168 | 10.76881 | 0.6057423 | 0.6320732 | 95.14832 | 16.65473 | 0.936824 | 0.9775465 | 121.0377 | 9.530492 | 0.5360875 | 0.5729896 | 94.08534 | 16.2508 | 0.9141029 | 0.9770261
118.4004 | 10.72047 | 0.6030236 | 0.6461604 | 99.35522 | 16.08324 | 0.9046775 | 0.9693928 | 100.2589 | 17.57434 | 0.9885516 | 0.9650954 | 117.5425 | 16.74661 | 0.9419918 | 0.9196405 | 120.1111 | 10.77702 | 0.6062045 | 0.6325554 | 95.1568 | 16.65477 | 0.9368263 | 0.977549 | 121.0293 | 9.538645 | 0.5365461 | 0.5734798 | 94.09208 | 16.25049 | 0.9140857 | 0.9770078
118.3924 | 10.72837 | 0.6034676 | 0.6466362 | 99.36347 | 16.08297 | 0.9046627 | 0.969377 | 100.2424 | 17.57492 | 0.9885845 | 0.9651276 | 117.5588 | 16.74418 | 0.9418553 | 0.9195072 | 120.1053 | 10.78516 | 0.606662 | 0.6330328 | 95.16486 | 16.65444 | 0.9368075 | 0.9775293 | 121.0208 | 9.547538 | 0.5370463 | 0.5740145 | 94.10053 | 16.25058 | 0.9140906 | 0.977013
118.3838 | 10.73658 | 0.6039294 | 0.647131 | 99.37028 | 16.08292 | 0.9046597 | 0.9693738 | 100.2283 | 17.5761 | 0.9886504 | 0.9651919 | 117.5743 | 16.74092 | 0.9416718 | 0.919328 | 120.0981 | 10.79388 | 0.6071525 | 0.6335446 | 95.17187 | 16.65431 | 0.9368004 | 0.9775219 | 121.0117 | 9.556694 | 0.5375613 | 0.5745649 | 94.1092 | 16.25015 | 0.9140661 | 0.9769868
118.376 | 10.74431 | 0.6043646 | 0.6475973 | 99.37975 | 16.0825 | 0.904636 | 0.9693484 | 100.2136 | 17.57651 | 0.9886739 | 0.9652149 | 117.5924 | 16.73924 | 0.9415776 | 0.9192361 | 120.0909 | 10.8023 | 0.6076265 | 0.6340392 | 95.17911 | 16.65402 | 0.9367839 | 0.9775047 | 121.0044 | 9.56489 | 0.5380223 | 0.5750577 | 94.11651 | 16.2498 | 0.9140465 | 0.9769658
118.3674 | 10.75168 | 0.604779 | 0.6480414 | 99.38868 | 16.08218 | 0.9046182 | 0.9693294 | 100.1978 | 17.57685 | 0.9886928 | 0.9652333 | 117.6079 | 16.73623 | 0.9414082 | 0.9190707 | 120.0832 | 10.81027 | 0.6080745 | 0.6345067 | 95.18676 | 16.65373 | 0.9367674 | 0.9774875 | 120.9976 | 9.573173 | 0.5384883 | 0.5755557 | 94.12491 | 16.25023 | 0.914071 | 0.976992
118.3598 | 10.75968 | 0.605229 | 0.6485236 | 99.39626 | 16.08208 | 0.9046123 | 0.9693231 | 100.1828 | 17.57752 | 0.9887304 | 0.9652701 | 117.6247 | 16.73431 | 0.9412999 | 0.918965 | 120.0756 | 10.81861 | 0.6085438 | 0.6349964 | 95.19382 | 16.65335 | 0.9367462 | 0.9774653 | 120.9899 | 9.58198 | 0.5389836 | 0.5760851 | 94.13476 | 16.24962 | 0.9140367 | 0.9769553
118.3522 | 10.76752 | 0.6056701 | 0.6489962 | 99.40556 | 16.08213 | 0.9046153 | 0.9693262 | 100.1679 | 17.57769 | 0.9887398 | 0.9652792 | 117.64 | 16.73205 | 0.9411729 | 0.9188409 | 120.0676 | 10.82695 | 0.6090131 | 0.6354861 | 95.20086 | 16.65335 | 0.9367462 | 0.9774653 | 120.9812 | 9.590873 | 0.5394839 | 0.5766198 | 94.14446 | 16.24914 | 0.9140097 | 0.9769265
118.3408 | 10.77947 | 0.6063421 | 0.6497163 | 99.41339 | 16.0816 | 0.9045857 | 0.9692945 | 100.1519 | 17.57827 | 0.9887728 | 0.9653114 | 117.6562 | 16.72962 | 0.9410364 | 0.9187077 | 120.0596 | 10.835 | 0.6094658 | 0.6359585 | 95.20806 | 16.65314 | 0.9367344 | 0.977453 | 120.9741 | 9.598808 | 0.5399302 | 0.5770969 | 94.15262 | 16.24914 | 0.9140097 | 0.9769265
118.3294 | 10.79094 | 0.6069874 | 0.6504078 | 99.4217 | 16.08187 | 0.9046005 | 0.9693104 | 100.1353 | 17.57869 | 0.9887963 | 0.9653344 | 117.6745 | 16.72728 | 0.9409046 | 0.918579 | 120.0516 | 10.84301 | 0.6099162 | 0.6364285 | 95.21585 | 16.65247 | 0.9366966 | 0.9774137 | 120.9659 | 9.607353 | 0.5404109 | 0.5776106 | 94.16099 | 16.24936 | 0.914022 | 0.9769396
118.3232 | 10.7992 | 0.6074522 | 0.6509058 | 99.43038 | 16.08171 | 0.9045916 | 0.9693008 | 100.1202 | 17.57969 | 0.9888528 | 0.9653895 | 117.6893 | 16.7246 | 0.9407539 | 0.918432 | 120.0433 | 10.85072 | 0.6103501 | 0.6368813 | 95.22206 | 16.65192 | 0.936666 | 0.9773817 | 120.9565 | 9.61629 | 0.5409136 | 0.5781479 | 94.17012 | 16.2491 | 0.9140072 | 0.9769239
118.3144 | 10.80768 | 0.6079288 | 0.6514165 | 99.43746 | 16.0815 | 0.9045798 | 0.9692882 | 100.1041 | 17.57986 | 0.9888622 | 0.9653987 | 117.7064 | 16.72217 | 0.9406174 | 0.9182987 | 120.0356 | 10.85861 | 0.6107935 | 0.6373439 | 95.229 | 16.65197 | 0.9366683 | 0.9773841 | 120.9473 | 9.625184 | 0.5414139 | 0.5786826 | 94.17785 | 16.2491 | 0.9140072 | 0.9769239
118.3072 | 10.81578 | 0.6083847 | 0.651905 | 99.44968 | 16.08076 | 0.9045383 | 0.9692438 | 100.0886 | 17.58078 | 0.988914 | 0.9654493 | 117.7226 | 16.71958 | 0.9404715 | 0.9181563 | 120.0276 | 10.86695 | 0.6112627 | 0.6378335 | 95.23532 | 16.65197 | 0.9366683 | 0.9773841 | 120.9389 | 9.633423 | 0.5418773 | 0.579178 | 94.18594 | 16.24879 | 0.9139901 | 0.9769055
118.2998 | 10.82326 | 0.608805 | 0.6523554 | 99.46162 | 16.07987 | 0.904488 | 0.9691898 | 100.072 | 17.58187 | 0.9889752 | 0.965509 | 117.7374 | 16.71799 | 0.9403821 | 0.9180689 | 120.0195 | 10.87563 | 0.6117509 | 0.6383429 | 95.24291 | 16.65188 | 0.9366636 | 0.9773792 | 120.9308 | 9.641184 | 0.5423138 | 0.5796446 | 94.194 | 16.24875 | 0.9139876 | 0.9769029
118.2924 | 10.83141 | 0.6092639 | 0.6528471 | 99.46932 | 16.07966 | 0.9044762 | 0.9691771 | 100.056 | 17.58338 | 0.9890599 | 0.9655917 | 117.7566 | 16.71539 | 0.9402362 | 0.9179265 | 120.0117 | 10.88409 | 0.6122272 | 0.6388399 | 95.24942 | 16.6515 | 0.9366424 | 0.9773571 | 120.9216 | 9.65047 | 0.5428362 | 0.5802029 | 94.20304 | 16.24845 | 0.9139705 | 0.9768846
118.2857 | 10.8392 | 0.609702 | 0.6533165 | 99.47716 | 16.07918 | 0.9044495 | 0.9691486 | 100.0392 | 17.58446 | 0.9891211 | 0.9656515 | 117.7718 | 16.71314 | 0.9401091 | 0.9178024 | 120.0038 | 10.8926 | 0.6127059 | 0.6393395 | 95.25746 | 16.65125 | 0.9366283 | 0.9773423 | 120.9131 | 9.659581 | 0.5433487 | 0.5807507 | 94.21275 | 16.24749 | 0.9139165 | 0.9768269
118.2783 | 10.84636 | 0.6101046 | 0.6537479 | 99.48538 | 16.0786 | 0.9044169 | 0.9691137 | 100.023 | 17.58622 | 0.9892199 | 0.9657479 | 117.7876 | 16.71054 | 0.9399632 | 0.91766 | 119.996 | 10.90091 | 0.6131728 | 0.6398267 | 95.26334 | 16.651 | 0.9366141 | 0.9773275 | 120.9057 | 9.667254 | 0.5437803 | 0.581212 | 94.22142 | 16.24701 | 0.9138895 | 0.9767981
118.2702 | 10.85341 | 0.6105013 | 0.654173 | 99.49292 | 16.07839 | 0.9044051 | 0.969101 | 100.0072 | 17.58656 | 0.9892387 | 0.9657663 | 117.8047 | 16.70862 | 0.9398549 | 0.9175543 | 119.987 | 10.90916 | 0.6136374 | 0.6403114 | 95.26822 | 16.65075 | 0.9366 | 0.9773128 | 120.898 | 9.675145 | 0.5442242 | 0.5816864 | 94.23062 | 16.24692 | 0.9138846 | 0.9767928
118.2632 | 10.8613 | 0.6109453 | 0.6546488 | 99.50082 | 16.07818 | 0.9043933 | 0.9690883 | 99.99175 | 17.58697 | 0.9892623 | 0.9657893 | 117.8205 | 16.70544 | 0.9396761 | 0.9173797 | 119.9792 | 10.91713 | 0.6140854 | 0.6407789 | 95.27524 | 16.65067 | 0.9365952 | 0.9773078 | 120.889 | 9.683952 | 0.5447195 | 0.5822159 | 94.2414 | 16.24709 | 0.9138944 | 0.9768033
118.2549 | 10.86894 | 0.6113746 | 0.6551088 | 99.50825 | 16.07776 | 0.9043696 | 0.9690629 | 99.97478 | 17.58781 | 0.9893094 | 0.9658353 | 117.838 | 16.70335 | 0.9395584 | 0.9172648 | 119.9708 | 10.92539 | 0.61455 | 0.6412637 | 95.28288 | 16.65058 | 0.9365905 | 0.9773029 | 120.8802 | 9.692933 | 0.5452247 | 0.5827558 | 94.25274 | 16.24666 | 0.9138699 | 0.9767771
118.2461 | 10.87683 | 0.6118186 | 0.6555846 | 99.51746 | 16.07776 | 0.9043696 | 0.9690629 | 99.95889 | 17.5884 | 0.9893423 | 0.9658674 | 117.8544 | 16.70033 | 0.939389 | 0.9170994 | 119.9632 | 10.93381 | 0.615024 | 0.6417583 | 95.29121 | 16.65041 | 0.9365811 | 0.9772931 | 120.87 | 9.702611 | 0.5457691 | 0.5833377 | 94.26256 | 16.24657 | 0.913865 | 0.9767719
118.2393 | 10.88472 | 0.6122626 | 0.6560604 | 99.52519 | 16.07771 | 0.9043666 | 0.9690598 | 99.94218 | 17.58898 | 0.9893752 | 0.9658996 | 117.8703 | 16.69799 | 0.9392572 | 0.9169707 | 119.955 | 10.94186 | 0.6154767 | 0.6422307 | 95.29894 | 16.65012 | 0.9365646 | 0.9772759 | 120.8617 | 9.710502 | 0.546213 | 0.5838121 | 94.27134 | 16.24683 | 0.9138797 | 0.9767876
118.2264 | 10.89646 | 0.6129228 | 0.6567677 | 99.53466 | 16.07729 | 0.9043429 | 0.9690344 | 99.92681 | 17.58957 | 0.9894082 | 0.9659318 | 117.8874 | 16.69556 | 0.9391207 | 0.9168375 | 119.9465 | 10.95042 | 0.6159578 | 0.6427327 | 95.30629 | 16.64974 | 0.9365434 | 0.9772537 | 120.8519 | 9.718262 | 0.5466495 | 0.5842787 | 94.28068 | 16.24648 | 0.9138601 | 0.9767666
118.2139 | 10.90851 | 0.6136007 | 0.6574941 | 99.54239 | 16.07697 | 0.9043252 | 0.9690154 | 99.91041 | 17.58957 | 0.9894082 | 0.9659318 | 117.9032 | 16.69322 | 0.9389889 | 0.9167088 | 119.9374 | 10.95872 | 0.6164247 | 0.6432199 | 95.3128 | 16.64987 | 0.9365504 | 0.9772611 | 120.8402 | 9.726894 | 0.547135 | 0.5847977 | 94.28918 | 16.24557 | 0.9138086 | 0.9767116
118.2051 | 10.91625 | 0.6140359 | 0.6579604 | 99.55079 | 16.07692 | 0.9043222 | 0.9690122 | 99.89441 | 17.59007 | 0.9894364 | 0.9659593 | 117.9202 | 16.69038 | 0.9388289 | 0.9165526 | 119.9288 | 10.96702 | 0.6168916 | 0.6437071 | 95.32069 | 16.64962 | 0.9365363 | 0.9772463 | 120.8304 | 9.735701 | 0.5476304 | 0.5853271 | 94.29751 | 16.24614 | 0.9138405 | 0.9767456
118.1971 | 10.92367 | 0.6144533 | 0.6584077 | 99.55945 | 16.07655 | 0.9043015 | 0.96899 | 99.87851 | 17.59099 | 0.9894882 | 0.9660099 | 117.9376 | 16.68786 | 0.9386877 | 0.9164147 | 119.9213 | 10.97339 | 0.6172501 | 0.6440811 | 95.3271 | 16.64966 | 0.9365386 | 0.9772488 | 120.8228 | 9.744071 | 0.5481012 | 0.5858304 | 94.30401 | 16.2464 | 0.9138552 | 0.9767614
118.1874 | 10.9313 | 0.6148825 | 0.6588676 | 99.57374 | 16.07597 | 0.9042689 | 0.9689551 | 99.86228 | 17.59208 | 0.9895494 | 0.9660696 | 117.9542 | 16.68561 | 0.9385606 | 0.9162906 | 119.9134 | 10.97922 | 0.6175778 | 0.6444232 | 95.3357 | 16.64937 | 0.9365221 | 0.9772316 | 120.8155 | 9.751831 | 0.5485378 | 0.5862969 | 94.30984 | 16.24609 | 0.913838 | 0.976743
118.1795 | 10.9384 | 0.6152821 | 0.6592959 | 99.58624 | 16.0755 | 0.9042423 | 0.9689265 | 99.84608 | 17.59308 | 0.9896059 | 0.9661247 | 117.971 | 16.6831 | 0.9384194 | 0.9161528 | 119.9051 | 10.98714 | 0.6180235 | 0.6448882 | 95.34303 | 16.64878 | 0.9364891 | 0.9771971 | 120.8082 | 9.760289 | 0.5490135 | 0.5868054 | 94.31782 | 16.24579 | 0.9138209 | 0.9767247
118.1699 | 10.94656 | 0.615741 | 0.6597875 | 99.59568 | 16.07503 | 0.9042156 | 0.968898 | 99.82944 | 17.59384 | 0.9896482 | 0.9661661 | 117.9871 | 16.68109 | 0.9383064 | 0.9160425 | 119.8964 | 10.99553 | 0.6184952 | 0.6453804 | 95.35078 | 16.64903 | 0.9365033 | 0.9772119 | 120.8022 | 9.76988 | 0.549553 | 0.5873821 | 94.32563 | 16.2457 | 0.913816 | 0.9767194
118.1605 | 10.9544 | 0.6161821 | 0.6602602 | 99.60464 | 16.07492 | 0.9042097 | 0.9688917 | 99.81272 | 17.59409 | 0.9896624 | 0.9661799 | 118.0035 | 16.67799 | 0.9381323 | 0.9158725 | 119.8875 | 11.00374 | 0.6189574 | 0.6458627 | 95.35931 | 16.64907 | 0.9365056 | 0.9772143 | 120.7975 | 9.777466 | 0.5499797 | 0.5878381 | 94.33212 | 16.24539 | 0.9137988 | 0.9767011
118.1518 | 10.96235 | 0.6166291 | 0.6607392 | 99.61406 | 16.07434 | 0.9041772 | 0.9688568 | 99.79556 | 17.59476 | 0.9897 | 0.9662167 | 118.0203 | 16.67481 | 0.9379534 | 0.9156979 | 119.8793 | 11.0115 | 0.6193936 | 0.6463179 | 95.36775 | 16.64886 | 0.9364938 | 0.977202 | 120.794 | 9.785139 | 0.5504113 | 0.5882994 | 94.33766 | 16.24518 | 0.9137865 | 0.976688
118.1434 | 10.96945 | 0.6170287 | 0.6611674 | 99.62228 | 16.07418 | 0.9041683 | 0.9688472 | 99.77984 | 17.59551 | 0.9897424 | 0.966258 | 118.0371 | 16.6713 | 0.9377557 | 0.9155049 | 119.8719 | 11.01963 | 0.6198511 | 0.6467952 | 95.37625 | 16.64878 | 0.9364891 | 0.9771971 | 120.7898 | 9.793248 | 0.5508674 | 0.588787 | 94.34512 | 16.24461 | 0.9137547 | 0.9766539
118.1345 | 10.97693 | 0.6174491 | 0.6616178 | 99.63064 | 16.07387 | 0.9041505 | 0.9688282 | 99.76301 | 17.59676 | 0.989813 | 0.9663269 | 118.0544 | 16.66912 | 0.9376333 | 0.9153854 | 119.864 | 11.02814 | 0.6203298 | 0.6472948 | 95.38438 | 16.64878 | 0.9364891 | 0.9771971 | 120.7852 | 9.801967 | 0.5513579 | 0.5893112 | 94.35188 | 16.24448 | 0.9137473 | 0.976646
118.1261 | 10.98451 | 0.6178754 | 0.6620746 | 99.64 | 16.07366 | 0.9041387 | 0.9688155 | 99.74579 | 17.59777 | 0.9898695 | 0.9663821 | 118.0704 | 16.66586 | 0.9374498 | 0.9152062 | 119.8559 | 11.03615 | 0.6207802 | 0.6477647 | 95.39334 | 16.64865 | 0.936482 | 0.9771897 | 120.7816 | 9.809728 | 0.5517944 | 0.5897777 | 94.35953 | 16.2443 | 0.9137375 | 0.9766356
118.1172 | 10.99198 | 0.6182957 | 0.662525 | 99.64844 | 16.07355 | 0.9041328 | 0.9688092 | 99.7288 | 17.59902 | 0.9899401 | 0.966451 | 118.0883 | 16.6636 | 0.9373227 | 0.9150821 | 119.8476 | 11.04416 | 0.6212306 | 0.6482347 | 95.40204 | 16.64886 | 0.9364938 | 0.977202 | 120.7764 | 9.817226 | 0.5522162 | 0.5902286 | 94.36584 | 16.24369 | 0.9137032 | 0.9765989
118.1045 | 11.0034 | 0.6189381 | 0.6632134 | 99.65736 | 16.07355 | 0.9041328 | 0.9688092 | 99.71163 | 17.59944 | 0.9899636 | 0.966474 | 118.1048 | 16.66151 | 0.937205 | 0.9149672 | 119.839 | 11.05229 | 0.6216881 | 0.6487121 | 95.41039 | 16.64916 | 0.9365103 | 0.9772193 | 120.7698 | 9.82551 | 0.5526821 | 0.5907266 | 94.37362 | 16.24365 | 0.9137007 | 0.9765962
118.0923 | 11.01466 | 0.6195716 | 0.6638922 | 99.66504 | 16.07324 | 0.904115 | 0.9687901 | 99.6943 | 17.60019 | 0.990006 | 0.9665153 | 118.122 | 16.65908 | 0.9370685 | 0.914834 | 119.8302 | 11.06055 | 0.6221527 | 0.6491968 | 95.41863 | 16.64916 | 0.9365103 | 0.9772193 | 120.764 | 9.834665 | 0.5531971 | 0.591277 | 94.38172 | 16.24387 | 0.913713 | 0.9766094
118.0827 | 11.02235 | 0.6200038 | 0.6643553 | 99.67329 | 16.07318 | 0.904112 | 0.968787 | 99.67656 | 17.60053 | 0.9900248 | 0.9665337 | 118.1386 | 16.65665 | 0.936932 | 0.9147007 | 119.8219 | 11.06864 | 0.6226078 | 0.6496717 | 95.42699 | 16.64891 | 0.9364962 | 0.9772045 | 120.7584 | 9.84212 | 0.5536164 | 0.5917252 | 94.38822 | 16.24396 | 0.9137179 | 0.9766146
118.0749 | 11.03019 | 0.6204449 | 0.6648279 | 99.68113 | 16.07324 | 0.904115 | 0.9687901 | 99.65994 | 17.6012 | 0.9900624 | 0.9665705 | 118.1549 | 16.65439 | 0.9368049 | 0.9145767 | 119.8133 | 11.07711 | 0.6230841 | 0.6501688 | 95.43457 | 16.6487 | 0.9364844 | 0.9771922 | 120.7526 | 9.849575 | 0.5540358 | 0.5921734 | 94.39511 | 16.24382 | 0.9137105 | 0.9766067
118.0656 | 11.03745 | 0.6208534 | 0.6652657 | 99.69286 | 16.0725 | 0.9040736 | 0.9687457 | 99.64224 | 17.60103 | 0.990053 | 0.9665613 | 118.1724 | 16.65138 | 0.9366355 | 0.9144112 | 119.8048 | 11.08549 | 0.6235558 | 0.6506609 | 95.44259 | 16.64878 | 0.9364891 | 0.9771971 | 120.744 | 9.858207 | 0.5545213 | 0.5926924 | 94.40191 | 16.24365 | 0.9137007 | 0.9765962
118.0574 | 11.04555 | 0.6213093 | 0.6657542 | 99.70452 | 16.07182 | 0.9040351 | 0.9687045 | 99.62472 | 17.60229 | 0.9901236 | 0.9666302 | 118.1886 | 16.64887 | 0.9364943 | 0.9142734 | 119.7967 | 11.09354 | 0.6240085 | 0.6511334 | 95.45028 | 16.64895 | 0.9364986 | 0.977207 | 120.7341 | 9.866926 | 0.5550118 | 0.5932166 | 94.4084 | 16.24382 | 0.9137105 | 0.9766067
118.0488 | 11.05334 | 0.6217474 | 0.6662236 | 99.71218 | 16.07171 | 0.9040292 | 0.9686982 | 99.60769 | 17.60245 | 0.990133 | 0.9666394 | 118.2056 | 16.64653 | 0.9363625 | 0.9141447 | 119.788 | 11.10138 | 0.6244495 | 0.6515935 | 95.45697 | 16.64853 | 0.936475 | 0.9771824 | 120.725 | 9.874861 | 0.5554581 | 0.5936936 | 94.41434 | 16.24391 | 0.9137154 | 0.976612
118.0397 | 11.06024 | 0.6221352 | 0.6666392 | 99.72072 | 16.07108 | 0.9039936 | 0.9686601 | 99.5902 | 17.60304 | 0.990166 | 0.9666716 | 118.2224 | 16.64368 | 0.9362025 | 0.9139885 | 119.7795 | 11.10964 | 0.624914 | 0.6520783 | 95.46534 | 16.64832 | 0.9364632 | 0.9771701 | 120.7155 | 9.882534 | 0.5558897 | 0.594155 | 94.42113 | 16.24334 | 0.9136835 | 0.9765779
118.032 | 11.06713 | 0.622523 | 0.6670547 | 99.72843 | 16.07092 | 0.9039847 | 0.9686506 | 99.57249 | 17.60371 | 0.9902036 | 0.9667083 | 118.2378 | 16.64109 | 0.9360566 | 0.913846 | 119.7715 | 11.11777 | 0.6253715 | 0.6525556 | 95.47195 | 16.64882 | 0.9364915 | 0.9771996 | 120.7048 | 9.890904 | 0.5563606 | 0.5946582 | 94.42876 | 16.24317 | 0.9136737 | 0.9765674
118.0227 | 11.0745 | 0.6229375 | 0.6674988 | 99.73718 | 16.07034 | 0.9039522 | 0.9686157 | 99.55492 | 17.60505 | 0.990279 | 0.9667819 | 118.2547 | 16.63866 | 0.9359201 | 0.9137128 | 119.7626 | 11.12611 | 0.6258408 | 0.6530453 | 95.47974 | 16.64853 | 0.936475 | 0.9771824 | 120.694 | 9.899013 | 0.5568167 | 0.5951457 | 94.43663 | 16.24265 | 0.9136443 | 0.976536
118.0142 | 11.08187 | 0.6233519 | 0.6679429 | 99.74409 | 16.07018 | 0.9039433 | 0.9686062 | 99.53756 | 17.60162 | 0.990086 | 0.9665935 | 118.2721 | 16.63582 | 0.93576 | 0.9135565 | 119.7548 | 11.1345 | 0.6263124 | 0.6535374 | 95.48691 | 16.64823 | 0.9364585 | 0.9771651 | 120.686 | 9.906207 | 0.5572213 | 0.5955782 | 94.44555 | 16.24239 | 0.9136296 | 0.9765202
118.0059 | 11.08903 | 0.6237545 | 0.6683743 | 99.75274 | 16.07029 | 0.9039492 | 0.9686125 | 99.52003 | 17.59442 | 0.9896812 | 0.9661983 | 118.2877 | 16.63297 | 0.9356 | 0.9134003 | 119.7453 | 11.1423 | 0.626751 | 0.6539951 | 95.49394 | 16.64802 | 0.9364467 | 0.9771528 | 120.6776 | 9.913356 | 0.5576235 | 0.5960081 | 94.45238 | 16.24273 | 0.9136492 | 0.9765412
117.9973 | 11.09624 | 0.6241601 | 0.6688089 | 99.75992 | 16.07029 | 0.9039492 | 0.9686125 | 99.50265 | 17.58873 | 0.9893611 | 0.9658858 | 118.3044 | 16.6308 | 0.9354776 | 0.9132808 | 119.7363 | 11.15022 | 0.6271967 | 0.6544602 | 95.49999 | 16.64769 | 0.9364278 | 0.9771331 | 120.6688 | 9.921073 | 0.5580575 | 0.596472 | 94.46038 | 16.24239 | 0.9136296 | 0.9765202
117.9856 | 11.10729 | 0.6247817 | 0.669475 | 99.76879 | 16.07029 | 0.9039492 | 0.9686125 | 99.48634 | 17.58697 | 0.9892623 | 0.9657893 | 118.322 | 16.62812 | 0.935327 | 0.9131338 | 119.7264 | 11.15856 | 0.627666 | 0.6549499 | 95.50645 | 16.64765 | 0.9364255 | 0.9771307 | 120.6606 | 9.929182 | 0.5585137 | 0.5969595 | 94.46757 | 16.24247 | 0.9136345 | 0.9765255
117.9732 | 11.11929 | 0.6254567 | 0.6701982 | 99.77735 | 16.07039 | 0.9039551 | 0.9686189 | 99.46818 | 17.58815 | 0.9893282 | 0.9658536 | 118.3366 | 16.62486 | 0.9351434 | 0.9129546 | 119.7167 | 11.16682 | 0.6281306 | 0.6554346 | 95.51301 | 16.64815 | 0.9364538 | 0.9771602 | 120.6532 | 9.937116 | 0.55896 | 0.5974366 | 94.47494 | 16.24247 | 0.9136345 | 0.9765255
117.9647 | 11.12671 | 0.6258741 | 0.6706455 | 99.7865 | 16.07029 | 0.9039492 | 0.9686125 | 99.44959 | 17.59099 | 0.9894882 | 0.9660099 | 118.3541 | 16.62226 | 0.9349975 | 0.9128121 | 119.7081 | 11.17462 | 0.6285692 | 0.6558923 | 95.5202 | 16.64823 | 0.9364585 | 0.9771651 | 120.6457 | 9.944441 | 0.559372 | 0.5978769 | 94.48103 | 16.24221 | 0.9136198 | 0.9765098
117.9564 | 11.13402 | 0.6262856 | 0.6710864 | 99.79413 | 16.06971 | 0.9039167 | 0.9685776 | 99.43262 | 17.59517 | 0.9897236 | 0.9662396 | 118.3709 | 16.61967 | 0.9348516 | 0.9126697 | 119.6993 | 11.18258 | 0.6290172 | 0.6563598 | 95.52728 | 16.64836 | 0.9364655 | 0.9771725 | 120.6378 | 9.952288 | 0.5598134 | 0.5983487 | 94.48834 | 16.24182 | 0.9135977 | 0.9764862
117.9489 | 11.14139 | 0.6267 | 0.6715305 | 99.80686 | 16.06976 | 0.9039196 | 0.9685808 | 99.41548 | 17.59936 | 0.9899589 | 0.9664694 | 118.3876 | 16.61707 | 0.9347057 | 0.9125272 | 119.6907 | 11.19093 | 0.6294865 | 0.6568495 | 95.53319 | 16.64865 | 0.936482 | 0.9771897 | 120.6301 | 9.960659 | 0.5602842 | 0.598852 | 94.49731 | 16.2416 | 0.9135855 | 0.9764731
117.9386 | 11.14849 | 0.6270996 | 0.6719587 | 99.81931 | 16.06918 | 0.9038871 | 0.9685459 | 99.39899 | 17.60404 | 0.9902225 | 0.9667267 | 118.4037 | 16.61473 | 0.9345739 | 0.9123986 | 119.683 | 11.19952 | 0.6299699 | 0.6573539 | 95.54144 | 16.64878 | 0.9364891 | 0.9771971 | 120.6216 | 9.969203 | 0.5607649 | 0.5993657 | 94.50485 | 16.24143 | 0.9135756 | 0.9764626
117.9309 | 11.15639 | 0.6275437 | 0.6724345 | 99.82798 | 16.06876 | 0.9038634 | 0.9685205 | 99.38196 | 17.60865 | 0.9904813 | 0.9669794 | 118.4208 | 16.61272 | 0.9344609 | 0.9122883 | 119.6742 | 11.2074 | 0.6304132 | 0.6578165 | 95.54809 | 16.64865 | 0.936482 | 0.9771897 | 120.6152 | 9.977182 | 0.5612136 | 0.5998454 | 94.51175 | 16.24134 | 0.9135707 | 0.9764573
117.9233 | 11.16434 | 0.6279907 | 0.6729135 | 99.83657 | 16.06861 | 0.9038545 | 0.968511 | 99.36382 | 17.61375 | 0.9907685 | 0.9672597 | 118.4387 | 16.60988 | 0.9343009 | 0.912132 | 119.6668 | 11.21537 | 0.6308613 | 0.658284 | 95.55566 | 16.64874 | 0.9364868 | 0.9771947 | 120.6078 | 9.984549 | 0.5616281 | 0.6002883 | 94.52082 | 16.24095 | 0.9135487 | 0.9764337
117.9146 | 11.17139 | 0.6283874 | 0.6733386 | 99.84481 | 16.06829 | 0.9038367 | 0.968492 | 99.34689 | 17.61819 | 0.9910179 | 0.9675033 | 118.455 | 16.6077 | 0.9341785 | 0.9120126 | 119.6583 | 11.2235 | 0.6313188 | 0.6587614 | 95.5621 | 16.6487 | 0.9364844 | 0.9771922 | 120.6002 | 9.993269 | 0.5621185 | 0.6008125 | 94.52916 | 16.24099 | 0.9135511 | 0.9764364
117.9065 | 11.17897 | 0.6288136 | 0.6737953 | 99.85368 | 16.06818 | 0.9038308 | 0.9684856 | 99.32906 | 17.62279 | 0.9912768 | 0.967756 | 118.4718 | 16.60469 | 0.9340091 | 0.9118471 | 119.6495 | 11.23159 | 0.6317739 | 0.6592363 | 95.57 | 16.64815 | 0.9364538 | 0.9771602 | 120.5928 | 10.0019 | 0.5626041 | 0.6013315 | 94.53705 | 16.24051 | 0.9135241 | 0.9764075
117.8984 | 11.18649 | 0.629237 | 0.6742489 | 99.86186 | 16.06792 | 0.903816 | 0.9684698 | 99.31131 | 17.62739 | 0.9915357 | 0.9680087 | 118.4888 | 16.60118 | 0.9338114 | 0.9116542 | 119.641 | 11.23994 | 0.6322432 | 0.659726 | 95.57688 | 16.64815 | 0.9364538 | 0.9771602 | 120.5869 | 10.00914 | 0.5630112 | 0.6017666 | 94.54409 | 16.24003 | 0.9134972 | 0.9763787
117.8902 | 11.19381 | 0.6296485 | 0.6746899 | 99.87005 | 16.06734 | 0.9037834 | 0.9684349 | 99.29489 | 17.63174 | 0.9917804 | 0.9682477 | 118.5059 | 16.59841 | 0.9336561 | 0.9115025 | 119.631 | 11.24811 | 0.632703 | 0.6602058 | 95.58256 | 16.64823 | 0.9364585 | 0.9771651 | 120.581 | 10.01611 | 0.5634035 | 0.602186 | 94.55132 | 16.24016 | 0.9135045 | 0.9763866
117.8825 | 11.20117 | 0.6300629 | 0.6751339 | 99.87848 | 16.06692 | 0.9037598 | 0.9684095 | 99.27725 | 17.63567 | 0.9920016 | 0.9684637 | 118.523 | 16.59582 | 0.9335102 | 0.9113601 | 119.6205 | 11.25649 | 0.6331746 | 0.6606979 | 95.5878 | 16.64815 | 0.9364538 | 0.9771602 | 120.574 | 10.02483 | 0.563894 | 0.6027102 | 94.55914 | 16.24029 | 0.9135119 | 0.9763944
117.8741 | 11.20865 | 0.6304833 | 0.6755844 | 99.88618 | 16.06671 | 0.9037479 | 0.9683968 | 99.25999 | 17.63952 | 0.9922182 | 0.968675 | 118.5402 | 16.59323 | 0.9333643 | 0.9112176 | 119.611 | 11.2648 | 0.6336416 | 0.6611851 | 95.59399 | 16.64773 | 0.9364302 | 0.9771356 | 120.5681 | 10.03355 | 0.5643844 | 0.6032344 | 94.56726 | 16.24038 | 0.9135168 | 0.9763997
117.862 | 11.21907 | 0.6310694 | 0.6762124 | 99.89539 | 16.0665 | 0.9037361 | 0.9683841 | 99.24286 | 17.64387 | 0.9924629 | 0.968914 | 118.5583 | 16.59005 | 0.9331854 | 0.911043 | 119.6007 | 11.27356 | 0.6341344 | 0.6616994 | 95.60016 | 16.64748 | 0.936416 | 0.9771208 | 120.5622 | 10.04114 | 0.5648111 | 0.6036905 | 94.57514 | 16.24029 | 0.9135119 | 0.9763944
117.8498 | 11.23017 | 0.631694 | 0.6768817 | 99.90426 | 16.06629 | 0.9037242 | 0.9683714 | 99.22694 | 17.6473 | 0.9926559 | 0.9691024 | 118.5745 | 16.5872 | 0.9330254 | 0.9108868 | 119.5898 | 11.28152 | 0.6345825 | 0.662167 | 95.60709 | 16.64748 | 0.936416 | 0.9771208 | 120.5569 | 10.04855 | 0.565228 | 0.6041361 | 94.58361 | 16.23951 | 0.9134677 | 0.9763472
117.842 | 11.23728 | 0.6320937 | 0.67731 | 99.91244 | 16.06587 | 0.9037006 | 0.9683461 | 99.20826 | 17.65141 | 0.9928865 | 0.9693275 | 118.5911 | 16.58419 | 0.9328559 | 0.9107213 | 119.5785 | 11.2894 | 0.6350258 | 0.6626296 | 95.61422 | 16.64706 | 0.9363924 | 0.9770962 | 120.5511 | 10.05683 | 0.565694 | 0.6046341 | 94.59402 | 16.23973 | 0.91348 | 0.9763603
117.8343 | 11.24433 | 0.6324903 | 0.677735 | 99.92066 | 16.06555 | 0.9036828 | 0.968327 | 99.19195 | 17.65525 | 0.993103 | 0.9695389 | 118.6088 | 16.58134 | 0.9326959 | 0.9105651 | 119.5681 | 11.29745 | 0.6354786 | 0.663102 | 95.62063 | 16.64689 | 0.936383 | 0.9770864 | 120.5439 | 10.06529 | 0.5661697 | 0.6051426 | 94.60366 | 16.24003 | 0.9134972 | 0.9763787
117.8262 | 11.25191 | 0.6329166 | 0.6781918 | 99.9328 | 16.06534 | 0.903671 | 0.9683143 | 99.17437 | 17.65885 | 0.9933054 | 0.9697365 | 118.6248 | 16.57892 | 0.9325594 | 0.9104318 | 119.5574 | 11.30575 | 0.6359455 | 0.6635892 | 95.62722 | 16.64681 | 0.9363783 | 0.9770815 | 120.5353 | 10.07227 | 0.5665621 | 0.605562 | 94.61249 | 16.23925 | 0.913453 | 0.9763315
117.8169 | 11.25943 | 0.6333399 | 0.6786454 | 99.94516 | 16.06461 | 0.9036295 | 0.9682699 | 99.15819 | 17.66253 | 0.9935125 | 0.9699387 | 118.6409 | 16.57674 | 0.932437 | 0.9103124 | 119.5461 | 11.31389 | 0.6364029 | 0.6640666 | 95.63507 | 16.64647 | 0.9363594 | 0.9770618 | 120.5274 | 10.07928 | 0.5669569 | 0.605984 | 94.6207 | 16.23885 | 0.913431 | 0.9763079
117.8102 | 11.26685 | 0.6337573 | 0.6790927 | 99.95352 | 16.06487 | 0.9036443 | 0.9682858 | 99.14126 | 17.6663 | 0.9937243 | 0.9701455 | 118.6582 | 16.57406 | 0.9322864 | 0.9101653 | 119.5388 | 11.31992 | 0.6367425 | 0.6644209 | 95.64163 | 16.6461 | 0.9363382 | 0.9770396 | 120.5186 | 10.08787 | 0.56744 | 0.6065003 | 94.62965 | 16.23938 | 0.9134604 | 0.9763394
117.802 | 11.27459 | 0.6341925 | 0.679559 | 99.96172 | 16.06455 | 0.9036266 | 0.9682668 | 99.12453 | 17.66948 | 0.9939032 | 0.9703201 | 118.6739 | 16.57189 | 0.932164 | 0.9100459 | 119.5308 | 11.32621 | 0.6370962 | 0.66479 | 95.64941 | 16.64589 | 0.9363264 | 0.9770273 | 120.5118 | 10.09611 | 0.5679035 | 0.6069957 | 94.63818 | 16.23907 | 0.9134432 | 0.976321
117.7931 | 11.28138 | 0.6345744 | 0.6799682 | 99.97089 | 16.06408 | 0.9035999 | 0.9682382 | 99.10644 | 17.67324 | 0.994115 | 0.9705269 | 118.6907 | 16.56904 | 0.932004 | 0.9098896 | 119.5205 | 11.33456 | 0.6375655 | 0.6652797 | 95.65842 | 16.64597 | 0.9363311 | 0.9770323 | 120.5067 | 10.10313 | 0.5682983 | 0.6074177 | 94.64541 | 16.23859 | 0.9134162 | 0.9762922
117.7851 | 11.28843 | 0.6349711 | 0.6803932 | 99.97798 | 16.06329 | 0.9035555 | 0.9681906 | 99.09092 | 17.67693 | 0.9943221 | 0.9707291 | 118.7067 | 16.56611 | 0.9318393 | 0.9097288 | 119.5103 | 11.34239 | 0.6380065 | 0.6657398 | 95.66632 | 16.64559 | 0.9363099 | 0.9770101 | 120.5004 | 10.11024 | 0.568698 | 0.6078449 | 94.65234 | 16.23833 | 0.9134015 | 0.9762765
117.7766 | 11.2959 | 0.6353914 | 0.6808436 | 99.98741 | 16.0635 | 0.9035673 | 0.9682033 | 99.07555 | 17.67944 | 0.9944633 | 0.9708669 | 118.7239 | 16.56402 | 0.9317216 | 0.9096139 | 119.5005 | 11.35011 | 0.6384404 | 0.6661926 | 95.6745 | 16.64547 | 0.9363028 | 0.9770027 | 120.4925 | 10.11813 | 0.5691419 | 0.6083194 | 94.65939 | 16.23833 | 0.9134015 | 0.9762765
117.7686 | 11.30375 | 0.6358325 | 0.6813163 | 99.9952 | 16.06303 | 0.9035407 | 0.9681748 | 99.05753 | 17.68211 | 0.9946139 | 0.971014 | 118.7384 | 16.56143 | 0.9315757 | 0.9094715 | 119.491 | 11.35799 | 0.6388837 | 0.6666552 | 95.6815 | 16.64522 | 0.9362887 | 0.976988 | 120.4826 | 10.12672 | 0.569625 | 0.6088357 | 94.66697 | 16.23829 | 0.9133991 | 0.9762739
117.7614 | 11.31075 | 0.6362262 | 0.6817382 | 100.0027 | 16.06308 | 0.9035437 | 0.9681779 | 99.0416 | 17.68521 | 0.9947881 | 0.971184 | 118.756 | 16.5585 | 0.9314109 | 0.9093106 | 119.4822 | 11.36562 | 0.6393129 | 0.667103 | 95.69098 | 16.64513 | 0.936284 | 0.976983 | 120.4754 | 10.13365 | 0.5700149 | 0.6092525 | 94.67434 | 16.23772 | 0.9133672 | 0.9762398
117.7486 | 11.32132 | 0.6368212 | 0.6823757 | 100.012 | 16.06292 | 0.9035348 | 0.9681684 | 99.02545 | 17.68814 | 0.9949528 | 0.9713448 | 118.772 | 16.55549 | 0.9312415 | 0.9091452 | 119.4732 | 11.37371 | 0.639768 | 0.6675779 | 95.69951 | 16.64559 | 0.9363099 | 0.9770101 | 120.4675 | 10.1408 | 0.5704171 | 0.6096823 | 94.68082 | 16.23715 | 0.9133353 | 0.9762057
117.7355 | 11.33243 | 0.6374459 | 0.683045 | 100.0193 | 16.06245 | 0.9035081 | 0.9681399 | 99.0087 | 17.69098 | 0.9951128 | 0.971501 | 118.7888 | 16.55264 | 0.9310815 | 0.908989 | 119.4656 | 11.38163 | 0.6402137 | 0.668043 | 95.7082 | 16.64564 | 0.9363123 | 0.9770126 | 120.4596 | 10.14891 | 0.5708732 | 0.6101698 | 94.68782 | 16.23733 | 0.9133451 | 0.9762162
117.7281 | 11.34037 | 0.6378929 | 0.683524 | 100.0282 | 16.06208 | 0.9034874 | 0.9681177 | 98.99322 | 17.69433 | 0.9953011 | 0.9716848 | 118.8048 | 16.54921 | 0.9308885 | 0.9088006 | 119.4584 | 11.39006 | 0.6406877 | 0.6685376 | 95.71719 | 16.64551 | 0.9363052 | 0.9770052 | 120.451 | 10.1568 | 0.5713171 | 0.6106443 | 94.69488 | 16.23672 | 0.9133108 | 0.9761795
117.7195 | 11.34748 | 0.6382925 | 0.6839523 | 100.0364 | 16.06213 | 0.9034904 | 0.9681208 | 98.97726 | 17.69634 | 0.9954141 | 0.9717951 | 118.8215 | 16.54595 | 0.9307049 | 0.9086214 | 119.4514 | 11.39811 | 0.6411405 | 0.66901 | 95.72665 | 16.64513 | 0.936284 | 0.976983 | 120.442 | 10.16391 | 0.5717168 | 0.6110715 | 94.701 | 16.23624 | 0.9132838 | 0.9761507
117.7107 | 11.35443 | 0.6386833 | 0.684371 | 100.0493 | 16.06166 | 0.9034637 | 0.9680923 | 98.95884 | 17.69843 | 0.9955317 | 0.97191 | 118.838 | 16.54294 | 0.9305355 | 0.9084559 | 119.4448 | 11.40591 | 0.6415791 | 0.6694677 | 95.73446 | 16.64492 | 0.9362722 | 0.9769707 | 120.4334 | 10.17106 | 0.572119 | 0.6115014 | 94.70665 | 16.23624 | 0.9132838 | 0.9761507
117.7027 | 11.36169 | 0.6390918 | 0.6848087 | 100.0626 | 16.06124 | 0.9034401 | 0.9680669 | 98.94429 | 17.70119 | 0.9956871 | 0.9720616 | 118.8554 | 16.53951 | 0.9303425 | 0.9082675 | 119.4383 | 11.41392 | 0.6420295 | 0.6699377 | 95.74325 | 16.64492 | 0.9362722 | 0.9769707 | 120.422 | 10.17886 | 0.5725579 | 0.6119705 | 94.71309 | 16.23611 | 0.9132765 | 0.9761428
117.6942 | 11.36948 | 0.6395299 | 0.6852782 | 100.071 | 16.06029 | 0.9033868 | 0.9680098 | 98.92969 | 17.70412 | 0.9958518 | 0.9722225 | 118.8716 | 16.53674 | 0.9301872 | 0.9081159 | 119.4314 | 11.42188 | 0.6424775 | 0.6704052 | 95.75274 | 16.64459 | 0.9362533 | 0.9769511 | 120.411 | 10.18727 | 0.5730312 | 0.6124764 | 94.72109 | 16.23611 | 0.9132765 | 0.9761428
117.686 | 11.37664 | 0.6399325 | 0.6857096 | 100.0802 | 16.06019 | 0.9033808 | 0.9680035 | 98.91366 | 17.70613 | 0.9959648 | 0.9723328 | 118.8884 | 16.53331 | 0.9299942 | 0.9079275 | 119.4251 | 11.42989 | 0.6429279 | 0.6708752 | 95.76153 | 16.64417 | 0.9362297 | 0.9769264 | 120.4017 | 10.19425 | 0.5734236 | 0.6128958 | 94.72859 | 16.2362 | 0.9132814 | 0.976148
117.6778 | 11.3839 | 0.640341 | 0.6861473 | 100.089 | 16.05987 | 0.9033631 | 0.9679844 | 98.89702 | 17.70856 | 0.9961013 | 0.972466 | 118.9056 | 16.53022 | 0.92982 | 0.9077575 | 119.4187 | 11.43823 | 0.6433972 | 0.6713649 | 95.77149 | 16.64438 | 0.9362415 | 0.9769387 | 120.3919 | 10.20122 | 0.5738159 | 0.6133152 | 94.73555 | 16.23585 | 0.9132617 | 0.9761271
117.6692 | 11.39106 | 0.6407436 | 0.6865787 | 100.0972 | 16.05966 | 0.9033512 | 0.9679718 | 98.88169 | 17.71031 | 0.9962001 | 0.9725625 | 118.9214 | 16.52695 | 0.9296365 | 0.9075783 | 119.4122 | 11.44645 | 0.6438594 | 0.6718472 | 95.78064 | 16.64438 | 0.9362415 | 0.9769387 | 120.3813 | 10.20933 | 0.5742721 | 0.6138027 | 94.74195 | 16.23572 | 0.9132544 | 0.9761192
117.6604 | 11.39821 | 0.6411462 | 0.6870101 | 100.1058 | 16.05924 | 0.9033276 | 0.9679464 | 98.86548 | 17.71215 | 0.9963037 | 0.9726636 | 118.9376 | 16.52428 | 0.9294859 | 0.9074312 | 119.4058 | 11.45412 | 0.644291 | 0.6722975 | 95.7895 | 16.64413 | 0.9362274 | 0.976924 | 120.3704 | 10.21705 | 0.5747061 | 0.6142666 | 94.74849 | 16.23567 | 0.9132519 | 0.9761166
117.6519 | 11.40605 | 0.6415873 | 0.6874828 | 100.1139 | 16.05934 | 0.9033335 | 0.9679527 | 98.85056 | 17.71441 | 0.9964307 | 0.9727877 | 118.9534 | 16.52126 | 0.9293164 | 0.9072658 | 119.3989 | 11.462 | 0.6447343 | 0.6727601 | 95.79918 | 16.64408 | 0.936225 | 0.9769215 | 120.3609 | 10.22564 | 0.5751892 | 0.614783 | 94.75476 | 16.23515 | 0.9132225 | 0.9760851
117.6438 | 11.41295 | 0.6419751 | 0.6878983 | 100.123 | 16.05882 | 0.9033039 | 0.967921 | 98.83437 | 17.71625 | 0.9965343 | 0.9728888 | 118.971 | 16.51875 | 0.9291752 | 0.907128 | 119.3934 | 11.47018 | 0.6451941 | 0.6732399 | 95.80907 | 16.64379 | 0.9362085 | 0.9769043 | 120.3539 | 10.23292 | 0.5755988 | 0.6152207 | 94.76159 | 16.23454 | 0.9131882 | 0.9760484
117.631 | 11.42337 | 0.6425613 | 0.6885264 | 100.1312 | 16.05861 | 0.903292 | 0.9679083 | 98.81922 | 17.71818 | 0.9966426 | 0.9729945 | 118.9872 | 16.51557 | 0.9289963 | 0.9069533 | 119.387 | 11.47831 | 0.6456516 | 0.6737173 | 95.81855 | 16.64329 | 0.9361802 | 0.9768748 | 120.3468 | 10.2405 | 0.5760255 | 0.6156768 | 94.77062 | 16.23432 | 0.9131759 | 0.9760353
117.618 | 11.43453 | 0.6431888 | 0.6891988 | 100.1391 | 16.05882 | 0.9033039 | 0.967921 | 98.80309 | 17.72002 | 0.9967461 | 0.9730956 | 119.0045 | 16.51198 | 0.928794 | 0.9067558 | 119.3812 | 11.48619 | 0.6460949 | 0.6741799 | 95.82795 | 16.64304 | 0.9361661 | 0.97686 | 120.3391 | 10.24957 | 0.5765355 | 0.616222 | 94.77914 | 16.23445 | 0.9131833 | 0.9760432
117.6113 | 11.44137 | 0.6435737 | 0.6896112 | 100.1494 | 16.05855 | 0.9032891 | 0.9679051 | 98.78716 | 17.7222 | 0.9968685 | 0.973215 | 119.019 | 16.50855 | 0.928601 | 0.9065674 | 119.3746 | 11.49382 | 0.6465241 | 0.6746277 | 95.83697 | 16.64312 | 0.9361708 | 0.9768649 | 120.3333 | 10.25759 | 0.5769868 | 0.6167042 | 94.78731 | 16.23428 | 0.9131735 | 0.9760327
117.6031 | 11.448 | 0.6439467 | 0.6900109 | 100.1571 | 16.05813 | 0.9032654 | 0.9678798 | 98.77109 | 17.72362 | 0.9969485 | 0.9732931 | 119.0348 | 16.50603 | 0.9284598 | 0.9064295 | 119.3698 | 11.50187 | 0.6469769 | 0.6751001 | 95.84584 | 16.6427 | 0.9361472 | 0.9768403 | 120.3276 | 10.26487 | 0.5773963 | 0.617142 | 94.79459 | 16.23375 | 0.913144 | 0.9760013
117.5946 | 11.45421 | 0.644296 | 0.6903852 | 100.1711 | 16.05776 | 0.9032447 | 0.9678576 | 98.75481 | 17.72596 | 0.9970803 | 0.9734218 | 119.0516 | 16.50319 | 0.9282997 | 0.9062733 | 119.3647 | 11.50979 | 0.6474226 | 0.6755652 | 95.85614 | 16.64245 | 0.936133 | 0.9768256 | 120.3218 | 10.27185 | 0.5777887 | 0.6175613 | 94.80232 | 16.23397 | 0.9131563 | 0.9760144
117.5872 | 11.46105 | 0.6446808 | 0.6907975 | 100.1843 | 16.05719 | 0.9032121 | 0.9678227 | 98.73947 | 17.72755 | 0.9971697 | 0.9735091 | 119.0693 | 16.50026 | 0.928135 | 0.9061124 | 119.36 | 11.51772 | 0.6478683 | 0.6760303 | 95.86516 | 16.64203 | 0.9361095 | 0.976801 | 120.314 | 10.28013 | 0.5782546 | 0.6180593 | 94.80908 | 16.23388 | 0.9131514 | 0.9760091
117.5784 | 11.46842 | 0.6450953 | 0.6912416 | 100.1933 | 16.05745 | 0.9032269 | 0.9678385 | 98.72358 | 17.72897 | 0.9972497 | 0.9735872 | 119.0847 | 16.49733 | 0.9279703 | 0.9059516 | 119.3552 | 11.5256 | 0.6483116 | 0.6764929 | 95.87465 | 16.64157 | 0.9360835 | 0.9767739 | 120.3056 | 10.28846 | 0.578723 | 0.61856 | 94.81618 | 16.23358 | 0.9131342 | 0.9759908
117.5707 | 11.47594 | 0.6455186 | 0.6916952 | 100.2023 | 16.05734 | 0.903221 | 0.9678322 | 98.70781 | 17.73015 | 0.9973156 | 0.9736516 | 119.1017 | 16.49357 | 0.9277585 | 0.9057448 | 119.3502 | 11.53348 | 0.6487549 | 0.6769555 | 95.88528 | 16.64132 | 0.9360694 | 0.9767591 | 120.2973 | 10.29539 | 0.5791129 | 0.6189767 | 94.82465 | 16.23362 | 0.9131367 | 0.9759934
117.5636 | 11.483 | 0.6459153 | 0.6921203 | 100.2114 | 16.0575 | 0.9032299 | 0.9678417 | 98.69212 | 17.7314 | 0.9973862 | 0.9737205 | 119.1175 | 16.49022 | 0.9275702 | 0.905561 | 119.3437 | 11.54098 | 0.649177 | 0.6773959 | 95.89499 | 16.64119 | 0.9360623 | 0.9767517 | 120.2911 | 10.30263 | 0.57952 | 0.6194118 | 94.83445 | 16.23362 | 0.9131367 | 0.9759934
117.5541 | 11.48978 | 0.6462971 | 0.6925295 | 100.2202 | 16.05724 | 0.9032151 | 0.9678258 | 98.6762 | 17.73215 | 0.9974286 | 0.9737618 | 119.1348 | 16.48737 | 0.9274102 | 0.9054048 | 119.3375 | 11.54874 | 0.6496133 | 0.6778512 | 95.90481 | 16.64102 | 0.9360529 | 0.9767419 | 120.2828 | 10.31096 | 0.5799884 | 0.6199125 | 94.84618 | 16.23375 | 0.913144 | 0.9760013
117.5458 | 11.49731 | 0.6467205 | 0.6929831 | 100.2291 | 16.05671 | 0.9031855 | 0.9677941 | 98.66045 | 17.73408 | 0.9975368 | 0.9738675 | 119.1498 | 16.48436 | 0.9272407 | 0.9052394 | 119.3317 | 11.55675 | 0.6500637 | 0.6783211 | 95.91394 | 16.64094 | 0.9360481 | 0.976737 | 120.2753 | 10.31863 | 0.58042 | 0.6203738 | 94.85809 | 16.23341 | 0.9131244 | 0.9759803
117.5377 | 11.50431 | 0.6471142 | 0.693405 | 100.238 | 16.05655 | 0.9031766 | 0.9677846 | 98.64316 | 17.7355 | 0.9976169 | 0.9739456 | 119.1668 | 16.48102 | 0.9270524 | 0.9050556 | 119.3249 | 11.56425 | 0.6504858 | 0.6787616 | 95.92382 | 16.64119 | 0.9360623 | 0.9767517 | 120.2687 | 10.32617 | 0.5808442 | 0.6208272 | 94.86938 | 16.23301 | 0.9131024 | 0.9759567
117.5285 | 11.51157 | 0.6475227 | 0.6938427 | 100.2469 | 16.05587 | 0.9031381 | 0.9677434 | 98.62694 | 17.73692 | 0.9976969 | 0.9740238 | 119.1825 | 16.47834 | 0.9269018 | 0.9049085 | 119.3179 | 11.57222 | 0.6509339 | 0.6792291 | 95.93359 | 16.64153 | 0.9360812 | 0.9767714 | 120.2614 | 10.33393 | 0.5812807 | 0.6212938 | 94.87974 | 16.23336 | 0.913122 | 0.9759777
117.5213 | 11.51831 | 0.6479016 | 0.6942487 | 100.2557 | 16.05576 | 0.9031322 | 0.967737 | 98.61114 | 17.73776 | 0.9977439 | 0.9740697 | 119.1993 | 16.47491 | 0.9267088 | 0.9047201 | 119.3109 | 11.58022 | 0.6513843 | 0.6796991 | 95.94288 | 16.64132 | 0.9360694 | 0.9767591 | 120.2527 | 10.34195 | 0.5817319 | 0.6217761 | 94.89132 | 16.23332 | 0.9131195 | 0.975975
117.5085 | 11.52862 | 0.6484818 | 0.6948705 | 100.2629 | 16.05503 | 0.9030907 | 0.9676926 | 98.59394 | 17.73901 | 0.9978145 | 0.9741386 | 119.2164 | 16.47164 | 0.9265253 | 0.9045409 | 119.3033 | 11.58815 | 0.65183 | 0.6801642 | 95.94968 | 16.64077 | 0.9360387 | 0.9767271 | 120.2448 | 10.34963 | 0.5821635 | 0.6222374 | 94.90147 | 16.23323 | 0.9131146 | 0.9759698
117.496 | 11.53926 | 0.6490798 | 0.6955112 | 100.2724 | 16.05492 | 0.9030848 | 0.9676863 | 98.57759 | 17.74027 | 0.9978852 | 0.9742076 | 119.233 | 16.46821 | 0.9263323 | 0.9043525 | 119.2955 | 11.59578 | 0.6522591 | 0.680612 | 95.95676 | 16.64107 | 0.9360552 | 0.9767444 | 120.2381 | 10.35669 | 0.5825608 | 0.622662 | 94.91012 | 16.23341 | 0.9131244 | 0.9759803
117.489 | 11.5461 | 0.6494647 | 0.6959236 | 100.2802 | 16.05429 | 0.9030493 | 0.9676482 | 98.56131 | 17.74245 | 0.9980075 | 0.974327 | 119.2488 | 16.46554 | 0.9261817 | 0.9042055 | 119.2873 | 11.60353 | 0.6526954 | 0.6810672 | 95.96566 | 16.64077 | 0.9360387 | 0.9767271 | 120.2311 | 10.36305 | 0.5829188 | 0.6230447 | 94.9189 | 16.23332 | 0.9131195 | 0.975975
117.4806 | 11.55315 | 0.6498613 | 0.6963486 | 100.2875 | 16.05392 | 0.9030286 | 0.967626 | 98.5453 | 17.74454 | 0.9981252 | 0.9744419 | 119.2658 | 16.46194 | 0.9259793 | 0.9040079 | 119.279 | 11.61133 | 0.653134 | 0.6815249 | 95.97325 | 16.64052 | 0.9360246 | 0.9767124 | 120.2244 | 10.37125 | 0.5833799 | 0.6235374 | 94.92695 | 16.23341 | 0.9131244 | 0.9759803
117.472 | 11.56041 | 0.6502699 | 0.6967864 | 100.2999 | 16.05408 | 0.9030375 | 0.9676355 | 98.52741 | 17.74563 | 0.9981864 | 0.9745017 | 119.2824 | 16.45876 | 0.9258004 | 0.9038333 | 119.271 | 11.61904 | 0.6535679 | 0.6819777 | 95.98249 | 16.64052 | 0.9360246 | 0.9767124 | 120.2173 | 10.37905 | 0.5838188 | 0.6240066 | 94.93413 | 16.23349 | 0.9131293 | 0.9759855
117.464 | 11.56778 | 0.6506843 | 0.6972305 | 100.3119 | 16.05387 | 0.9030256 | 0.9676228 | 98.51235 | 17.74688 | 0.998257 | 0.9745706 | 119.299 | 16.45533 | 0.9256074 | 0.9036449 | 119.2635 | 11.62672 | 0.6539994 | 0.682428 | 95.99094 | 16.64019 | 0.9360057 | 0.9766927 | 120.2122 | 10.38559 | 0.5841867 | 0.6243998 | 94.93866 | 16.23319 | 0.9131122 | 0.9759672
117.4571 | 11.57473 | 0.6510751 | 0.6976492 | 100.3196 | 16.05334 | 0.902996 | 0.9675911 | 98.49531 | 17.74814 | 0.9983276 | 0.9746395 | 119.3157 | 16.45139 | 0.9253862 | 0.9034289 | 119.2554 | 11.63468 | 0.6544475 | 0.6828955 | 95.99986 | 16.63993 | 0.9359916 | 0.9766779 | 120.2054 | 10.39287 | 0.5845962 | 0.6248375 | 94.9433 | 16.2331 | 0.9131073 | 0.9759619
117.4494 | 11.58146 | 0.651454 | 0.6980552 | 100.327 | 16.05303 | 0.9029782 | 0.9675721 | 98.47801 | 17.74889 | 0.99837 | 0.9746809 | 119.3336 | 16.44821 | 0.9252074 | 0.9032543 | 119.2465 | 11.64252 | 0.6548885 | 0.6833556 | 96.00861 | 16.6396 | 0.9359727 | 0.9766582 | 120.1979 | 10.40094 | 0.5850499 | 0.6253224 | 94.94832 | 16.23271 | 0.9130852 | 0.9759384
117.4421 | 11.58862 | 0.6518566 | 0.6984866 | 100.3356 | 16.0525 | 0.9029486 | 0.9675404 | 98.46212 | 17.74939 | 0.9983982 | 0.9747084 | 119.3495 | 16.44487 | 0.9250191 | 0.9030705 | 119.2378 | 11.64969 | 0.6552917 | 0.6837764 | 96.01736 | 16.63964 | 0.935975 | 0.9766607 | 120.1896 | 10.40874 | 0.5854888 | 0.6257916 | 94.9522 | 16.23184 | 0.9130361 | 0.9758859
117.4342 | 11.59557 | 0.6522473 | 0.6989053 | 100.3426 | 16.05276 | 0.9029634 | 0.9675562 | 98.44538 | 17.75031 | 0.99845 | 0.974759 | 119.3671 | 16.4416 | 0.9248355 | 0.9028913 | 119.2307 | 11.65547 | 0.6556171 | 0.684116 | 96.02514 | 16.63985 | 0.9359868 | 0.976673 | 120.1835 | 10.41567 | 0.5858788 | 0.6262083 | 94.95556 | 16.23144 | 0.9130141 | 0.9758623
117.4253 | 11.60325 | 0.6526795 | 0.6993684 | 100.3513 | 16.05287 | 0.9029694 | 0.9675626 | 98.42793 | 17.75148 | 0.9985159 | 0.9748233 | 119.3834 | 16.43792 | 0.9246284 | 0.9026891 | 119.2236 | 11.6613 | 0.6559449 | 0.684458 | 96.03478 | 16.63947 | 0.9359656 | 0.9766509 | 120.1772 | 10.42235 | 0.586254 | 0.6266094 | 94.95861 | 16.23123 | 0.9130018 | 0.9758492
117.4184 | 11.61046 | 0.6530851 | 0.699803 | 100.3598 | 16.05266 | 0.9029575 | 0.9675499 | 98.41199 | 17.75274 | 0.9985865 | 0.9748922 | 119.4004 | 16.43541 | 0.9244872 | 0.9025512 | 119.2142 | 11.66885 | 0.6563694 | 0.6849009 | 96.04241 | 16.6391 | 0.9359444 | 0.9766287 | 120.1706 | 10.43045 | 0.5867101 | 0.6270969 | 94.96343 | 16.23114 | 0.9129969 | 0.975844
117.4107 | 11.6172 | 0.653464 | 0.700209 | 100.3668 | 16.0524 | 0.9029427 | 0.967534 | 98.39484 | 17.75391 | 0.9986524 | 0.9749566 | 119.417 | 16.43165 | 0.9242754 | 0.9023444 | 119.2041 | 11.67639 | 0.6567939 | 0.6853439 | 96.0504 | 16.63884 | 0.9359302 | 0.9766139 | 120.165 | 10.43813 | 0.5871417 | 0.6275582 | 94.96911 | 16.23061 | 0.9129675 | 0.9758125
117.3998 | 11.62704 | 0.6540176 | 0.7008022 | 100.375 | 16.05245 | 0.9029457 | 0.9675372 | 98.37876 | 17.75408 | 0.9986618 | 0.9749658 | 119.4328 | 16.42805 | 0.924073 | 0.9021468 | 119.195 | 11.68428 | 0.6572372 | 0.6858065 | 96.05728 | 16.63897 | 0.9359373 | 0.9766213 | 120.1604 | 10.44493 | 0.5875242 | 0.6279671 | 94.97439 | 16.23044 | 0.9129577 | 0.9758021
117.3883 | 11.6372 | 0.6545889 | 0.7014144 | 100.3826 | 16.05208 | 0.902925 | 0.967515 | 98.36246 | 17.7555 | 0.9987418 | 0.9750439 | 119.45 | 16.42512 | 0.9239083 | 0.901986 | 119.1862 | 11.6922 | 0.6576829 | 0.6862715 | 96.06506 | 16.63859 | 0.9359161 | 0.9765992 | 120.1563 | 10.45208 | 0.5879264 | 0.6283969 | 94.98009 | 16.23066 | 0.9129699 | 0.9758152
117.3797 | 11.6443 | 0.6549886 | 0.7018426 | 100.3909 | 16.05198 | 0.902919 | 0.9675086 | 98.34531 | 17.75659 | 0.998803 | 0.9751036 | 119.4666 | 16.42211 | 0.9237388 | 0.9018206 | 119.1765 | 11.70016 | 0.6581309 | 0.686739 | 96.0727 | 16.63863 | 0.9359185 | 0.9766016 | 120.1504 | 10.46032 | 0.5883899 | 0.6288923 | 94.98609 | 16.23053 | 0.9129626 | 0.9758073
117.3728 | 11.65109 | 0.6553704 | 0.7022518 | 100.3991 | 16.05234 | 0.9029398 | 0.9675308 | 98.32922 | 17.75826 | 0.9988971 | 0.9751955 | 119.4845 | 16.41842 | 0.9235317 | 0.9016184 | 119.1669 | 11.70805 | 0.6585743 | 0.6872016 | 96.08031 | 16.63809 | 0.9358878 | 0.9765697 | 120.1444 | 10.46816 | 0.5888313 | 0.6293641 | 94.99249 | 16.22992 | 0.9129282 | 0.9757706
117.366 | 11.65746 | 0.6557286 | 0.7026357 | 100.4117 | 16.0524 | 0.9029427 | 0.967534 | 98.31118 | 17.75868 | 0.9989206 | 0.9752185 | 119.501 | 16.41541 | 0.9233623 | 0.901453 | 119.1579 | 11.71526 | 0.6589799 | 0.6876249 | 96.08844 | 16.63763 | 0.9358619 | 0.9765426 | 120.1376 | 10.47588 | 0.5892654 | 0.6298281 | 94.99884 | 16.23 | 0.9129331 | 0.9757758
117.3568 | 11.66419 | 0.6561076 | 0.7030417 | 100.423 | 16.0525 | 0.9029486 | 0.9675404 | 98.29566 | 17.7601 | 0.9990007 | 0.9752966 | 119.5176 | 16.41165 | 0.9231505 | 0.9012462 | 119.1482 | 11.72251 | 0.6593878 | 0.6880506 | 96.0965 | 16.63775 | 0.9358689 | 0.97655 | 120.1299 | 10.4826 | 0.589643 | 0.6302317 | 95.00524 | 16.22992 | 0.9129282 | 0.9757706
117.3499 | 11.67093 | 0.6564865 | 0.7034477 | 100.4324 | 16.05229 | 0.9029368 | 0.9675277 | 98.27915 | 17.76111 | 0.9990571 | 0.9753518 | 119.5343 | 16.40721 | 0.922901 | 0.9010027 | 119.138 | 11.72972 | 0.6597934 | 0.6884738 | 96.10424 | 16.63759 | 0.9358595 | 0.9765401 | 120.121 | 10.48953 | 0.5900329 | 0.6306485 | 95.01188 | 16.22996 | 0.9129307 | 0.9757732
117.342 | 11.67814 | 0.656892 | 0.7038823 | 100.4405 | 16.05213 | 0.9029279 | 0.9675182 | 98.26206 | 17.76295 | 0.9991607 | 0.9754528 | 119.5519 | 16.40387 | 0.9227128 | 0.9008189 | 119.1276 | 11.73735 | 0.6602226 | 0.6889216 | 96.111 | 16.63725 | 0.9358406 | 0.9765204 | 120.1097 | 10.49759 | 0.5904866 | 0.6311334 | 95.01818 | 16.2297 | 0.912916 | 0.9757575
117.3348 | 11.68514 | 0.6572857 | 0.7043042 | 100.449 | 16.05245 | 0.9029457 | 0.9675372 | 98.24629 | 17.76395 | 0.9992172 | 0.975508 | 119.5694 | 16.40002 | 0.9224962 | 0.9006075 | 119.1188 | 11.74515 | 0.6606612 | 0.6893793 | 96.11725 | 16.63683 | 0.9358171 | 0.9764958 | 120.0991 | 10.50561 | 0.5909378 | 0.6316156 | 95.02696 | 16.22983 | 0.9129233 | 0.9757654
117.3269 | 11.6924 | 0.6576943 | 0.7047419 | 100.4577 | 16.05261 | 0.9029546 | 0.9675467 | 98.22994 | 17.76537 | 0.9992972 | 0.9755861 | 119.5856 | 16.39633 | 0.9222891 | 0.9004053 | 119.11 | 11.75244 | 0.6610715 | 0.6898075 | 96.12503 | 16.63675 | 0.9358123 | 0.9764909 | 120.0904 | 10.51259 | 0.5913302 | 0.632035 | 95.03454 | 16.23014 | 0.9129405 | 0.9757837
117.32 | 11.69893 | 0.6580613 | 0.7051352 | 100.4667 | 16.05208 | 0.902925 | 0.967515 | 98.21275 | 17.76579 | 0.9993207 | 0.9756091 | 119.6026 | 16.39265 | 0.922082 | 0.9002031 | 119.101 | 11.75965 | 0.6614771 | 0.6902307 | 96.13241 | 16.6365 | 0.9357982 | 0.9764761 | 120.0815 | 10.5193 | 0.5917078 | 0.6324387 | 95.04247 | 16.23 | 0.9129331 | 0.9757758
117.3126 | 11.70566 | 0.6584403 | 0.7055413 | 100.475 | 16.05182 | 0.9029102 | 0.9674991 | 98.19592 | 17.76646 | 0.9993584 | 0.9756458 | 119.6192 | 16.38889 | 0.9218702 | 0.8999963 | 119.0917 | 11.76737 | 0.661911 | 0.6906835 | 96.14078 | 16.63587 | 0.9357628 | 0.9764392 | 120.0718 | 10.52715 | 0.5921493 | 0.6329105 | 95.05219 | 16.22983 | 0.9129233 | 0.9757654
117.3061 | 11.71272 | 0.6588369 | 0.7059663 | 100.4828 | 16.0515 | 0.9028924 | 0.9674801 | 98.17906 | 17.7673 | 0.9994054 | 0.9756918 | 119.6362 | 16.38412 | 0.921602 | 0.8997344 | 119.0825 | 11.77495 | 0.6623379 | 0.6911288 | 96.1477 | 16.63566 | 0.935751 | 0.9764269 | 120.061 | 10.53517 | 0.5926005 | 0.6333927 | 95.06005 | 16.22961 | 0.9129111 | 0.9757523
117.2945 | 11.72272 | 0.6593994 | 0.706569 | 100.4918 | 16.05113 | 0.9028717 | 0.9674579 | 98.16261 | 17.76797 | 0.9994431 | 0.9757286 | 119.6538 | 16.38002 | 0.9213713 | 0.8995092 | 119.0728 | 11.78233 | 0.6627529 | 0.6915619 | 96.15524 | 16.63557 | 0.9357463 | 0.976422 | 120.0517 | 10.54219 | 0.5929953 | 0.6338147 | 95.06936 | 16.22948 | 0.9129037 | 0.9757444
117.2831 | 11.73277 | 0.6599648 | 0.7071749 | 100.4999 | 16.05108 | 0.9028687 | 0.9674547 | 98.14645 | 17.76897 | 0.9994996 | 0.9757837 | 119.6699 | 16.37634 | 0.9211642 | 0.8993071 | 119.0641 | 11.78988 | 0.6631774 | 0.6920048 | 96.16329 | 16.63532 | 0.9357322 | 0.9764072 | 120.0415 | 10.54956 | 0.5934097 | 0.6342577 | 95.07806 | 16.22905 | 0.9128792 | 0.9757182
117.2752 | 11.7395 | 0.6603437 | 0.7075809 | 100.5075 | 16.05092 | 0.9028598 | 0.9674452 | 98.13018 | 17.76972 | 0.9995419 | 0.9758251 | 119.6861 | 16.3724 | 0.920943 | 0.8990911 | 119.055 | 11.79759 | 0.6636113 | 0.6924576 | 96.16844 | 16.63524 | 0.9357274 | 0.9764023 | 120.0312 | 10.55715 | 0.5938364 | 0.6347138 | 95.08866 | 16.22909 | 0.9128816 | 0.9757208
117.2683 | 11.74556 | 0.6606842 | 0.7079457 | 100.5149 | 16.05061 | 0.9028421 | 0.9674262 | 98.11309 | 17.77056 | 0.999589 | 0.975871 | 119.7032 | 16.36897 | 0.92075 | 0.8989027 | 119.045 | 11.80506 | 0.664031 | 0.6928956 | 96.17566 | 16.63536 | 0.9357345 | 0.9764097 | 120.0223 | 10.56482 | 0.594268 | 0.6351751 | 95.10016 | 16.22861 | 0.9128547 | 0.975692
117.261 | 11.75261 | 0.6610808 | 0.7083707 | 100.5285 | 16.05071 | 0.902848 | 0.9674325 | 98.09813 | 17.77123 | 0.9996267 | 0.9759078 | 119.7198 | 16.36537 | 0.9205476 | 0.8987051 | 119.0359 | 11.81264 | 0.6644578 | 0.693341 | 96.18212 | 16.6349 | 0.9357086 | 0.9763826 | 120.0154 | 10.5721 | 0.5946776 | 0.6356128 | 95.11049 | 16.22874 | 0.912862 | 0.9756998
117.254 | 11.75945 | 0.6614657 | 0.7087831 | 100.5403 | 16.05098 | 0.9028628 | 0.9674484 | 98.08121 | 17.7724 | 0.9996926 | 0.9759721 | 119.7361 | 16.36136 | 0.9203217 | 0.8984845 | 119.0259 | 11.8204 | 0.6648941 | 0.6937962 | 96.18882 | 16.63461 | 0.9356921 | 0.9763654 | 120.0086 | 10.57877 | 0.5950528 | 0.6360138 | 95.12079 | 16.22852 | 0.9128498 | 0.9756867
117.2466 | 11.7665 | 0.6618624 | 0.7092082 | 100.5462 | 16.05113 | 0.9028717 | 0.9674579 | 98.06578 | 17.77282 | 0.9997161 | 0.9759951 | 119.7532 | 16.35751 | 0.9201052 | 0.8982732 | 119.0168 | 11.82753 | 0.665295 | 0.6942145 | 96.19574 | 16.63453 | 0.9356874 | 0.9763605 | 120.0007 | 10.5867 | 0.5954991 | 0.6364909 | 95.13164 | 16.22826 | 0.9128351 | 0.975671
117.2385 | 11.77345 | 0.6622531 | 0.7096269 | 100.5547 | 16.05108 | 0.9028687 | 0.9674547 | 98.04906 | 17.77382 | 0.9997726 | 0.9760502 | 119.7706 | 16.35349 | 0.9198793 | 0.8980526 | 119.0072 | 11.83474 | 0.6657006 | 0.6946377 | 96.20147 | 16.63427 | 0.9356732 | 0.9763457 | 119.9932 | 10.5939 | 0.5959037 | 0.6369234 | 95.14215 | 16.22804 | 0.9128228 | 0.9756579
117.2316 | 11.78029 | 0.662638 | 0.7100392 | 100.5636 | 16.05055 | 0.9028391 | 0.967423 | 98.03246 | 17.77458 | 0.9998149 | 0.9760916 | 119.7852 | 16.34939 | 0.9196486 | 0.8978274 | 118.9976 | 11.84279 | 0.6661533 | 0.6951102 | 96.20949 | 16.63398 | 0.9356567 | 0.9763285 | 119.9872 | 10.60061 | 0.5962814 | 0.637327 | 95.15158 | 16.22791 | 0.9128154 | 0.97565
117.2237 | 11.78739 | 0.6630376 | 0.7104675 | 100.5709 | 16.0504 | 0.9028302 | 0.9674135 | 98.01663 | 17.77567 | 0.9998761 | 0.9761513 | 119.8022 | 16.34563 | 0.9194368 | 0.8976206 | 118.9874 | 11.85037 | 0.6665802 | 0.6955556 | 96.21661 | 16.63344 | 0.935626 | 0.9762965 | 119.9811 | 10.60798 | 0.5966958 | 0.63777 | 95.15972 | 16.22817 | 0.9128301 | 0.9756658
117.2163 | 11.79471 | 0.6634491 | 0.7109084 | 100.5802 | 16.05024 | 0.9028214 | 0.967404 | 98.00012 | 17.77583 | 0.9998855 | 0.9761605 | 119.8178 | 16.34194 | 0.9192297 | 0.8974185 | 118.9783 | 11.85788 | 0.6670023 | 0.695996 | 96.22475 | 16.63306 | 0.9356048 | 0.9762744 | 119.9742 | 10.61591 | 0.5971421 | 0.638247 | 95.16913 | 16.22778 | 0.9128081 | 0.9756422
117.2088 | 11.80129 | 0.6638191 | 0.7113049 | 100.5876 | 16.05029 | 0.9028243 | 0.9674071 | 97.98406 | 17.77692 | 0.9999467 | 0.9762202 | 119.8349 | 16.33751 | 0.9189803 | 0.8971749 | 118.9692 | 11.86517 | 0.6674126 | 0.6964242 | 96.23228 | 16.63293 | 0.9355977 | 0.976267 | 119.9669 | 10.62385 | 0.5975884 | 0.6387241 | 95.17732 | 16.22765 | 0.9128007 | 0.9756343
117.1998 | 11.80739 | 0.6641625 | 0.7116728 | 100.5957 | 16.05019 | 0.9028184 | 0.9674008 | 97.96855 | 17.77684 | 0.999942 | 0.9762156 | 119.8498 | 16.33366 | 0.9187637 | 0.8969635 | 118.9603 | 11.87268 | 0.6678347 | 0.6968646 | 96.23859 | 16.63323 | 0.9356142 | 0.9762842 | 119.9608 | 10.63087 | 0.5979832 | 0.639146 | 95.18444 | 16.22778 | 0.9128081 | 0.9756422
117.1887 | 11.81755 | 0.6647338 | 0.7122851 | 100.6036 | 16.04976 | 0.9027947 | 0.9673754 | 97.95246 | 17.77751 | 0.9999797 | 0.9762524 | 119.8673 | 16.32956 | 0.9185331 | 0.8967384 | 118.9507 | 11.88056 | 0.668278 | 0.6973272 | 96.24606 | 16.63302 | 0.9356025 | 0.9762719 | 119.9541 | 10.63745 | 0.5983535 | 0.6395418 | 95.19281 | 16.22774 | 0.9128056 | 0.9756395
117.1768 | 11.82755 | 0.6652963 | 0.7128877 | 100.6113 | 16.04913 | 0.9027592 | 0.9673373 | 97.9367 | 17.77818 | 1.000017 | 0.9762892 | 119.8825 | 16.32588 | 0.918326 | 0.8965362 | 118.9425 | 11.88798 | 0.6686954 | 0.6977628 | 96.2533 | 16.63272 | 0.935586 | 0.9762547 | 119.9456 | 10.64508 | 0.5987827 | 0.6400005 | 95.20203 | 16.22726 | 0.9127786 | 0.9756107
117.1677 | 11.83418 | 0.6656693 | 0.7132874 | 100.6191 | 16.04887 | 0.9027444 | 0.9673215 | 97.91991 | 17.77926 | 1.000079 | 0.9763489 | 119.8985 | 16.32245 | 0.918133 | 0.8963478 | 118.9341 | 11.89536 | 0.6691105 | 0.6981958 | 96.26061 | 16.6323 | 0.9355624 | 0.9762301 | 119.9374 | 10.65253 | 0.599202 | 0.6404487 | 95.21015 | 16.22756 | 0.9127958 | 0.9756291
117.1604 | 11.84134 | 0.6660719 | 0.7137188 | 100.6281 | 16.04882 | 0.9027414 | 0.9673183 | 97.90425 | 17.78018 | 1.00013 | 0.9763994 | 119.9147 | 16.31952 | 0.9179683 | 0.896187 | 118.9254 | 11.90278 | 0.6695279 | 0.6986314 | 96.26759 | 16.63239 | 0.9355671 | 0.976235 | 119.9304 | 10.65881 | 0.5995552 | 0.6408262 | 95.21728 | 16.22761 | 0.9127983 | 0.9756317
117.1521 | 11.84797 | 0.6664449 | 0.7141185 | 100.6399 | 16.04871 | 0.9027355 | 0.967312 | 97.88845 | 17.78194 | 1.000229 | 0.9764959 | 119.9301 | 16.31508 | 0.9177188 | 0.8959434 | 118.9174 | 11.91037 | 0.6699547 | 0.6990768 | 96.27239 | 16.63251 | 0.9355742 | 0.9762424 | 119.9238 | 10.66535 | 0.599923 | 0.6412193 | 95.22334 | 16.22735 | 0.9127836 | 0.975616
117.1436 | 11.8546 | 0.6668179 | 0.7145182 | 100.6528 | 16.0485 | 0.9027237 | 0.9672993 | 97.87342 | 17.78253 | 1.000262 | 0.9765281 | 119.9466 | 16.31098 | 0.9174882 | 0.8957183 | 118.9087 | 11.91795 | 0.6703815 | 0.6995221 | 96.27792 | 16.63188 | 0.9355388 | 0.9762055 | 119.9161 | 10.67285 | 0.6003448 | 0.6416702 | 95.22972 | 16.22743 | 0.9127885 | 0.9756212
117.1348 | 11.86081 | 0.6671672 | 0.7148925 | 100.6606 | 16.04819 | 0.9027059 | 0.9672802 | 97.85822 | 17.78211 | 1.000239 | 0.9765051 | 119.9633 | 16.3068 | 0.9172529 | 0.8954885 | 118.9012 | 11.92579 | 0.6708225 | 0.6999823 | 96.28424 | 16.63163 | 0.9355246 | 0.9761907 | 119.908 | 10.68061 | 0.6007813 | 0.6421367 | 95.23553 | 16.2273 | 0.9127811 | 0.9756133
117.1276 | 11.86697 | 0.6675136 | 0.7152636 | 100.6695 | 16.04792 | 0.9026911 | 0.9672644 | 97.84191 | 17.78295 | 1.000286 | 0.9765511 | 119.9794 | 16.30262 | 0.9170175 | 0.8952588 | 118.8949 | 11.93317 | 0.6712375 | 0.7004154 | 96.29069 | 16.6313 | 0.9355058 | 0.976171 | 119.9018 | 10.68767 | 0.6011786 | 0.6425613 | 95.23966 | 16.2273 | 0.9127811 | 0.9756133
117.1188 | 11.87397 | 0.6679073 | 0.7156855 | 100.6793 | 16.04766 | 0.9026763 | 0.9672485 | 97.82538 | 17.78345 | 1.000314 | 0.9765787 | 119.9956 | 16.2986 | 0.9167916 | 0.8950382 | 118.8887 | 11.94038 | 0.6716431 | 0.7008386 | 96.29793 | 16.63038 | 0.9354539 | 0.9761169 | 119.895 | 10.69413 | 0.6015415 | 0.6429493 | 95.24242 | 16.22752 | 0.9127934 | 0.9756264
117.1111 | 11.88112 | 0.6683099 | 0.7161169 | 100.6864 | 16.04734 | 0.9026585 | 0.9672295 | 97.81072 | 17.7837 | 1.000328 | 0.9765924 | 120.0121 | 16.29509 | 0.9165939 | 0.8948452 | 118.8818 | 11.94784 | 0.6720629 | 0.7012766 | 96.30394 | 16.62979 | 0.9354209 | 0.9760824 | 119.8879 | 10.70189 | 0.601978 | 0.6434158 | 95.24531 | 16.22669 | 0.9127468 | 0.9755766
117.1034 | 11.88776 | 0.6686829 | 0.7165166 | 100.6961 | 16.04724 | 0.9026526 | 0.9672232 | 97.79444 | 17.78454 | 1.000375 | 0.9766384 | 120.0286 | 16.29098 | 0.9163633 | 0.89462 | 118.8752 | 11.95531 | 0.6724826 | 0.7017146 | 96.31171 | 16.62966 | 0.9354138 | 0.9760751 | 119.8805 | 10.70912 | 0.6023851 | 0.6438509 | 95.24805 | 16.22634 | 0.9127272 | 0.9755557
117.0949 | 11.89397 | 0.6690322 | 0.7168909 | 100.7048 | 16.04745 | 0.9026645 | 0.9672358 | 97.77801 | 17.78554 | 1.000432 | 0.9766935 | 120.0444 | 16.28622 | 0.916095 | 0.8943581 | 118.8679 | 11.96256 | 0.6728906 | 0.7021403 | 96.31853 | 16.62966 | 0.9354138 | 0.9760751 | 119.8739 | 10.7168 | 0.6028167 | 0.6443122 | 95.25245 | 16.22612 | 0.9127149 | 0.9755426
117.087 | 11.90107 | 0.6694318 | 0.7173191 | 100.7135 | 16.0464 | 0.9026053 | 0.9671724 | 97.76197 | 17.78587 | 1.00045 | 0.9767119 | 120.0616 | 16.28212 | 0.9158644 | 0.8941329 | 118.8615 | 11.96998 | 0.673308 | 0.7025758 | 96.32516 | 16.62929 | 0.9353926 | 0.9760529 | 119.8669 | 10.72403 | 0.6032238 | 0.6447473 | 95.25812 | 16.22547 | 0.9126781 | 0.9755033
117.079 | 11.90775 | 0.6698078 | 0.717722 | 100.7229 | 16.04608 | 0.9025875 | 0.9671534 | 97.74614 | 17.78696 | 1.000512 | 0.9767716 | 120.0782 | 16.27751 | 0.9156055 | 0.8938802 | 118.8556 | 11.9756 | 0.673624 | 0.7029055 | 96.33197 | 16.6292 | 0.9353879 | 0.976048 | 119.8605 | 10.73083 | 0.6036063 | 0.6451562 | 95.26312 | 16.2253 | 0.9126683 | 0.9754928
117.0666 | 11.91739 | 0.6703495 | 0.7183024 | 100.7313 | 16.04577 | 0.9025697 | 0.9671343 | 97.73031 | 17.78822 | 1.000582 | 0.9768406 | 120.0949 | 16.27358 | 0.9153843 | 0.8936642 | 118.85 | 11.98117 | 0.6739376 | 0.7032328 | 96.33891 | 16.62962 | 0.9354114 | 0.9760726 | 119.8532 | 10.73859 | 0.6040429 | 0.6456228 | 95.26844 | 16.22499 | 0.9126511 | 0.9754744
117.0544 | 11.92707 | 0.6708942 | 0.7188861 | 100.7395 | 16.04566 | 0.9025638 | 0.967128 | 97.71405 | 17.7883 | 1.000587 | 0.9768452 | 120.1122 | 16.26956 | 0.9151583 | 0.8934437 | 118.8424 | 11.98834 | 0.6743408 | 0.7036536 | 96.34618 | 16.62945 | 0.935402 | 0.9760628 | 119.8466 | 10.74635 | 0.6044794 | 0.6460893 | 95.27499 | 16.22455 | 0.9126266 | 0.9754482
117.0465 | 11.93365 | 0.6712643 | 0.7192826 | 100.7488 | 16.04513 | 0.9025342 | 0.9670963 | 97.6983 | 17.78889 | 1.00062 | 0.9768773 | 120.1283 | 16.26597 | 0.9149559 | 0.8932461 | 118.8346 | 11.99551 | 0.6747441 | 0.7040744 | 96.35314 | 16.62887 | 0.935369 | 0.9760283 | 119.8394 | 10.75302 | 0.6048546 | 0.6464904 | 95.28085 | 16.22416 | 0.9126045 | 0.9754246
117.0379 | 11.94028 | 0.6716373 | 0.7196823 | 100.7581 | 16.04471 | 0.9025105 | 0.9670709 | 97.68288 | 17.78947 | 1.000653 | 0.9769095 | 120.1444 | 16.26094 | 0.9146735 | 0.8929704 | 118.8266 | 12.00281 | 0.6751544 | 0.7045025 | 96.36055 | 16.62828 | 0.935336 | 0.9759939 | 119.8329 | 10.75961 | 0.6052249 | 0.6468861 | 95.28772 | 16.22368 | 0.9125776 | 0.9753958
117.0294 | 11.94691 | 0.6720102 | 0.720082 | 100.7704 | 16.04419 | 0.9024809 | 0.9670392 | 97.66662 | 17.79039 | 1.000705 | 0.97696 | 120.1613 | 16.25659 | 0.9144288 | 0.8927314 | 118.819 | 12.00939 | 0.6755246 | 0.7048888 | 96.36768 | 16.62807 | 0.9353242 | 0.9759816 | 119.8234 | 10.76728 | 0.6056565 | 0.6473475 | 95.29613 | 16.22342 | 0.9125628 | 0.9753801
117.0199 | 11.95349 | 0.6723803 | 0.7204785 | 100.7826 | 16.04434 | 0.9024898 | 0.9670487 | 97.65018 | 17.79106 | 1.000742 | 0.9769968 | 120.1764 | 16.25208 | 0.9141746 | 0.8924833 | 118.8114 | 12.01672 | 0.6759373 | 0.7053194 | 96.37611 | 16.62782 | 0.93531 | 0.9759668 | 119.8131 | 10.77439 | 0.6060562 | 0.6477747 | 95.3048 | 16.22342 | 0.9125628 | 0.9753801
117.012 | 11.9608 | 0.6727918 | 0.7209194 | 100.7904 | 16.04424 | 0.9024839 | 0.9670423 | 97.6338 | 17.79182 | 1.000785 | 0.9770382 | 120.1931 | 16.24823 | 0.9139581 | 0.8922719 | 118.8042 | 12.02435 | 0.6763665 | 0.7057673 | 96.38431 | 16.62765 | 0.9353006 | 0.9759569 | 119.8048 | 10.78132 | 0.6064461 | 0.6481914 | 95.31272 | 16.22303 | 0.9125408 | 0.9753565
117.0034 | 11.96733 | 0.6731588 | 0.7213127 | 100.7985 | 16.04434 | 0.9024898 | 0.9670487 | 97.61703 | 17.7919 | 1.000789 | 0.9770428 | 120.2086 | 16.24454 | 0.913751 | 0.8920697 | 118.7962 | 12.03194 | 0.6767933 | 0.7062127 | 96.39274 | 16.62765 | 0.9353006 | 0.9759569 | 119.797 | 10.78821 | 0.6068336 | 0.6486056 | 95.31954 | 16.22285 | 0.912531 | 0.975346
116.9951 | 11.97401 | 0.6735348 | 0.7217156 | 100.8054 | 16.0444 | 0.9024928 | 0.9670519 | 97.60144 | 17.79299 | 1.00085 | 0.9771025 | 120.2247 | 16.24036 | 0.9135157 | 0.89184 | 118.7897 | 12.03924 | 0.6772036 | 0.7066408 | 96.4023 | 16.6274 | 0.9352865 | 0.9759422 | 119.7891 | 10.79536 | 0.6072357 | 0.6490354 | 95.32795 | 16.22272 | 0.9125236 | 0.9753381
116.9873 | 11.98054 | 0.6739019 | 0.7221089 | 100.8138 | 16.0445 | 0.9024987 | 0.9670582 | 97.58411 | 17.79407 | 1.000912 | 0.9771622 | 120.2404 | 16.23576 | 0.9132568 | 0.8915872 | 118.7835 | 12.04649 | 0.6776116 | 0.7070665 | 96.41155 | 16.62715 | 0.9352723 | 0.9759274 | 119.782 | 10.80294 | 0.6076624 | 0.6494915 | 95.33699 | 16.22325 | 0.912553 | 0.9753696
116.9767 | 11.98775 | 0.6743074 | 0.7225435 | 100.8225 | 16.04434 | 0.9024898 | 0.9670487 | 97.56803 | 17.79416 | 1.000916 | 0.9771668 | 120.258 | 16.23141 | 0.913012 | 0.8913483 | 118.7771 | 12.05387 | 0.6780266 | 0.7074996 | 96.42024 | 16.62702 | 0.9352652 | 0.97592 | 119.7747 | 10.80987 | 0.6080523 | 0.6499083 | 95.34532 | 16.22351 | 0.9125678 | 0.9753853
116.9697 | 11.99433 | 0.6746775 | 0.72294 | 100.8295 | 16.04424 | 0.9024839 | 0.9670423 | 97.55299 | 17.79441 | 1.00093 | 0.9771806 | 120.2742 | 16.22714 | 0.912772 | 0.8911139 | 118.771 | 12.06137 | 0.6784487 | 0.70794 | 96.43095 | 16.62656 | 0.9352393 | 0.975893 | 119.7684 | 10.81654 | 0.6084275 | 0.6503093 | 95.35406 | 16.2229 | 0.9125334 | 0.9753486
116.9615 | 12.00196 | 0.6751067 | 0.7233999 | 100.8376 | 16.04382 | 0.9024602 | 0.967017 | 97.53632 | 17.79533 | 1.000982 | 0.9772312 | 120.29 | 16.22178 | 0.9124707 | 0.8908199 | 118.7648 | 12.06841 | 0.6788449 | 0.7083534 | 96.44116 | 16.62656 | 0.9352393 | 0.975893 | 119.7594 | 10.82391 | 0.608842 | 0.6507523 | 95.36363 | 16.2229 | 0.9125334 | 0.9753486
116.949 | 12.0118 | 0.6756603 | 0.7239931 | 100.8457 | 16.04345 | 0.9024395 | 0.9669948 | 97.51924 | 17.79558 | 1.000996 | 0.9772449 | 120.3063 | 16.2176 | 0.9122354 | 0.8905901 | 118.7597 | 12.07571 | 0.6792552 | 0.7087816 | 96.45132 | 16.62639 | 0.9352299 | 0.9758831 | 119.7503 | 10.83115 | 0.6092491 | 0.6511874 | 95.37319 | 16.22229 | 0.9124991 | 0.9753119
116.936 | 12.0219 | 0.6762287 | 0.7246021 | 100.8537 | 16.04329 | 0.9024306 | 0.9669852 | 97.50294 | 17.79583 | 1.00101 | 0.9772587 | 120.3231 | 16.21308 | 0.9119812 | 0.890342 | 118.7541 | 12.08326 | 0.6796797 | 0.7092245 | 96.46074 | 16.62623 | 0.9352204 | 0.9758733 | 119.7431 | 10.83826 | 0.6096488 | 0.6516146 | 95.3816 | 16.22172 | 0.9124672 | 0.9752778
116.929 | 12.0289 | 0.6766224 | 0.725024 | 100.8614 | 16.04282 | 0.902404 | 0.9669567 | 97.48726 | 17.79675 | 1.001062 | 0.9773093 | 120.3399 | 16.20848 | 0.9117224 | 0.8900892 | 118.7475 | 12.09051 | 0.6800876 | 0.7096502 | 96.47114 | 16.62572 | 0.9351921 | 0.9758438 | 119.7364 | 10.84445 | 0.609997 | 0.6519868 | 95.39032 | 16.22137 | 0.9124476 | 0.9752569
116.9212 | 12.03527 | 0.6769806 | 0.7254078 | 100.8695 | 16.04255 | 0.9023891 | 0.9669408 | 97.47156 | 17.79751 | 1.001105 | 0.9773506 | 120.3578 | 16.20388 | 0.9114635 | 0.8898365 | 118.7414 | 12.0978 | 0.680498 | 0.7100783 | 96.48012 | 16.62534 | 0.9351709 | 0.9758216 | 119.7284 | 10.85221 | 0.6104335 | 0.6524533 | 95.39975 | 16.22129 | 0.9124427 | 0.9752516
116.9134 | 12.04132 | 0.677321 | 0.7257726 | 100.8814 | 16.0425 | 0.9023862 | 0.9669377 | 97.45606 | 17.79851 | 1.001161 | 0.9774058 | 120.3725 | 16.19936 | 0.9112093 | 0.8895884 | 118.7344 | 12.10514 | 0.6809106 | 0.710509 | 96.48937 | 16.62539 | 0.9351733 | 0.9758241 | 119.7186 | 10.86005 | 0.6108749 | 0.6529251 | 95.40907 | 16.22133 | 0.9124451 | 0.9752542
116.906 | 12.04801 | 0.677697 | 0.7261755 | 100.8929 | 16.0425 | 0.9023862 | 0.9669377 | 97.43855 | 17.79926 | 1.001203 | 0.9774471 | 120.3891 | 16.19425 | 0.9109222 | 0.8893081 | 118.7277 | 12.11201 | 0.6812974 | 0.7109125 | 96.49838 | 16.62509 | 0.9351568 | 0.9758068 | 119.7085 | 10.86725 | 0.6112796 | 0.6533576 | 95.41824 | 16.22089 | 0.9124206 | 0.975228
116.8998 | 12.05406 | 0.6780374049 | 0.7265403 | 100.9006 | 16.0424 | 0.9023803 | 0.9669313 | 97.42215 | 17.79985 | 1.001236 | 0.9774793 | 120.4065 | 16.18948 | 0.9106539 | 0.8890461 | 118.7197 | 12.11914 | 0.6816983 | 0.7113308 | 96.50816 | 16.62476 | 0.9351379 | 0.9757872 | 119.6998 | 10.87405 | 0.6116621 | 0.6537665 | 95.42603 | 16.22033 | 0.9123887 | 0.975194
116.8919 | 12.06027 | 0.6783867 | 0.7269146 | 100.9087 | 16.04187 | 0.9023507 | 0.9668996 | 97.40644 | 17.79976 | 1.001232 | 0.9774747 | 120.4228 | 16.18522 | 0.9104139 | 0.8888118 | 118.7129 | 12.12627 | 0.6820991 | 0.7117491 | 96.51782 | 16.62493 | 0.9351473 | 0.975797 | 119.6895 | 10.88098 | 0.612052 | 0.6541833 | 95.43488 | 16.22033 | 0.9123887 | 0.975194
116.8841 | 12.06658 | 0.678742 | 0.7272952 | 100.9167 | 16.04161 | 0.9023359 | 0.9668837 | 97.39251 | 17.80077 | 1.001288 | 0.9775298 | 120.4411 | 16.17978 | 0.9101079 | 0.8885131 | 118.7047 | 12.13369 | 0.6825165 | 0.7121847 | 96.52645 | 16.62534 | 0.9351709 | 0.9758216 | 119.6811 | 10.88843 | 0.6124714 | 0.6546315 | 95.44397 | 16.22011 | 0.9123765 | 0.9751809
116.8766 | 12.07343 | 0.6791268 | 0.7277076 | 100.9247 | 16.04177 | 0.9023447 | 0.9668933 | 97.37524 | 17.80085 | 1.001293 | 0.9775344 | 120.4572 | 16.17534 | 0.9098585 | 0.8882696 | 118.697 | 12.14048 | 0.6828986 | 0.7125833 | 96.53586 | 16.62497 | 0.9351497 | 0.9757995 | 119.6742 | 10.89545 | 0.6128662 | 0.6550535 | 95.451 | 16.21989 | 0.9123642 | 0.9751678
116.8687 | 12.08 | 0.6794968 | 0.7281041 | 100.9325 | 16.04145 | 0.902327 | 0.9668742 | 97.35985 | 17.80211 | 1.001363 | 0.9776034 | 120.4748 | 16.17024 | 0.9095714 | 0.8879893 | 118.6894 | 12.14769 | 0.6833042 | 0.7130065 | 96.54528 | 16.62484 | 0.9351426 | 0.9757921 | 119.6669 | 10.90208 | 0.6132389 | 0.6554519 | 95.45874 | 16.21945 | 0.9123397 | 0.9751415
116.8621 | 12.08627 | 0.6798491 | 0.7284816 | 100.9398 | 16.04092 | 0.9022974 | 0.9668425 | 97.34507 | 17.80261 | 1.001392 | 0.9776309 | 120.4913 | 16.16488 | 0.9092701 | 0.8876952 | 118.682 | 12.15515 | 0.6837239 | 0.7134445 | 96.55426 | 16.62497 | 0.9351497 | 0.9757995 | 119.6575 | 10.90919 | 0.6136387 | 0.6558791 | 95.46674 | 16.21928 | 0.9123299 | 0.9751311
116.8529 | 12.09242 | 0.6801955 | 0.7288527 | 100.9466 | 16.04087 | 0.9022944 | 0.9668393 | 97.32945 | 17.80311 | 1.00142 | 0.9776585 | 120.509 | 16.1597 | 0.9089783 | 0.8874103 | 118.6743 | 12.16228 | 0.6841248 | 0.7138628 | 96.5633 | 16.6248 | 0.9351403 | 0.9757896 | 119.6483 | 10.91673 | 0.6140629 | 0.6563326 | 95.47439 | 16.21884 | 0.9123054 | 0.9751048
116.841 | 12.10274 | 0.6807757 | 0.7294744 | 100.9557 | 16.04077 | 0.9022885 | 0.966833 | 97.31563 | 17.80361 | 1.001448 | 0.9776861 | 120.5259 | 16.15518 | 0.9087241 | 0.8871621 | 118.6657 | 12.16932 | 0.684521 | 0.7142762 | 96.57297 | 16.62459 | 0.9351285 | 0.9757773 | 119.6406 | 10.92331 | 0.6144332 | 0.6567283 | 95.48188 | 16.21832 | 0.9122759 | 0.9750734
116.8287 | 12.11205 | 0.6812996 | 0.7300359 | 100.9634 | 16.04034 | 0.9022648 | 0.9668076 | 97.29975 | 17.80504 | 1.001528 | 0.9777642 | 120.5424 | 16.15016 | 0.9084417 | 0.8868864 | 118.6571 | 12.17645 | 0.6849218 | 0.7146945 | 96.58153 | 16.62455 | 0.9351261 | 0.9757749 | 119.633 | 10.92998 | 0.6148084 | 0.6571294 | 95.49061 | 16.21797 | 0.9122563 | 0.9750524
116.8202 | 12.11879 | 0.6816786 | 0.7304419 | 100.9725 | 16.0405 | 0.9022737 | 0.9668171 | 97.28389 | 17.80554 | 1.001556 | 0.9777918 | 120.5598 | 16.14564 | 0.9081876 | 0.8866383 | 118.6492 | 12.18333 | 0.6853086 | 0.7150981 | 96.59028 | 16.6243 | 0.935112 | 0.9757601 | 119.6242 | 10.93757 | 0.6152351 | 0.6575854 | 95.50194 | 16.21802 | 0.9122588 | 0.975055
116.8119 | 12.12521 | 0.6820397 | 0.7308289 | 100.981 | 16.04019 | 0.9022559 | 0.9667981 | 97.27014 | 17.80612 | 1.001589 | 0.9778239 | 120.5775 | 16.14045 | 0.9078957 | 0.8863534 | 118.6424 | 12.1897 | 0.685667 | 0.7154721 | 96.59913 | 16.62371 | 0.935079 | 0.9757256 | 119.6136 | 10.94511 | 0.6156593 | 0.6580389 | 95.5133 | 16.21823 | 0.912271 | 0.9750681
116.8037 | 12.13174 | 0.6824068 | 0.7312222 | 100.9925 | 16.03955 | 0.9022204 | 0.96676 | 97.25425 | 17.80663 | 1.001618 | 0.9778515 | 120.5944 | 16.13493 | 0.9075851 | 0.8860501 | 118.6351 | 12.19729 | 0.6860938 | 0.7159175 | 96.60816 | 16.62354 | 0.9350695 | 0.9757158 | 119.604 | 10.95309 | 0.6161081 | 0.6585186 | 95.52159 | 16.21736 | 0.912222 | 0.9750157
116.7954 | 12.13779 | 0.6827472 | 0.731587 | 101.0047 | 16.03961 | 0.9022234 | 0.9667632 | 97.23788 | 17.80688 | 1.001632 | 0.9778653 | 120.6103 | 16.12966 | 0.9072886 | 0.8857606 | 118.6278 | 12.20458 | 0.6865042 | 0.7163456 | 96.61897 | 16.62333 | 0.9350577 | 0.9757035 | 119.5957 | 10.96002 | 0.616498 | 0.6589353 | 95.52911 | 16.21697 | 0.9121999 | 0.9749921
116.7865 | 12.14421 | 0.6831084 | 0.731974 | 101.0126 | 16.03924 | 0.9022027 | 0.966741 | 97.2225 | 17.80738 | 1.00166 | 0.9778929 | 120.6272 | 16.12413 | 0.9069779 | 0.8854574 | 118.6197 | 12.21171 | 0.6869051 | 0.7167639 | 96.6282 | 16.62258 | 0.9350153 | 0.9756592 | 119.5877 | 10.96625 | 0.6168487 | 0.6593101 | 95.538 | 16.21684 | 0.9121926 | 0.9749843
116.7779 | 12.15068 | 0.6834725 | 0.7323642 | 101.0198 | 16.0395 | 0.9022175 | 0.9667569 | 97.2068 | 17.80796 | 1.001693 | 0.977925 | 120.6441 | 16.11895 | 0.9066861 | 0.8851725 | 118.6106 | 12.21862 | 0.6872941 | 0.71717 | 96.63531 | 16.62241 | 0.9350058 | 0.9756494 | 119.5797 | 10.97423 | 0.6172975 | 0.6597898 | 95.54535 | 16.21684 | 0.9121926 | 0.9749843
116.7701 | 12.15737 | 0.6838485 | 0.732767 | 101.0292 | 16.03955 | 0.9022204 | 0.96676 | 97.19072 | 17.80847 | 1.001721 | 0.9779526 | 120.66 | 16.11351 | 0.9063801 | 0.8848738 | 118.6024 | 12.22579 | 0.6876974 | 0.7175907 | 96.64208 | 16.62237 | 0.9350035 | 0.9756469 | 119.572 | 10.98164 | 0.6177144 | 0.6602354 | 95.55175 | 16.2171 | 0.9122073 | 0.975
116.761 | 12.16395 | 0.6842185 | 0.7331635 | 101.037 | 16.03924 | 0.9022027 | 0.966741 | 97.17426 | 17.80889 | 1.001745 | 0.9779756 | 120.6774 | 16.10857 | 0.9061024 | 0.8846027 | 118.5926 | 12.23317 | 0.6881124 | 0.7180238 | 96.65162 | 16.62224 | 0.9349964 | 0.9756395 | 119.5666 | 10.9881 | 0.6180773 | 0.6606233 | 95.55661 | 16.21671 | 0.9121852 | 0.9749764
116.7528 | 12.17016 | 0.6845678 | 0.7335378 | 101.0462 | 16.03892 | 0.9021849 | 0.966722 | 97.15858 | 17.8093 | 1.001768 | 0.9779985 | 120.6937 | 16.10288 | 0.9057824 | 0.8842902 | 118.5836 | 12.23992 | 0.6884921 | 0.71842 | 96.66116 | 16.62195 | 0.9349799 | 0.9756223 | 119.5602 | 10.99459 | 0.6184427 | 0.6610138 | 95.56228 | 16.21684 | 0.9121926 | 0.9749843
116.7432 | 12.17631 | 0.6849142 | 0.733909 | 101.0535 | 16.03882 | 0.902179 | 0.9667156 | 97.14242 | 17.81014 | 1.001815 | 0.9780445 | 120.7099 | 16.09685 | 0.9054435 | 0.8839593 | 118.5742 | 12.24696 | 0.6888883 | 0.7188334 | 96.66944 | 16.62207 | 0.934987 | 0.9756297 | 119.5559 | 11.00209 | 0.6188645 | 0.6614647 | 95.56844 | 16.2164 | 0.912168 | 0.9749581
116.7354 | 12.18321 | 0.685302 | 0.7343245 | 101.0618 | 16.03861 | 0.9021671 | 0.9667029 | 97.12562 | 17.81014 | 1.001815 | 0.9780445 | 120.7264 | 16.09133 | 0.9051328 | 0.8836561 | 118.5648 | 12.25401 | 0.6892844 | 0.7192467 | 96.6785 | 16.62216 | 0.9349917 | 0.9756346 | 119.5516 | 11.00981 | 0.6192985 | 0.6619286 | 95.57429 | 16.21592 | 0.9121411 | 0.9749292
116.7267 | 12.18994 | 0.6856809 | 0.7347305 | 101.0703 | 16.03824 | 0.9021464 | 0.9666807 | 97.10938 | 17.81114 | 1.001872 | 0.9780996 | 120.7427 | 16.08606 | 0.9048363 | 0.8833666 | 118.5552 | 12.26122 | 0.68969 | 0.71967 | 96.6866 | 16.62166 | 0.9349634 | 0.9756051 | 119.5482 | 11.0167 | 0.619686 | 0.6623427 | 95.57862 | 16.21536 | 0.9121092 | 0.9748952
116.7125 | 12.19952 | 0.6862197 | 0.7353078 | 101.0792 | 16.03787 | 0.9021257 | 0.9666585 | 97.09318 | 17.81165 | 1.0019 | 0.9781272 | 120.7599 | 16.0807 | 0.9045351 | 0.8830725 | 118.5465 | 12.26839 | 0.6900933 | 0.7200907 | 96.69632 | 16.6214 | 0.9349493 | 0.9755903 | 119.5446 | 11.02276 | 0.6200269 | 0.6627071 | 95.58546 | 16.21483 | 0.9120797 | 0.9748637
116.6991 | 12.2091 | 0.6867584 | 0.7358851 | 101.0866 | 16.03719 | 0.9020872 | 0.9666173 | 97.07755 | 17.81232 | 1.001938 | 0.978164 | 120.7762 | 16.07501 | 0.904215 | 0.88276 | 118.5364 | 12.27551 | 0.6904942 | 0.7205091 | 96.70504 | 16.62161 | 0.934961 | 0.9756026 | 119.5397 | 11.03038 | 0.620456 | 0.6631658 | 95.59306 | 16.21431 | 0.9120503 | 0.9748322
116.6899 | 12.21563 | 0.6871255 | 0.7362785 | 101.0948 | 16.03708 | 0.9020813 | 0.9666109 | 97.05976 | 17.81315 | 1.001985 | 0.9782099 | 120.7927 | 16.06949 | 0.9039044 | 0.8824567 | 118.5277 | 12.28096 | 0.6908007 | 0.7208289 | 96.71418 | 16.62124 | 0.9349398 | 0.9755805 | 119.5351 | 11.03793 | 0.6208803 | 0.6636192 | 95.60155 | 16.21357 | 0.9120086 | 0.9747877
116.6809 | 12.22178 | 0.6874719 | 0.7366496 | 101.1033 | 16.03677 | 0.9020635 | 0.9665919 | 97.04358 | 17.81424 | 1.002046 | 0.9782697 | 120.8094 | 16.0633 | 0.9035561 | 0.8821167 | 118.52 | 12.28616 | 0.6910931 | 0.7211341 | 96.72415 | 16.62082 | 0.9349162 | 0.9755559 | 119.53 | 11.04368 | 0.621204 | 0.6639652 | 95.60901 | 16.21274 | 0.911962 | 0.9747379
116.6713 | 12.22799 | 0.6878212 | 0.7370239 | 101.1156 | 16.03645 | 0.9020458 | 0.9665729 | 97.02768 | 17.81449 | 1.00206 | 0.9782834 | 120.8247 | 16.05803 | 0.9032595 | 0.8818272 | 118.5101 | 12.29321 | 0.6914893 | 0.7215475 | 96.73345 | 16.62107 | 0.9349304 | 0.9755706 | 119.523 | 11.05018 | 0.6215694 | 0.6643557 | 95.61652 | 16.21291 | 0.9119718 | 0.9747484
116.6627 | 12.23441 | 0.6881823 | 0.7374109 | 101.1277 | 16.03598 | 0.9020191 | 0.9665443 | 97.01179 | 17.81566 | 1.002126 | 0.9783478 | 120.8408 | 16.05259 | 0.9029536 | 0.8815285 | 118.5006 | 12.3005 | 0.6918996 | 0.7219756 | 96.74288 | 16.62103 | 0.934928 | 0.9755682 | 119.515 | 11.0572 | 0.6219642 | 0.6647777 | 95.62553 | 16.21296 | 0.9119743 | 0.974751
116.6528 | 12.24131 | 0.6885701 | 0.7378264 | 101.1367 | 16.03577 | 0.9020073 | 0.9665316 | 96.9947 | 17.81617 | 1.002154 | 0.9783753 | 120.8576 | 16.04707 | 0.9026429 | 0.8812252 | 118.491 | 12.30779 | 0.6923099 | 0.7224038 | 96.75072 | 16.6209 | 0.934921 | 0.9755608 | 119.507 | 11.06487 | 0.6223958 | 0.665239 | 95.63488 | 16.2123 | 0.9119375 | 0.9747117
116.6442 | 12.24741 | 0.6889135 | 0.7381944 | 101.1456 | 16.03503 | 0.9019658 | 0.9664872 | 96.97796 | 17.81717 | 1.002211 | 0.9784305 | 120.8737 | 16.04096 | 0.9022993 | 0.8808898 | 118.4815 | 12.31463 | 0.6926943 | 0.7228049 | 96.75982 | 16.62073 | 0.9349115 | 0.9755509 | 119.5004 | 11.07158 | 0.6227734 | 0.6656427 | 95.6432 | 16.21204 | 0.9119228 | 0.974696
116.6346 | 12.25299 | 0.6892273 | 0.7385306 | 101.1533 | 16.03503 | 0.9019658 | 0.9664872 | 96.96113 | 17.81784 | 1.002248 | 0.9784673 | 120.8891 | 16.03577 | 0.9020075 | 0.8806049 | 118.4736 | 12.32159 | 0.6930858 | 0.7232133 | 96.76778 | 16.62057 | 0.9349021 | 0.9755411 | 119.4946 | 11.07764 | 0.6231143 | 0.666007 | 95.65218 | 16.21217 | 0.9119302 | 0.9747038
116.6261 | 12.25973 | 0.6896062 | 0.7389367 | 101.1614 | 16.0344 | 0.9019303 | 0.9664492 | 96.94581 | 17.81851 | 1.002286 | 0.978504 | 120.9063 | 16.02983 | 0.9016733 | 0.8802786 | 118.4651 | 12.32859 | 0.6934796 | 0.7236242 | 96.77544 | 16.62061 | 0.9349044 | 0.9755436 | 119.4877 | 11.08497 | 0.6235263 | 0.6664474 | 95.66214 | 16.21265 | 0.9119571 | 0.9747326
116.6172 | 12.26646 | 0.6899851 | 0.7393427 | 101.1699 | 16.03445 | 0.9019333 | 0.9664523 | 96.92913 | 17.81851 | 1.002286 | 0.978504 | 120.9226 | 16.02406 | 0.9013486 | 0.8799616 | 118.456 | 12.33563 | 0.6938757 | 0.7240376 | 96.78342 | 16.61994 | 0.9348667 | 0.9755042 | 119.4819 | 11.09242 | 0.6239456 | 0.6668956 | 95.67243 | 16.2127 | 0.9119596 | 0.9747353
116.6087 | 12.2731 | 0.6903581 | 0.7397424 | 101.1779 | 16.03424 | 0.9019214 | 0.9664397 | 96.91211 | 17.81893 | 1.00231 | 0.978527 | 120.9389 | 16.01845 | 0.9010332 | 0.8796537 | 118.4469 | 12.34246 | 0.6942601 | 0.7244387 | 96.79134 | 16.61994 | 0.9348667 | 0.9755042 | 119.4764 | 11.09892 | 0.624311 | 0.6672861 | 95.68078 | 16.21257 | 0.9119522 | 0.9747274
116.5996 | 12.27878 | 0.6906779 | 0.7400849 | 101.1866 | 16.03413 | 0.9019155 | 0.9664333 | 96.8968 | 17.8201 | 1.002375 | 0.9785913 | 120.9547 | 16.01259 | 0.9007037 | 0.8793321 | 118.4376 | 12.34934 | 0.6946469 | 0.7248423 | 96.79938 | 16.62031 | 0.9348879 | 0.9755263 | 119.4696 | 11.10507 | 0.6246568 | 0.6676557 | 95.68958 | 16.21291 | 0.9119718 | 0.9747484
116.5854 | 12.28831 | 0.6912137 | 0.7406591 | 101.1943 | 16.03356 | 0.9018829 | 0.9663984 | 96.88061 | 17.8201 | 1.002375 | 0.9785913 | 120.9723 | 16.0074 | 0.9004119 | 0.8790472 | 118.4269 | 12.35617 | 0.6950312 | 0.7252434 | 96.80756 | 16.62044 | 0.934895 | 0.9755337 | 119.4616 | 11.11187 | 0.6250394 | 0.6680646 | 95.69906 | 16.21265 | 0.9119571 | 0.9747326
116.5725 | 12.29825 | 0.6917732 | 0.7412586 | 101.2023 | 16.03319 | 0.9018622 | 0.9663762 | 96.86551 | 17.82085 | 1.002418 | 0.9786327 | 120.9891 | 16.00222 | 0.9001201 | 0.8787623 | 118.4166 | 12.3633 | 0.6954321 | 0.7256617 | 96.81649 | 16.62006 | 0.9348738 | 0.9755116 | 119.4528 | 11.11923 | 0.6254538 | 0.6685075 | 95.70724 | 16.21182 | 0.9119105 | 0.9746828
116.563 | 12.30488 | 0.6921462 | 0.7416583 | 101.21 | 16.03298 | 0.9018504 | 0.9663635 | 96.84842 | 17.82119 | 1.002437 | 0.9786511 | 121.0049 | 15.99653 | 0.8998 | 0.8784498 | 118.4062 | 12.37076 | 0.6958519 | 0.7260997 | 96.82539 | 16.61981 | 0.9348596 | 0.9754968 | 119.4438 | 11.12564 | 0.6258143 | 0.6688928 | 95.71437 | 16.21235 | 0.91194 | 0.9747143
116.5534 | 12.31115 | 0.6924984 | 0.7420358 | 101.2179 | 16.0325 | 0.9018237 | 0.966335 | 96.83212 | 17.82211 | 1.002488 | 0.9787016 | 121.0218 | 15.9905 | 0.8994611 | 0.8781189 | 118.3954 | 12.37801 | 0.6962598 | 0.7265254 | 96.83361 | 16.61927 | 0.934829 | 0.9754648 | 119.4344 | 11.13166 | 0.6261527 | 0.6692546 | 95.72168 | 16.21213 | 0.9119277 | 0.9747012
116.5448 | 12.31772 | 0.6928685 | 0.7424323 | 101.2309 | 16.03192 | 0.9017912 | 0.9663001 | 96.81574 | 17.82252 | 1.002512 | 0.9787246 | 121.0384 | 15.98498 | 0.8991505 | 0.8778157 | 118.3857 | 12.38468 | 0.6966348 | 0.7269166 | 96.84112 | 16.61897 | 0.9348125 | 0.9754476 | 119.4248 | 11.13903 | 0.6265671 | 0.6696975 | 95.73019 | 16.21252 | 0.9119498 | 0.9747248
116.535 | 12.32372 | 0.6932059 | 0.7427939 | 101.2434 | 16.03103 | 0.9017408 | 0.9662462 | 96.79866 | 17.8242 | 1.002606 | 0.9788165 | 121.055 | 15.97845 | 0.8987834 | 0.8774572 | 118.3755 | 12.39172 | 0.6970309 | 0.72733 | 96.85001 | 16.61906 | 0.9348172 | 0.9754525 | 119.4144 | 11.1464 | 0.6269816 | 0.6701405 | 95.73862 | 16.21257 | 0.9119522 | 0.9747274
116.526 | 12.32972 | 0.6935434 | 0.7431555 | 101.251 | 16.03082 | 0.901729 | 0.9662335 | 96.78301 | 17.82495 | 1.002648 | 0.9788578 | 121.0725 | 15.97251 | 0.8984492 | 0.877131 | 118.3662 | 12.39881 | 0.6974295 | 0.7277458 | 96.85758 | 16.61885 | 0.9348054 | 0.9754402 | 119.404 | 11.15276 | 0.6273396 | 0.6705232 | 95.74591 | 16.21182 | 0.9119105 | 0.9746828
116.5163 | 12.33551 | 0.6938691 | 0.7435044 | 101.2588 | 16.03108 | 0.9017438 | 0.9662493 | 96.76626 | 17.82604 | 1.00271 | 0.9789176 | 121.0887 | 15.96665 | 0.8981197 | 0.8768093 | 118.3566 | 12.40547 | 0.6978044 | 0.7281371 | 96.86414 | 16.61839 | 0.9347795 | 0.9754131 | 119.3949 | 11.15904 | 0.6276927 | 0.6709006 | 95.7536 | 16.21196 | 0.9119179 | 0.9746907
116.5082 | 12.34235 | 0.6942539 | 0.7439168 | 101.2666 | 16.03108 | 0.9017438 | 0.9662493 | 96.74949 | 17.82629 | 1.002724 | 0.9789314 | 121.107 | 15.96004 | 0.8977479 | 0.8764463 | 118.3472 | 12.41243 | 0.6981959 | 0.7285456 | 96.87139 | 16.61864 | 0.9347936 | 0.9754279 | 119.3842 | 11.16623 | 0.6280974 | 0.6713331 | 95.7621 | 16.21174 | 0.9119056 | 0.9746776
116.4992 | 12.34877 | 0.694615 | 0.7443038 | 101.2747 | 16.03108 | 0.9017438 | 0.9662493 | 96.73301 | 17.82704 | 1.002766 | 0.9789727 | 121.1239 | 15.95318 | 0.8973619 | 0.8760695 | 118.3384 | 12.41948 | 0.698592 | 0.7289589 | 96.87887 | 16.61889 | 0.9348078 | 0.9754427 | 119.3732 | 11.17364 | 0.6285142 | 0.6717787 | 95.77022 | 16.21073 | 0.9118492 | 0.9746173
116.491 | 12.35488 | 0.6949584 | 0.7446717 | 101.2832 | 16.03098 | 0.9017379 | 0.966243 | 96.717 | 17.82755 | 1.002794 | 0.9790003 | 121.1423 | 15.9464 | 0.8969807 | 0.8756973 | 118.3312 | 12.4266 | 0.6989929 | 0.7293773 | 96.88682 | 16.61868 | 0.934796 | 0.9754304 | 119.3618 | 11.18127 | 0.6289434 | 0.6722374 | 95.77691 | 16.2103 | 0.9118247 | 0.9745911
116.4813 | 12.36093 | 0.6952989 | 0.7450365 | 101.2897 | 16.03061 | 0.9017172 | 0.9662208 | 96.69937 | 17.82821 | 1.002832 | 0.979037 | 121.1601 | 15.93996 | 0.8966182 | 0.8753435 | 118.3243 | 12.43398 | 0.699408 | 0.7298103 | 96.89449 | 16.61847 | 0.9347842 | 0.9754181 | 119.3532 | 11.18764 | 0.6293014 | 0.67262 | 95.78415 | 16.21008 | 0.9118124 | 0.974578
116.4727 | 12.3674 | 0.695663 | 0.7454267 | 101.2988 | 16.03071 | 0.9017231 | 0.9662271 | 96.6835 | 17.82863 | 1.002856 | 0.97906 | 121.1774 | 15.93327 | 0.8962417 | 0.8749759 | 118.3172 | 12.44136 | 0.699823 | 0.7302434 | 96.90064 | 16.61809 | 0.934763 | 0.9753959 | 119.3461 | 11.19426 | 0.6296742 | 0.6730185 | 95.79165 | 16.21004 | 0.91181 | 0.9745754
116.4607 | 12.37693 | 0.6961988 | 0.7460008 | 101.3065 | 16.03071 | 0.9017231 | 0.9662271 | 96.66747 | 17.82913 | 1.002884 | 0.9790876 | 121.1958 | 15.92724 | 0.8959028 | 0.874645 | 118.3098 | 12.44857 | 0.7002286 | 0.7306666 | 96.90851 | 16.61767 | 0.9347394 | 0.9753713 | 119.3384 | 11.20189 | 0.6301033 | 0.6734771 | 95.7966 | 16.21008 | 0.9118124 | 0.974578
116.4474 | 12.38646 | 0.6967346 | 0.746575 | 101.315 | 16.03061 | 0.9017172 | 0.9662208 | 96.65085 | 17.8298 | 1.002921 | 0.9791244 | 121.2134 | 15.92038 | 0.8955168 | 0.8742682 | 118.3021 | 12.4557 | 0.7006295 | 0.731085 | 96.91515 | 16.61738 | 0.9347229 | 0.9753541 | 119.3303 | 11.20913 | 0.6305104 | 0.6739122 | 95.80184 | 16.20991 | 0.9118026 | 0.9745675
116.4388 | 12.39256 | 0.697078 | 0.7469429 | 101.3242 | 16.03035 | 0.9017024 | 0.9662049 | 96.63476 | 17.82997 | 1.002931 | 0.9791335 | 121.2307 | 15.91385 | 0.8951497 | 0.8739098 | 118.295 | 12.46245 | 0.7010091 | 0.7314811 | 96.92299 | 16.61738 | 0.9347229 | 0.9753541 | 119.3219 | 11.21598 | 0.6308954 | 0.6743238 | 95.80674 | 16.21017 | 0.9118174 | 0.9745832
116.4304 | 12.39951 | 0.6974688 | 0.7473616 | 101.3302 | 16.03019 | 0.9016935 | 0.9661954 | 96.61852 | 17.83064 | 1.002969 | 0.9791703 | 121.2476 | 15.90666 | 0.8947449 | 0.8735146 | 118.2895 | 12.46936 | 0.7013982 | 0.7318871 | 96.93103 | 16.61688 | 0.9346946 | 0.9753246 | 119.3144 | 11.22278 | 0.631278 | 0.6747326 | 95.81157 | 16.20995 | 0.9118051 | 0.9745701
116.4217 | 12.40593 | 0.6978299 | 0.7477486 | 101.3436 | 16.02908 | 0.9016313 | 0.9661288 | 96.60131 | 17.83139 | 1.003011 | 0.9792117 | 121.2652 | 15.90046 | 0.8943966 | 0.8731746 | 118.284 | 12.47649 | 0.7017991 | 0.7323054 | 96.93972 | 16.61637 | 0.9346663 | 0.975295 | 119.3052 | 11.23062 | 0.6317194 | 0.6752044 | 95.81878 | 16.20978 | 0.9117953 | 0.9745597
116.4135 | 12.41214 | 0.6981792 | 0.7481229 | 101.3561 | 16.02882 | 0.9016165 | 0.9661129 | 96.58511 | 17.83257 | 1.003077 | 0.979276 | 121.2813 | 15.89402 | 0.8940342 | 0.8728208 | 118.2776 | 12.4832 | 0.7021764 | 0.7326991 | 96.94825 | 16.61629 | 0.9346616 | 0.9752901 | 119.2955 | 11.23812 | 0.6321412 | 0.6756553 | 95.82528 | 16.20969 | 0.9117904 | 0.9745544
116.4051 | 12.41808 | 0.6985138 | 0.7484814 | 101.3646 | 16.02871 | 0.9016106 | 0.9661066 | 96.56844 | 17.83273 | 1.003086 | 0.9792852 | 121.2982 | 15.88716 | 0.8936482 | 0.872444 | 118.2711 | 12.48999 | 0.7025584 | 0.7330978 | 96.95574 | 16.61612 | 0.9346521 | 0.9752803 | 119.2868 | 11.24409 | 0.6324771 | 0.6760144 | 95.83144 | 16.20921 | 0.9117634 | 0.9745256
116.3963 | 12.42477 | 0.6988897 | 0.7488842 | 101.3732 | 16.02871 | 0.9016106 | 0.9661066 | 96.55301 | 17.8334 | 1.003124 | 0.9793219 | 121.3149 | 15.88047 | 0.8932717 | 0.8720764 | 118.2636 | 12.49695 | 0.7029499 | 0.7335062 | 96.96434 | 16.61574 | 0.9346309 | 0.9752581 | 119.2788 | 11.25111 | 0.632872 | 0.6764364 | 95.83938 | 16.2096 | 0.9117855 | 0.9745492
116.3875 | 12.43072 | 0.6992242 | 0.7492427 | 101.3819 | 16.0285 | 0.9015988 | 0.9660939 | 96.53555 | 17.83332 | 1.003119 | 0.9793173 | 121.3307 | 15.8736 | 0.8928857 | 0.8716996 | 118.2562 | 12.50349 | 0.7033178 | 0.7338901 | 96.97293 | 16.61541 | 0.934612 | 0.9752384 | 119.2702 | 11.25914 | 0.6333232 | 0.6769186 | 95.84836 | 16.20943 | 0.9117757 | 0.9745387
116.38 | 12.43708 | 0.6995824 | 0.7496265 | 101.3908 | 16.02803 | 0.9015721 | 0.9660654 | 96.51949 | 17.83382 | 1.003147 | 0.9793449 | 121.3466 | 15.86683 | 0.8925045 | 0.8713273 | 118.2487 | 12.51037 | 0.7037045 | 0.7342936 | 96.98047 | 16.6152 | 0.9346002 | 0.9752261 | 119.2617 | 11.26602 | 0.6337106 | 0.6773328 | 95.85689 | 16.20877 | 0.9117389 | 0.9744994
116.3718 | 12.44298 | 0.699914 | 0.7499818 | 101.3988 | 16.02777 | 0.9015573 | 0.9660495 | 96.50344 | 17.83457 | 1.00319 | 0.9793863 | 121.3636 | 15.85988 | 0.8921138 | 0.870946 | 118.2414 | 12.51732 | 0.704096 | 0.7347021 | 96.98626 | 16.61541 | 0.934612 | 0.9752384 | 119.2572 | 11.27252 | 0.634076 | 0.6777233 | 95.86353 | 16.20899 | 0.9117511 | 0.9745125
116.3636 | 12.44866 | 0.7002337 | 0.7503243 | 101.4072 | 16.02756 | 0.9015455 | 0.9660368 | 96.48645 | 17.83524 | 1.003227 | 0.979423 | 121.3786 | 15.85335 | 0.8917467 | 0.8705875 | 118.234 | 12.52412 | 0.704478 | 0.7351007 | 96.99278 | 16.61495 | 0.9345861 | 0.9752114 | 119.2547 | 11.27954 | 0.6344709 | 0.6781453 | 95.87086 | 16.20873 | 0.9117364 | 0.9744967
116.3543 | 12.45519 | 0.7006008 | 0.7507177 | 101.416 | 16.02735 | 0.9015336 | 0.9660241 | 96.46981 | 17.83591 | 1.003265 | 0.9794598 | 121.3959 | 15.84616 | 0.8913419 | 0.8701924 | 118.2273 | 12.53108 | 0.7048694 | 0.7355092 | 97.00086 | 16.61486 | 0.9345814 | 0.9752064 | 119.2524 | 11.28678 | 0.6348779 | 0.6785804 | 95.87835 | 16.20816 | 0.9117045 | 0.9744627
116.3451 | 12.46161 | 0.7009619 | 0.7511047 | 101.4248 | 16.02692 | 0.9015099 | 0.9659987 | 96.45364 | 17.83625 | 1.003284 | 0.9794782 | 121.4122 | 15.83921 | 0.8909512 | 0.869811 | 118.2193 | 12.53808 | 0.7052632 | 0.7359201 | 97.00868 | 16.61453 | 0.9345625 | 0.9751868 | 119.2484 | 11.29393 | 0.6352801 | 0.6790103 | 95.88632 | 16.20803 | 0.9116972 | 0.9744548
116.3333 | 12.47066 | 0.7014711 | 0.7516503 | 101.4323 | 16.02661 | 0.9014922 | 0.9659797 | 96.43576 | 17.83717 | 1.003336 | 0.9795287 | 121.4284 | 15.83118 | 0.8904994 | 0.8693698 | 118.2124 | 12.54525 | 0.7056665 | 0.7363409 | 97.01694 | 16.61415 | 0.9345413 | 0.9751646 | 119.2444 | 11.30047 | 0.635648 | 0.6794034 | 95.8946 | 16.20816 | 0.9117045 | 0.9744627
116.3214 | 12.48087 | 0.7020454 | 0.7522656 | 101.4416 | 16.02635 | 0.9014774 | 0.9659638 | 96.42009 | 17.8375 | 1.003354 | 0.9795471 | 121.4452 | 15.82398 | 0.8900946 | 0.8689746 | 118.2052 | 12.55195 | 0.7060438 | 0.7367346 | 97.02472 | 16.61411 | 0.9345389 | 0.9751622 | 119.2398 | 11.30683 | 0.636006 | 0.6797861 | 95.90281 | 16.20864 | 0.9117315 | 0.9744915
116.313 | 12.48687 | 0.7023829 | 0.7526273 | 101.4493 | 16.02608 | 0.9014626 | 0.965948 | 96.40222 | 17.83851 | 1.003411 | 0.9796022 | 121.4608 | 15.81637 | 0.8896663 | 0.8685565 | 118.1975 | 12.55883 | 0.7064305 | 0.7371382 | 97.03309 | 16.61428 | 0.9345484 | 0.975172 | 119.2336 | 11.31433 | 0.6364278 | 0.6802369 | 95.91219 | 16.20829 | 0.9117119 | 0.9744705
116.3046 | 12.49303 | 0.7027292 | 0.7529984 | 101.458 | 16.02635 | 0.9014774 | 0.9659638 | 96.38696 | 17.83884 | 1.00343 | 0.9796206 | 121.4774 | 15.80892 | 0.8892474 | 0.8681475 | 118.19 | 12.56558 | 0.7068102 | 0.7375343 | 97.04134 | 16.6139 | 0.9345271 | 0.9751499 | 119.2267 | 11.3213 | 0.6368201 | 0.6806563 | 95.92095 | 16.20781 | 0.9116849 | 0.9744417
116.2957 | 12.49871 | 0.7030489 | 0.753341 | 101.4701 | 16.02629 | 0.9014744 | 0.9659607 | 96.36926 | 17.83909 | 1.003444 | 0.9796344 | 121.4936 | 15.80097 | 0.8888002 | 0.867711 | 118.183 | 12.57241 | 0.7071946 | 0.7379354 | 97.04892 | 16.61386 | 0.9345248 | 0.9751474 | 119.2198 | 11.32758 | 0.6371733 | 0.6810338 | 95.9278 | 16.20799 | 0.9116947 | 0.9744522
116.2883 | 12.50487 | 0.7033953 | 0.7537121 | 101.4822 | 16.02582 | 0.9014478 | 0.9659321 | 96.35339 | 17.83926 | 1.003453 | 0.9796436 | 121.5102 | 15.79386 | 0.8884001 | 0.8673204 | 118.178 | 12.57744 | 0.7074775 | 0.7382307 | 97.05634 | 16.61411 | 0.9345389 | 0.9751622 | 119.2124 | 11.33421 | 0.637546 | 0.6814322 | 95.93438 | 16.20786 | 0.9116874 | 0.9744443
116.281 | 12.51045 | 0.7037091 | 0.7540483 | 101.4902 | 16.02492 | 0.9013975 | 0.9658782 | 96.33574 | 17.83943 | 1.003463 | 0.9796528 | 121.527 | 15.78691 | 0.8880095 | 0.866939 | 118.1724 | 12.58264 | 0.7077699 | 0.7385358 | 97.06412 | 16.61424 | 0.934546 | 0.9751695 | 119.2036 | 11.3411 | 0.6379335 | 0.6818463 | 95.94125 | 16.20716 | 0.9116481 | 0.9744024
116.2715 | 12.51666 | 0.7040584 | 0.7544226 | 101.4979 | 16.02435 | 0.9013649 | 0.9658433 | 96.32022 | 17.83976 | 1.003482 | 0.9796712 | 121.5436 | 15.77947 | 0.8875906 | 0.86653 | 118.1646 | 12.5896 | 0.7081614 | 0.7389443 | 97.07105 | 16.61407 | 0.9345366 | 0.9751597 | 119.1941 | 11.34846 | 0.6383479 | 0.6822893 | 95.94931 | 16.20664 | 0.9116187 | 0.9743709
116.2637 | 12.52266 | 0.7043959 | 0.7547843 | 101.5072 | 16.02408 | 0.9013501 | 0.9658274 | 96.30379 | 17.84127 | 1.003566 | 0.9797539 | 121.5596 | 15.77227 | 0.8871858 | 0.8661349 | 118.1566 | 12.59618 | 0.7085316 | 0.7393306 | 97.07913 | 16.61344 | 0.9345012 | 0.9751228 | 119.1851 | 11.35487 | 0.6387084 | 0.6826746 | 95.95584 | 16.20629 | 0.9115991 | 0.97435
116.2558 | 12.52902 | 0.7047541 | 0.7551681 | 101.5141 | 16.02424 | 0.901359 | 0.965837 | 96.28684 | 17.84202 | 1.003609 | 0.9797952 | 121.5766 | 15.76508 | 0.886781 | 0.8657397 | 118.1491 | 12.60327 | 0.7089302 | 0.7397465 | 97.08569 | 16.61327 | 0.9344918 | 0.9751129 | 119.1764 | 11.36124 | 0.6390664 | 0.6830572 | 95.96501 | 16.20611 | 0.9115893 | 0.9743395
116.2471 | 12.5355 | 0.7051182 | 0.7555582 | 101.522 | 16.02377 | 0.9013323 | 0.9658084 | 96.27059 | 17.8421 | 1.003613 | 0.9797998 | 121.5936 | 15.7578 | 0.8863715 | 0.8653399 | 118.1415 | 12.61064 | 0.7093452 | 0.7401795 | 97.09282 | 16.61294 | 0.9344729 | 0.9750933 | 119.1661 | 11.36813 | 0.6394539 | 0.6834714 | 95.97524 | 16.20611 | 0.9115893 | 0.9743395
116.2395 | 12.5415 | 0.7054556 | 0.7559198 | 101.53 | 16.02408 | 0.9013501 | 0.9658274 | 96.25398 | 17.84261 | 1.003642 | 0.9798274 | 121.6095 | 15.74985 | 0.8859244 | 0.8649034 | 118.1337 | 12.61765 | 0.709739 | 0.7405905 | 97.09992 | 16.6126 | 0.934454 | 0.9750736 | 119.1551 | 11.37545 | 0.6398659 | 0.6839117 | 95.98405 | 16.20576 | 0.9115697 | 0.9743185
116.2308 | 12.5475 | 0.7057931 | 0.7562815 | 101.5377 | 16.02398 | 0.9013442 | 0.9658211 | 96.2377 | 17.84311 | 1.00367 | 0.979855 | 121.626 | 15.74232 | 0.8855008 | 0.8644898 | 118.1257 | 12.6244 | 0.7101187 | 0.7409866 | 97.10681 | 16.61285 | 0.9344682 | 0.9750883 | 119.1462 | 11.38155 | 0.6402092 | 0.6842787 | 95.99203 | 16.20581 | 0.9115721 | 0.9743211
116.219 | 12.55697 | 0.706326 | 0.7568524 | 101.5455 | 16.02403 | 0.9013471 | 0.9658243 | 96.22211 | 17.84303 | 1.003665 | 0.9798504 | 121.6416 | 15.73395 | 0.8850301 | 0.8640303 | 118.118 | 12.6314 | 0.7105125 | 0.7413976 | 97.1134 | 16.61268 | 0.9344588 | 0.9750785 | 119.1372 | 11.38805 | 0.6405746 | 0.6846692 | 95.99949 | 16.20546 | 0.9115525 | 0.9743002
116.2074 | 12.56586 | 0.7068263 | 0.7573885 | 101.5542 | 16.02392 | 0.9013412 | 0.9658179 | 96.20594 | 17.84361 | 1.003698 | 0.9798825 | 121.6581 | 15.72658 | 0.8846159 | 0.8636259 | 118.1092 | 12.6384 | 0.7109063 | 0.7418085 | 97.12039 | 16.61256 | 0.9344517 | 0.9750711 | 119.1272 | 11.39564 | 0.6410013 | 0.6851253 | 96.0091 | 16.20476 | 0.9115133 | 0.9742582
116.1987 | 12.57213 | 0.7071785 | 0.757766 | 101.5616 | 16.02408 | 0.9013501 | 0.9658274 | 96.18945 | 17.84453 | 1.00375 | 0.9799331 | 121.6742 | 15.71897 | 0.8841876 | 0.8632078 | 118.1014 | 12.64523 | 0.7112907 | 0.7422096 | 97.12824 | 16.61235 | 0.9344399 | 0.9750588 | 119.1182 | 11.40274 | 0.641401 | 0.6855525 | 96.01855 | 16.20437 | 0.9114912 | 0.9742346
116.1902 | 12.57844 | 0.7075338 | 0.7581466 | 101.5702 | 16.02387 | 0.9013382 | 0.9658148 | 96.17399 | 17.84487 | 1.003769 | 0.9799515 | 121.6907 | 15.71052 | 0.8837122 | 0.8627437 | 118.0934 | 12.65206 | 0.711675 | 0.7426107 | 97.13534 | 16.61222 | 0.9344328 | 0.9750514 | 119.1114 | 11.40989 | 0.6418032 | 0.6859824 | 96.02696 | 16.20411 | 0.9114765 | 0.9742189
116.183 | 12.58455 | 0.7078772 | 0.7585146 | 101.5841 | 16.02345 | 0.9013146 | 0.9657894 | 96.15691 | 17.84562 | 1.003811 | 0.9799928 | 121.707 | 15.7024 | 0.8832556 | 0.8622979 | 118.0846 | 12.65856 | 0.7120406 | 0.7429921 | 97.14246 | 16.61185 | 0.9344116 | 0.9750293 | 119.1042 | 11.41626 | 0.6421612 | 0.6863651 | 96.03416 | 16.20376 | 0.9114569 | 0.9741979
116.1759 | 12.59076 | 0.7082265 | 0.7588889 | 101.5981 | 16.02271 | 0.9012731 | 0.965745 | 96.14166 | 17.84637 | 1.003853 | 0.9800342 | 121.7233 | 15.69428 | 0.882799 | 0.8618522 | 118.0751 | 12.66502 | 0.7124037 | 0.743371 | 97.14931 | 16.61168 | 0.9344022 | 0.9750194 | 119.0974 | 11.42271 | 0.6425242 | 0.686753 | 96.04274 | 16.20341 | 0.9114372 | 0.974177
116.1679 | 12.59665 | 0.708558 | 0.7592442 | 101.6066 | 16.02261 | 0.9012672 | 0.9657386 | 96.12475 | 17.84687 | 1.003882 | 0.9800618 | 121.7412 | 15.68642 | 0.8823566 | 0.8614203 | 118.0654 | 12.67156 | 0.7127716 | 0.7437549 | 97.15628 | 16.61176 | 0.9344069 | 0.9750244 | 119.0889 | 11.43077 | 0.6429778 | 0.6872379 | 96.05079 | 16.20324 | 0.9114274 | 0.9741665
116.1599 | 12.60307 | 0.7089192 | 0.7596312 | 101.6143 | 16.02192 | 0.9012287 | 0.9656974 | 96.10824 | 17.84771 | 1.003929 | 0.9801077 | 121.7566 | 15.67755 | 0.8818577 | 0.8609332 | 118.056 | 12.67852 | 0.713163 | 0.7441633 | 97.16251 | 16.61189 | 0.934414 | 0.9750317 | 119.0819 | 11.43823 | 0.6433972 | 0.6876861 | 96.05845 | 16.20359 | 0.9114471 | 0.9741875
116.1527 | 12.60897 | 0.7092507 | 0.7599864 | 101.6227 | 16.02187 | 0.9012258 | 0.9656942 | 96.09301 | 17.8488 | 1.00399 | 0.9801674 | 121.7722 | 15.66927 | 0.8813917 | 0.8604783 | 118.0468 | 12.68527 | 0.7135427 | 0.7445595 | 97.16889 | 16.61176 | 0.9344069 | 0.9750244 | 119.0749 | 11.4449 | 0.6437724 | 0.6880871 | 96.06519 | 16.20376 | 0.9114569 | 0.9741979
116.1441 | 12.61497 | 0.7095882 | 0.760348 | 101.6315 | 16.02124 | 0.9011902 | 0.9656562 | 96.07655 | 17.84888 | 1.003995 | 0.980172 | 121.7895 | 15.66073 | 0.8809116 | 0.8600096 | 118.0384 | 12.69172 | 0.7139059 | 0.7449384 | 97.17475 | 16.61185 | 0.9344116 | 0.9750293 | 119.0683 | 11.45118 | 0.6441255 | 0.6884646 | 96.07218 | 16.20359 | 0.9114471 | 0.9741875
116.1366 | 12.62033 | 0.7098902 | 0.7606716 | 101.6402 | 16.02124 | 0.9011902 | 0.9656562 | 96.06032 | 17.84938 | 1.004023 | 0.9801996 | 121.8048 | 15.65278 | 0.8804645 | 0.859573 | 118.0299 | 12.69835 | 0.7142784 | 0.7453272 | 97.18178 | 16.61243 | 0.9344446 | 0.9750637 | 119.0605 | 11.45881 | 0.6445547 | 0.6889233 | 96.0809 | 16.20393 | 0.9114667 | 0.9742084
116.1285 | 12.62639 | 0.7102306 | 0.7610364 | 101.6484 | 16.02061 | 0.9011547 | 0.9656181 | 96.04444 | 17.8498 | 1.004046 | 0.9802226 | 121.8214 | 15.64433 | 0.8799891 | 0.8591089 | 118.0216 | 12.70547 | 0.7146793 | 0.7457455 | 97.18781 | 16.61185 | 0.9344116 | 0.9750293 | 119.0515 | 11.46644 | 0.6449838 | 0.6893819 | 96.08941 | 16.20385 | 0.9114618 | 0.9742032
116.1206 | 12.63254 | 0.7105769 | 0.7614075 | 101.657 | 16.02071 | 0.9011606 | 0.9656244 | 96.02824 | 17.8498 | 1.004046 | 0.9802226 | 121.838 | 15.63621 | 0.8795325 | 0.8586632 | 118.0149 | 12.71231 | 0.7150637 | 0.7461466 | 97.19384 | 16.61193 | 0.9344163 | 0.9750342 | 119.0447 | 11.47298 | 0.6453517 | 0.6897751 | 96.09562 | 16.20385 | 0.9114618 | 0.9742032
116.1097 | 12.64181 | 0.711098 | 0.7619658 | 101.6654 | 16.02082 | 0.9011665 | 0.9656308 | 96.01239 | 17.85031 | 1.004075 | 0.9802502 | 121.8536 | 15.62768 | 0.8790524 | 0.8581945 | 118.0082 | 12.71881 | 0.7154292 | 0.746528 | 97.20019 | 16.61243 | 0.9344446 | 0.9750637 | 119.0381 | 11.47938 | 0.6457121 | 0.6901604 | 96.10188 | 16.20332 | 0.9114323 | 0.9741717
116.0983 | 12.65086 | 0.7116071 | 0.7625114 | 101.6731 | 16.02056 | 0.9011517 | 0.9656149 | 95.99688 | 17.84947 | 1.004028 | 0.9802042 | 121.8714 | 15.61931 | 0.8785817 | 0.857735 | 118.002 | 12.72518 | 0.7157877 | 0.746902 | 97.20545 | 16.6126 | 0.934454 | 0.9750736 | 119.0301 | 11.48701 | 0.6461413 | 0.6906191 | 96.10766 | 16.20315 | 0.9114225 | 0.9741612
116.09 | 12.65691 | 0.7119476 | 0.7628762 | 101.682 | 16.02029 | 0.9011369 | 0.9655991 | 95.98035 | 17.84369 | 1.003703 | 0.9798871 | 121.8871 | 15.61128 | 0.8781299 | 0.8572938 | 117.9965 | 12.73193 | 0.7161673 | 0.7472982 | 97.21294 | 16.61252 | 0.9344493 | 0.9750687 | 119.0217 | 11.49403 | 0.6465361 | 0.6910411 | 96.113 | 16.20319 | 0.911425 | 0.9741639
116.0818 | 12.66296 | 0.712288 | 0.763241 | 101.6889 | 16.01961 | 0.9010985 | 0.9655578 | 95.96476 | 17.83918 | 1.003449 | 0.979639 | 121.9038 | 15.60216 | 0.8776169 | 0.856793 | 117.9892 | 12.73834 | 0.7165281 | 0.7476747 | 97.21882 | 16.61273 | 0.9344611 | 0.975081 | 119.0142 | 11.50062 | 0.6469064 | 0.6914369 | 96.11701 | 16.2028 | 0.9114029 | 0.9741403
116.0757 | 12.66928 | 0.7126432 | 0.7636216 | 101.702 | 16.01924 | 0.9010777 | 0.9655356 | 95.94938 | 17.83441 | 1.00318 | 0.9793771 | 121.9188 | 15.59354 | 0.8771321 | 0.8563197 | 117.9828 | 12.74459 | 0.7168795 | 0.7480413 | 97.22442 | 16.61235 | 0.9344399 | 0.9750588 | 119.0052 | 11.50746 | 0.6472914 | 0.6918484 | 96.12176 | 16.20223 | 0.911371 | 0.9741062
116.0685 | 12.67491 | 0.71296 | 0.763961 | 101.715 | 16.01924 | 0.9010777 | 0.9655356 | 95.93328 | 17.82813 | 1.002827 | 0.9790325 | 121.9351 | 15.5845 | 0.8766237 | 0.8558234 | 117.9755 | 12.75184 | 0.7172874 | 0.748467 | 97.23012 | 16.61168 | 0.9344022 | 0.9750194 | 118.9955 | 11.5147 | 0.6476985 | 0.6922835 | 96.12647 | 16.20245 | 0.9113833 | 0.9741193
116.0606 | 12.68101 | 0.7133034 | 0.764329 | 101.7228 | 16.01882 | 0.9010541 | 0.9655102 | 95.91772 | 17.82219 | 1.002493 | 0.9787062 | 121.9516 | 15.57588 | 0.8761389 | 0.8553501 | 117.9692 | 12.75838 | 0.7176553 | 0.7488509 | 97.23524 | 16.61155 | 0.9343951 | 0.9750121 | 118.9866 | 11.5222 | 0.6481203 | 0.6927343 | 96.13205 | 16.20184 | 0.911349 | 0.9740826
116.0534 | 12.68707 | 0.7136438 | 0.7646938 | 101.7315 | 16.01829 | 0.9010245 | 0.9654785 | 95.90301 | 17.81625 | 1.002159 | 0.9783799 | 121.9674 | 15.56701 | 0.87564 | 0.854863 | 117.9631 | 12.76467 | 0.718009 | 0.74922 | 97.24113 | 16.61138 | 0.9343857 | 0.9750022 | 118.9784 | 11.5283 | 0.6484636 | 0.6931013 | 96.13702 | 16.20158 | 0.9113343 | 0.9740669
116.0443 | 12.69296 | 0.7139754 | 0.765049 | 101.7404 | 16.01798 | 0.9010067 | 0.9654595 | 95.88666 | 17.81114 | 1.001872 | 0.9780996 | 121.9834 | 15.55839 | 0.8751552 | 0.8543897 | 117.9557 | 12.77138 | 0.7183863 | 0.7496137 | 97.24794 | 16.61122 | 0.9343762 | 0.9749924 | 118.9711 | 11.53453 | 0.6488143 | 0.6934761 | 96.14434 | 16.20141 | 0.9113244 | 0.9740564
116.0369 | 12.69843 | 0.7142832 | 0.7653789 | 101.7488 | 16.01756 | 0.900983 | 0.9654341 | 95.87132 | 17.80571 | 1.001566 | 0.977801 | 121.9997 | 15.54961 | 0.874661 | 0.8539072 | 117.9493 | 12.77808 | 0.7187636 | 0.7500074 | 97.25434 | 16.61101 | 0.9343644 | 0.9749801 | 118.9628 | 11.54168 | 0.6492165 | 0.693906 | 96.15455 | 16.20114 | 0.9113097 | 0.9740407
116.029 | 12.70443 | 0.7146207 | 0.7657405 | 101.7578 | 16.01735 | 0.9009712 | 0.9654214 | 95.85545 | 17.80169 | 1.00134 | 0.9775804 | 122.0157 | 15.5409 | 0.8741715 | 0.8534293 | 117.9437 | 12.78446 | 0.7191221 | 0.7503814 | 97.26222 | 16.61092 | 0.9343597 | 0.9749751 | 118.9548 | 11.54831 | 0.6495892 | 0.6943044 | 96.16478 | 16.20114 | 0.9113097 | 0.9740407
116.0213 | 12.7108 | 0.7149789 | 0.7661244 | 101.7667 | 16.01693 | 0.9009475 | 0.965396 | 95.84016 | 17.797 | 1.001076 | 0.9773231 | 122.0324 | 15.53178 | 0.8736584 | 0.8529285 | 117.9365 | 12.79112 | 0.719497 | 0.7507726 | 97.26984 | 16.61076 | 0.9343503 | 0.9749653 | 118.9484 | 11.55494 | 0.649962 | 0.6947028 | 96.17356 | 16.20071 | 0.9112852 | 0.9740145
116.0146 | 12.71664 | 0.7153075 | 0.7664764 | 101.774 | 16.01682 | 0.9009416 | 0.9653897 | 95.8248 | 17.79274 | 1.000836 | 0.9770887 | 122.0492 | 15.52216 | 0.8731171 | 0.8524 | 117.9305 | 12.79812 | 0.7198908 | 0.7511836 | 97.27756 | 16.61034 | 0.9343267 | 0.9749407 | 118.9424 | 11.56126 | 0.6503175 | 0.6950828 | 96.18186 | 16.20027 | 0.9112607 | 0.9739883
116.0027 | 12.72548 | 0.7158048 | 0.7670094 | 101.7832 | 16.01629 | 0.900912 | 0.965358 | 95.80882 | 17.78864 | 1.000606 | 0.9768636 | 122.0654 | 15.51312 | 0.8726088 | 0.8519038 | 117.9225 | 12.80496 | 0.7202752 | 0.7515847 | 97.28356 | 16.61017 | 0.9343173 | 0.9749309 | 118.9354 | 11.56797 | 0.6506952 | 0.6954865 | 96.19148 | 16.20014 | 0.9112533 | 0.9739804
115.9908 | 12.73454 | 0.716314 | 0.7675549 | 101.7912 | 16.0164 | 0.9009179 | 0.9653643 | 95.79394 | 17.78504 | 1.000403 | 0.976666 | 122.0827 | 15.50417 | 0.8721052 | 0.8514121 | 117.9152 | 12.81166 | 0.7206525 | 0.7519784 | 97.28985 | 16.60992 | 0.9343031 | 0.9749161 | 118.9272 | 11.57469 | 0.6510728 | 0.6958901 | 96.20155 | 16.2001 | 0.9112509 | 0.9739778
115.985 | 12.74085 | 0.7166692 | 0.7679356 | 101.7988 | 16.01608 | 0.9009001 | 0.9653453 | 95.77922 | 17.78077 | 1.000163 | 0.9764316 | 122.098 | 15.4953 | 0.8716063 | 0.850925 | 117.9076 | 12.81774 | 0.7209944 | 0.7523352 | 97.29816 | 16.61 | 0.9343078 | 0.974921 | 118.9206 | 11.58062 | 0.6514064 | 0.6962466 | 96.2116 | 16.19931 | 0.9112067 | 0.9739306
115.977 | 12.74685 | 0.7170067 | 0.7682972 | 101.8069 | 16.01582 | 0.9008853 | 0.9653294 | 95.76421 | 17.777 | 0.9999514 | 0.9762248 | 122.1152 | 15.48559 | 0.8710603 | 0.850392 | 117.8996 | 12.82374 | 0.7213317 | 0.752687 | 97.30736 | 16.60992 | 0.9343031 | 0.9749161 | 118.9141 | 11.58672 | 0.6517497 | 0.6966135 | 96.22272 | 16.19888 | 0.9111822 | 0.9739044
115.9699 | 12.75248 | 0.7173235 | 0.7686366 | 101.8199 | 16.01582 | 0.9008853 | 0.9653294 | 95.74792 | 17.77299 | 0.9997255 | 0.9760043 | 122.132 | 15.47614 | 0.8705284 | 0.8498727 | 117.8908 | 12.8299 | 0.7216783 | 0.7530488 | 97.31622 | 16.60975 | 0.9342937 | 0.9749062 | 118.9064 | 11.59431 | 0.6521764 | 0.6970696 | 96.23676 | 16.19844 | 0.9111577 | 0.9738782
115.9636 | 12.75859 | 0.7176669 | 0.7690046 | 101.8314 | 16.01524 | 0.9008528 | 0.9652945 | 95.7334 | 17.76922 | 0.9995137 | 0.9757975 | 122.1488 | 15.46618 | 0.8699683 | 0.8493259 | 117.8824 | 12.83653 | 0.7220509 | 0.7534375 | 97.32632 | 16.60958 | 0.9342843 | 0.9748964 | 118.8979 | 11.60141 | 0.6525761 | 0.6974969 | 96.25101 | 16.19853 | 0.9111626 | 0.9738834
115.9558 | 12.7648 | 0.7180162 | 0.7693789 | 101.8397 | 16.01493 | 0.900835 | 0.9652755 | 95.71736 | 17.76688 | 0.9993819 | 0.9756688 | 122.1658 | 15.45714 | 0.86946 | 0.8488296 | 117.8739 | 12.84315 | 0.7224235 | 0.7538263 | 97.33715 | 16.6092 | 0.934263 | 0.9748743 | 118.8907 | 11.60765 | 0.6529268 | 0.6978717 | 96.26269 | 16.19779 | 0.9111209 | 0.9738389
115.95 | 12.77095 | 0.7183625 | 0.76975 | 101.8474 | 16.01461 | 0.9008172 | 0.9652565 | 95.70137 | 17.76412 | 0.9992266 | 0.9755172 | 122.1825 | 15.44777 | 0.8689328 | 0.848315 | 117.8653 | 12.84961 | 0.7227866 | 0.7542053 | 97.34928 | 16.60899 | 0.9342512 | 0.974862 | 118.883 | 11.6141 | 0.6532897 | 0.6982596 | 96.27241 | 16.19731 | 0.9110939 | 0.97381
115.9428 | 12.7768 | 0.7186911 | 0.7701021 | 101.8552 | 16.01408 | 0.9007876 | 0.9652248 | 95.68624 | 17.76144 | 0.999076 | 0.9753701 | 122.1984 | 15.43781 | 0.8683727 | 0.8477681 | 117.8563 | 12.85615 | 0.7231545 | 0.7545891 | 97.36016 | 16.60899 | 0.9342512 | 0.974862 | 118.8728 | 11.62155 | 0.6537091 | 0.6987078 | 96.2823 | 16.19696 | 0.9110743 | 0.9737891
115.9368 | 12.78274 | 0.7190256 | 0.7704606 | 101.8641 | 16.01419 | 0.9007936 | 0.9652311 | 95.67181 | 17.75868 | 0.9989206 | 0.9752185 | 122.2151 | 15.42752 | 0.8677938 | 0.8472029 | 117.8509 | 12.86134 | 0.7234469 | 0.7548942 | 97.37226 | 16.60858 | 0.9342277 | 0.9748374 | 118.8636 | 11.62892 | 0.6541235 | 0.6991508 | 96.29012 | 16.19674 | 0.911062 | 0.9737759
115.93 | 12.78837 | 0.7193424 | 0.7708 | 101.8713 | 16.01377 | 0.9007699 | 0.9652057 | 95.65697 | 17.75617 | 0.9987794 | 0.9750806 | 122.2313 | 15.41731 | 0.8672195 | 0.8466423 | 117.8436 | 12.86608 | 0.7237134 | 0.7551723 | 97.38562 | 16.60824 | 0.9342088 | 0.9748177 | 118.8561 | 11.63616 | 0.6545306 | 0.6995859 | 96.29624 | 16.1967 | 0.9110596 | 0.9737733
115.9241 | 12.79406 | 0.7196621 | 0.7711425 | 101.8796 | 16.01324 | 0.9007403 | 0.965174 | 95.64105 | 17.75341 | 0.9986241 | 0.974929 | 122.2478 | 15.40694 | 0.8666359 | 0.8460725 | 117.8342 | 12.87266 | 0.7240836 | 0.7555586 | 97.39681 | 16.60807 | 0.9341994 | 0.9748078 | 118.849 | 11.64257 | 0.6548911 | 0.6999712 | 96.30368 | 16.19644 | 0.9110449 | 0.9737576
115.9165 | 12.79969 | 0.7199788 | 0.771482 | 101.887 | 16.01266 | 0.9007077 | 0.9651391 | 95.62637 | 17.75224 | 0.9985582 | 0.9748647 | 122.2648 | 15.39673 | 0.8660616 | 0.8455119 | 117.8248 | 12.8792 | 0.7244515 | 0.7559425 | 97.40848 | 16.60807 | 0.9341994 | 0.9748078 | 118.8419 | 11.64924 | 0.6552663 | 0.7003722 | 96.31202 | 16.19626 | 0.9110351 | 0.9737471
115.9104 | 12.80548 | 0.7203045 | 0.7718309 | 101.8965 | 16.01277 | 0.9007136 | 0.9651455 | 95.61225 | 17.75023 | 0.9984453 | 0.9747544 | 122.2814 | 15.38702 | 0.8655157 | 0.8449789 | 117.8159 | 12.88583 | 0.7248241 | 0.7563313 | 97.41994 | 16.60765 | 0.9341758 | 0.9747832 | 118.8342 | 11.6556 | 0.6556243 | 0.7007549 | 96.31932 | 16.19626 | 0.9110351 | 0.9737471
115.901 | 12.81495 | 0.7208373 | 0.7724018 | 101.904 | 16.0125 | 0.9006988 | 0.9651296 | 95.59712 | 17.74797 | 0.9983182 | 0.9746303 | 122.2972 | 15.37673 | 0.8649367 | 0.8444137 | 117.8063 | 12.89283 | 0.7252179 | 0.7567422 | 97.43103 | 16.60774 | 0.9341805 | 0.9747881 | 118.826 | 11.66262 | 0.6560191 | 0.7011769 | 96.32612 | 16.19569 | 0.9110032 | 0.973713
115.8915 | 12.82411 | 0.7213524 | 0.7729538 | 101.9117 | 16.01256 | 0.9007018 | 0.9651328 | 95.58351 | 17.74512 | 0.9981581 | 0.9744741 | 122.3146 | 15.36702 | 0.8643907 | 0.8438807 | 117.7964 | 12.89949 | 0.7255928 | 0.7571334 | 97.44189 | 16.60765 | 0.9341758 | 0.9747832 | 118.8215 | 11.66947 | 0.6564041 | 0.7015884 | 96.33091 | 16.19517 | 0.9109738 | 0.9736816
115.8846 | 12.82969 | 0.7216662 | 0.77329 | 101.9217 | 16.01193 | 0.9006663 | 0.9650947 | 95.56844 | 17.7437 | 0.9980781 | 0.974396 | 122.3308 | 15.35665 | 0.8638071 | 0.8433109 | 117.7873 | 12.90645 | 0.7259843 | 0.7575419 | 97.45141 | 16.60711 | 0.9341451 | 0.9747512 | 118.8172 | 11.67553 | 0.656745 | 0.7019527 | 96.33609 | 16.19504 | 0.9109664 | 0.9736737
115.8791 | 12.83616 | 0.7220303 | 0.7736802 | 101.9285 | 16.01166 | 0.9006515 | 0.9650788 | 95.55251 | 17.74161 | 0.9979605 | 0.9742811 | 122.3482 | 15.34644 | 0.8632329 | 0.8427503 | 117.7785 | 12.9132 | 0.726364 | 0.7579381 | 97.46174 | 16.60698 | 0.934138 | 0.9747438 | 118.8134 | 11.68215 | 0.6571177 | 0.7023511 | 96.34111 | 16.19513 | 0.9109713 | 0.973679
115.8733 | 12.84179 | 0.7223471 | 0.7740196 | 101.9416 | 16.01098 | 0.900613 | 0.9650376 | 95.53799 | 17.73994 | 0.9978663 | 0.9741892 | 122.3642 | 15.33523 | 0.8626021 | 0.8421345 | 117.7692 | 12.91953 | 0.72672 | 0.7583096 | 97.47219 | 16.60715 | 0.9341475 | 0.9747537 | 118.8102 | 11.68891 | 0.6574978 | 0.7027574 | 96.34512 | 16.19469 | 0.9109468 | 0.9736528
115.8664 | 12.84779 | 0.7226845 | 0.7743812 | 101.955 | 16.0104 | 0.9005804 | 0.9650027 | 95.52342 | 17.73868 | 0.9977957 | 0.9741203 | 122.3819 | 15.32519 | 0.8620373 | 0.8415831 | 117.76 | 12.9259 | 0.7270785 | 0.7586836 | 97.48172 | 16.60677 | 0.9341263 | 0.9747315 | 118.8047 | 11.69484 | 0.6578314 | 0.7031139 | 96.34911 | 16.19426 | 0.9109223 | 0.9736265
115.8592 | 12.85416 | 0.7230427 | 0.774765 | 101.9631 | 16.01019 | 0.9005686 | 0.96499 | 95.50916 | 17.73726 | 0.9977157 | 0.9740421 | 122.3984 | 15.31473 | 0.861449 | 0.8410087 | 117.752 | 12.93282 | 0.7274676 | 0.7590897 | 97.49256 | 16.60652 | 0.9341121 | 0.9747168 | 118.7987 | 11.70125 | 0.6581918 | 0.7034992 | 96.35238 | 16.19417 | 0.9109174 | 0.9736213
115.8539 | 12.86 | 0.7233713 | 0.7751171 | 101.9708 | 16.00998 | 0.9005567 | 0.9649773 | 95.49348 | 17.73684 | 0.9976922 | 0.9740192 | 122.4144 | 15.30368 | 0.8608277 | 0.8404022 | 117.7423 | 12.9394 | 0.7278378 | 0.759476 | 97.50174 | 16.60619 | 0.9340932 | 0.9746971 | 118.792 | 11.70827 | 0.6585867 | 0.7039212 | 96.35681 | 16.19443 | 0.9109321 | 0.973637
115.8466 | 12.86537 | 0.7236733 | 0.7754407 | 101.9806 | 16.00945 | 0.9005271 | 0.9649456 | 95.48019 | 17.73542 | 0.9976122 | 0.9739411 | 122.4315 | 15.29322 | 0.8602393 | 0.8398278 | 117.7325 | 12.94594 | 0.7282057 | 0.7598598 | 97.51109 | 16.60581 | 0.934072 | 0.9746749 | 118.7838 | 11.71507 | 0.6589692 | 0.70433 | 96.36026 | 16.1946 | 0.9109419 | 0.9736475
115.8396 | 12.87084 | 0.7239812 | 0.7757706 | 101.9886 | 16.00966 | 0.900539 | 0.9649583 | 95.46532 | 17.73324 | 0.9974898 | 0.9738216 | 122.4485 | 15.28259 | 0.8596416 | 0.8392442 | 117.7228 | 12.95261 | 0.7285806 | 0.7602511 | 97.51868 | 16.60531 | 0.9340437 | 0.9746454 | 118.7761 | 11.72187 | 0.6593518 | 0.7047389 | 96.36371 | 16.19478 | 0.9109517 | 0.973658
115.8326 | 12.87663 | 0.7243068 | 0.7761195 | 101.9968 | 16.00977 | 0.9005449 | 0.9649646 | 95.4502 | 17.73207 | 0.9974239 | 0.9737572 | 122.4655 | 15.27172 | 0.8590297 | 0.8386468 | 117.7131 | 12.95898 | 0.728939 | 0.7606251 | 97.52621 | 16.60518 | 0.9340366 | 0.974638 | 118.7679 | 11.72762 | 0.6596755 | 0.7050849 | 96.36824 | 16.19504 | 0.9109664 | 0.9736737
115.8258 | 12.88252 | 0.7246383 | 0.7764748 | 102.006 | 16.00987 | 0.9005508 | 0.964971 | 95.43554 | 17.73148 | 0.9973909 | 0.9737251 | 122.4832 | 15.2605 | 0.858399 | 0.8380311 | 117.702 | 12.9654 | 0.7292998 | 0.7610016 | 97.53495 | 16.60463 | 0.934006 | 0.974606 | 118.7575 | 11.73434 | 0.6600531 | 0.7054886 | 96.37336 | 16.19548 | 0.9109909 | 0.9736999
115.8188 | 12.88884 | 0.7249936 | 0.7768554 | 102.0144 | 16.00956 | 0.900533 | 0.964952 | 95.42085 | 17.72998 | 0.9973062 | 0.9736424 | 122.4998 | 15.24988 | 0.8578012 | 0.8374475 | 117.6918 | 12.97185 | 0.729663 | 0.7613805 | 97.5433 | 16.60422 | 0.9339824 | 0.9745814 | 118.7471 | 11.74157 | 0.6604602 | 0.7059237 | 96.37965 | 16.19548 | 0.9109909 | 0.9736999
115.8085 | 12.89668 | 0.7254347 | 0.7773281 | 102.0219 | 16.00935 | 0.9005212 | 0.9649393 | 95.40442 | 17.72931 | 0.9972686 | 0.9736056 | 122.5178 | 15.2385 | 0.8571611 | 0.8368226 | 117.6813 | 12.97848 | 0.7300356 | 0.7617693 | 97.5504 | 16.60459 | 0.9340036 | 0.9746036 | 118.739 | 11.7479 | 0.6608158 | 0.7063037 | 96.38712 | 16.19552 | 0.9109934 | 0.9737026
115.7974 | 12.90542 | 0.7259261 | 0.7778546 | 102.0308 | 16.00908 | 0.9005064 | 0.9649234 | 95.38891 | 17.72847 | 0.9972215 | 0.9735597 | 122.5346 | 15.22787 | 0.8565633 | 0.836239 | 117.672 | 12.98493 | 0.7303987 | 0.7621482 | 97.55782 | 16.60447 | 0.9339966 | 0.9745962 | 118.7309 | 11.75409 | 0.661164 | 0.7066759 | 96.39578 | 16.19517 | 0.9109738 | 0.9736816
115.789 | 12.91136 | 0.7262606 | 0.7782131 | 102.038 | 16.00887 | 0.9004946 | 0.9649107 | 95.37278 | 17.72797 | 0.9971933 | 0.9735321 | 122.5508 | 15.21632 | 0.8559138 | 0.8356049 | 117.663 | 12.99139 | 0.7307619 | 0.7625272 | 97.56569 | 16.60396 | 0.9339683 | 0.9745667 | 118.721 | 11.76076 | 0.6615392 | 0.707077 | 96.40491 | 16.19521 | 0.9109762 | 0.9736842
115.7806 | 12.91668 | 0.7265596 | 0.7785334 | 102.0464 | 16.00935 | 0.9005212 | 0.9649393 | 95.35715 | 17.72722 | 0.9971509 | 0.9734907 | 122.5684 | 15.20511 | 0.8552831 | 0.8349891 | 117.6541 | 12.99843 | 0.7311581 | 0.7629406 | 97.57432 | 16.6038 | 0.9339588 | 0.9745568 | 118.711 | 11.76738 | 0.661912 | 0.7074754 | 96.41426 | 16.19469 | 0.9109468 | 0.9736528
115.7729 | 12.92226 | 0.7268734 | 0.7788697 | 102.0586 | 16.00919 | 0.9005123 | 0.9649298 | 95.34147 | 17.72713 | 0.9971462 | 0.9734861 | 122.5854 | 15.19373 | 0.8546429 | 0.8343642 | 117.6456 | 13.00514 | 0.7315354 | 0.7633343 | 97.58253 | 16.60354 | 0.9339447 | 0.9745421 | 118.7024 | 11.7734 | 0.6622504 | 0.7078371 | 96.42262 | 16.19373 | 0.9108928 | 0.9735951
115.7646 | 12.92831 | 0.7272138 | 0.7792345 | 102.0704 | 16.00861 | 0.9004798 | 0.9648949 | 95.32543 | 17.72646 | 0.9971085 | 0.9734494 | 122.6026 | 15.18293 | 0.8540358 | 0.8337714 | 117.6378 | 13.01139 | 0.7318867 | 0.7637009 | 97.59042 | 16.60338 | 0.9339352 | 0.9745322 | 118.6938 | 11.78003 | 0.6626231 | 0.7082355 | 96.43094 | 16.19373 | 0.9108928 | 0.9735951
115.7567 | 12.93399 | 0.7275335 | 0.779577 | 102.0781 | 16.00861 | 0.9004798 | 0.9648949 | 95.3084 | 17.72538 | 0.9970473 | 0.9733896 | 122.6194 | 15.17147 | 0.8533909 | 0.8331419 | 117.629 | 13.01788 | 0.7322522 | 0.7640823 | 97.59761 | 16.60279 | 0.9339022 | 0.9744978 | 118.6844 | 11.78674 | 0.6630008 | 0.7086391 | 96.44101 | 16.19347 | 0.9108781 | 0.9735794
115.7491 | 12.93989 | 0.7278651 | 0.7799323 | 102.0869 | 16.00808 | 0.9004502 | 0.9648631 | 95.29324 | 17.72462 | 0.997005 | 0.9733483 | 122.6355 | 15.16034 | 0.8527649 | 0.8325307 | 117.621 | 13.0248 | 0.7326413 | 0.7644883 | 97.60507 | 16.60254 | 0.9338881 | 0.974483 | 118.6755 | 11.79372 | 0.6633931 | 0.7090585 | 96.45109 | 16.19321 | 0.9108634 | 0.9735636
115.7418 | 12.94563 | 0.7281877 | 0.7802781 | 102.0954 | 16.00803 | 0.9004472 | 0.96486 | 95.27621 | 17.72395 | 0.9969673 | 0.9733115 | 122.6525 | 15.14913 | 0.8521342 | 0.831915 | 117.6123 | 13.03163 | 0.7330257 | 0.7648894 | 97.61188 | 16.60254 | 0.9338881 | 0.974483 | 118.6682 | 11.80039 | 0.6637683 | 0.7094595 | 96.45941 | 16.19242 | 0.9108193 | 0.9735165
115.7329 | 12.95126 | 0.7285045 | 0.7806175 | 102.1022 | 16.00745 | 0.9004146 | 0.9648251 | 95.25984 | 17.72337 | 0.9969344 | 0.9732794 | 122.6692 | 15.13674 | 0.8514376 | 0.8312349 | 117.6047 | 13.03822 | 0.7333959 | 0.7652757 | 97.61975 | 16.60208 | 0.9338621 | 0.9744559 | 118.6616 | 11.80636 | 0.6641043 | 0.7098186 | 96.46832 | 16.19199 | 0.9107947 | 0.9734902
115.7241 | 12.95741 | 0.7288508 | 0.7809886 | 102.1111 | 16.00682 | 0.9003791 | 0.964787 | 95.24243 | 17.72312 | 0.9969203 | 0.9732656 | 122.6862 | 15.1257 | 0.8508163 | 0.8306283 | 117.5957 | 13.04492 | 0.7337733 | 0.7656694 | 97.62814 | 16.6017 | 0.9338409 | 0.9744338 | 118.653 | 11.81299 | 0.6644771 | 0.710217 | 96.47755 | 16.19181 | 0.9107849 | 0.9734798
115.7168 | 12.9632 | 0.7291765 | 0.7813375 | 102.1188 | 16.00645 | 0.9003584 | 0.9647648 | 95.22672 | 17.72261 | 0.996892 | 0.973238 | 122.702 | 15.11398 | 0.8501574 | 0.829985 | 117.5873 | 13.05146 | 0.7341411 | 0.7660533 | 97.63622 | 16.60166 | 0.9338386 | 0.9744313 | 118.6461 | 11.82035 | 0.6648915 | 0.71066 | 96.48726 | 16.19155 | 0.9107702 | 0.973464
115.708 | 12.9682 | 0.7294577 | 0.7816389 | 102.1266 | 16.00619 | 0.9003436 | 0.9647489 | 95.20975 | 17.72186 | 0.9968497 | 0.9731966 | 122.7188 | 15.10219 | 0.8494937 | 0.8293371 | 117.5782 | 13.05813 | 0.7345161 | 0.7664446 | 97.64461 | 16.60157 | 0.9338338 | 0.9744264 | 118.6393 | 11.82606 | 0.6652127 | 0.7110034 | 96.4965 | 16.19155 | 0.9107702 | 0.973464
115.6954 | 12.97636 | 0.7299165 | 0.7821305 | 102.1338 | 16.00619 | 0.9003436 | 0.9647489 | 95.19314 | 17.72169 | 0.9968402 | 0.9731875 | 122.7352 | 15.09039 | 0.84883 | 0.8286892 | 117.5685 | 13.06517 | 0.7349122 | 0.7668579 | 97.6525 | 16.60078 | 0.933789 | 0.9743797 | 118.6329 | 11.83208 | 0.6655512 | 0.7113651 | 96.50475 | 16.19164 | 0.9107751 | 0.9734693
115.6828 | 12.98467 | 0.7303843 | 0.7826317 | 102.1415 | 16.00608 | 0.9003377 | 0.9647426 | 95.17591 | 17.72178 | 0.9968449 | 0.973192 | 122.7509 | 15.07892 | 0.8481852 | 0.8280597 | 117.559 | 13.07205 | 0.735299 | 0.7672615 | 97.66051 | 16.60061 | 0.9337796 | 0.9743698 | 118.6254 | 11.83897 | 0.6659386 | 0.7117792 | 96.51551 | 16.19133 | 0.910758 | 0.9734509
115.6744 | 12.9902 | 0.7306951 | 0.7829648 | 102.1508 | 16.00619 | 0.9003436 | 0.9647489 | 95.15976 | 17.72144 | 0.9968261 | 0.9731737 | 122.7666 | 15.06612 | 0.8474651 | 0.8273566 | 117.5492 | 13.07867 | 0.7356716 | 0.7676503 | 97.66818 | 16.60069 | 0.9337843 | 0.9743747 | 118.6183 | 11.84568 | 0.6663163 | 0.7121828 | 96.52461 | 16.19112 | 0.9107457 | 0.9734378
115.665 | 12.99625 | 0.7310355 | 0.7833296 | 102.1579 | 16.00529 | 0.9002933 | 0.964695 | 95.14228 | 17.72186 | 0.9968497 | 0.9731966 | 122.7824 | 15.05399 | 0.8467826 | 0.8266903 | 117.54 | 13.08492 | 0.7360229 | 0.7680169 | 97.67428 | 16.60061 | 0.9337796 | 0.9743698 | 118.6109 | 11.85301 | 0.6667283 | 0.7126232 | 96.53303 | 16.19103 | 0.9107408 | 0.9734326
115.6566 | 13.00204 | 0.7313612 | 0.7836785 | 102.1695 | 16.00514 | 0.9002844 | 0.9646855 | 95.12444 | 17.72169 | 0.9968402 | 0.9731875 | 122.7991 | 15.04261 | 0.8461424 | 0.8260654 | 117.5303 | 13.09167 | 0.7364026 | 0.7684131 | 97.68109 | 16.60061 | 0.9337796 | 0.9743698 | 118.6047 | 11.85924 | 0.6670789 | 0.712998 | 96.54181 | 16.19103 | 0.9107408 | 0.9734326
115.6472 | 13.00752 | 0.731669 | 0.7840084 | 102.1813 | 16.00461 | 0.9002548 | 0.9646538 | 95.10676 | 17.72144 | 0.9968261 | 0.9731737 | 122.8145 | 15.03098 | 0.8454882 | 0.8254267 | 117.521 | 13.09829 | 0.7367752 | 0.7688019 | 97.68874 | 16.60061 | 0.9337796 | 0.9743698 | 118.5973 | 11.86526 | 0.6674174 | 0.7133597 | 96.55016 | 16.19151 | 0.9107678 | 0.9734614
115.6385 | 13.01304 | 0.7319799 | 0.7843415 | 102.1906 | 16.0045 | 0.9002489 | 0.9646474 | 95.09015 | 17.72144 | 0.9968261 | 0.9731737 | 122.831 | 15.01884 | 0.8448057 | 0.8247604 | 117.5138 | 13.105 | 0.7371525 | 0.7691956 | 97.69692 | 16.60027 | 0.9337607 | 0.9743501 | 118.5872 | 11.87254 | 0.6678269 | 0.7137974 | 96.55862 | 16.19094 | 0.9107359 | 0.9734273
115.6299 | 13.01878 | 0.7323025 | 0.7846872 | 102.1992 | 16.0045 | 0.9002489 | 0.9646474 | 95.07222 | 17.72111 | 0.9968073 | 0.9731553 | 122.8474 | 15.00721 | 0.8441515 | 0.8241216 | 117.5045 | 13.11183 | 0.7375369 | 0.7695966 | 97.70441 | 16.59969 | 0.9337277 | 0.9743157 | 118.5772 | 11.8796 | 0.6682242 | 0.7142221 | 96.56703 | 16.19033 | 0.9107016 | 0.9733906
115.6211 | 13.02462 | 0.7326311 | 0.7850393 | 102.208 | 16.00398 | 0.9002193 | 0.9646157 | 95.05488 | 17.72102 | 0.9968026 | 0.9731507 | 122.8642 | 14.99491 | 0.8434596 | 0.8234462 | 117.496 | 13.11854 | 0.7379142 | 0.7699904 | 97.71231 | 16.59969 | 0.9337277 | 0.9743157 | 118.5681 | 11.88549 | 0.6685552 | 0.7145759 | 96.57343 | 16.19081 | 0.9107285 | 0.9734195
115.6125 | 13.03009 | 0.732939 | 0.7853692 | 102.2156 | 16.00361 | 0.9001985 | 0.9645935 | 95.03759 | 17.72128 | 0.9968167 | 0.9731645 | 122.8802 | 14.98253 | 0.842763 | 0.8227661 | 117.4875 | 13.12508 | 0.738282 | 0.7703742 | 97.71962 | 16.59981 | 0.9337348 | 0.9743231 | 118.5584 | 11.89128 | 0.6688814 | 0.7149245 | 96.57924 | 16.19112 | 0.9107457 | 0.9734378
115.6024 | 13.03557 | 0.7332469 | 0.7856991 | 102.2255 | 16.00345 | 0.9001897 | 0.964584 | 95.01922 | 17.72077 | 0.9967885 | 0.9731369 | 122.898 | 14.97065 | 0.8420946 | 0.8221136 | 117.4784 | 13.13166 | 0.7386523 | 0.7707605 | 97.72724 | 16.5996 | 0.933723 | 0.9743108 | 118.5482 | 11.89809 | 0.6692639 | 0.7153334 | 96.58631 | 16.19112 | 0.9107457 | 0.9734378
115.5947 | 13.04114 | 0.7335607 | 0.7860353 | 102.2343 | 16.00324 | 0.9001778 | 0.9645713 | 95.00187 | 17.72027 | 0.9967602 | 0.9731093 | 122.9143 | 14.95851 | 0.8414121 | 0.8214473 | 117.47 | 13.13812 | 0.7390154 | 0.7711395 | 97.73516 | 16.59986 | 0.9337372 | 0.9743255 | 118.5379 | 11.90576 | 0.6696955 | 0.7157947 | 96.59439 | 16.19103 | 0.9107408 | 0.9734326
115.5849 | 13.04683 | 0.7338804 | 0.7863779 | 102.2423 | 16.00329 | 0.9001808 | 0.9645745 | 94.98536 | 17.71985 | 0.9967367 | 0.9730864 | 122.93 | 14.94638 | 0.8407296 | 0.820781 | 117.4635 | 13.14307 | 0.7392937 | 0.7714298 | 97.74342 | 16.59981 | 0.9337348 | 0.9743231 | 118.5278 | 11.91204 | 0.6700487 | 0.7161722 | 96.60153 | 16.19064 | 0.9107187 | 0.973409
115.5754 | 13.05193 | 0.7341675 | 0.7866856 | 102.2509 | 16.00261 | 0.9001423 | 0.9645332 | 94.96681 | 17.72035 | 0.9967649 | 0.9731139 | 122.9468 | 14.93416 | 0.8400424 | 0.8201101 | 117.4578 | 13.14797 | 0.7395696 | 0.7717177 | 97.75072 | 16.59898 | 0.9336876 | 0.9742739 | 118.5194 | 11.91783 | 0.6703748 | 0.7165208 | 96.60719 | 16.19064 | 0.9107187 | 0.973409
115.5606 | 13.0603 | 0.7346382 | 0.78719 | 102.2596 | 16.00166 | 0.900089 | 0.9644762 | 94.94972 | 17.72002 | 0.9967461 | 0.9730956 | 122.9638 | 14.92203 | 0.8393599 | 0.8194438 | 117.4494 | 13.15459 | 0.7399422 | 0.7721065 | 97.75684 | 16.59851 | 0.9336617 | 0.9742468 | 118.5103 | 11.9249 | 0.6707721 | 0.7169454 | 96.61509 | 16.19011 | 0.9106893 | 0.9733775
115.5479 | 13.06919 | 0.7351385 | 0.787726 | 102.2681 | 16.00119 | 0.9000624 | 0.9644476 | 94.93189 | 17.72044 | 0.9967696 | 0.9731185 | 122.98 | 14.90923 | 0.8386398 | 0.8187408 | 117.4419 | 13.1613 | 0.7403195 | 0.7725002 | 97.76361 | 16.59826 | 0.9336476 | 0.974232 | 118.5034 | 11.93187 | 0.6711644 | 0.7173648 | 96.62281 | 16.18998 | 0.9106819 | 0.9733697
115.5384 | 13.0743 | 0.7354256 | 0.7880337 | 102.2767 | 16.00114 | 0.9000594 | 0.9644444 | 94.91436 | 17.72035 | 0.9967649 | 0.9731139 | 122.9978 | 14.89709 | 0.8379573 | 0.8180745 | 117.4354 | 13.16755 | 0.7406708 | 0.7728669 | 97.77024 | 16.59759 | 0.9336098 | 0.9741927 | 118.497 | 11.93763 | 0.6714882 | 0.7177107 | 96.62884 | 16.19003 | 0.9106844 | 0.9733723
115.5287 | 13.07935 | 0.7357098 | 0.7883383 | 102.2851 | 16.00119 | 0.9000624 | 0.9644476 | 94.89606 | 17.72069 | 0.9967838 | 0.9731323 | 123.0142 | 14.88446 | 0.8372466 | 0.8173806 | 117.4275 | 13.17358 | 0.7410104 | 0.7732212 | 97.77703 | 16.59751 | 0.9336051 | 0.9741877 | 118.4926 | 11.94417 | 0.671856 | 0.7181039 | 96.63634 | 16.1899 | 0.910677 | 0.9733644
115.52 | 13.0854 | 0.7360503 | 0.788703 | 102.298 | 16.00108 | 0.9000564 | 0.9644413 | 94.87868 | 17.72094 | 0.9967979 | 0.9731461 | 123.0293 | 14.87174 | 0.8365311 | 0.8166821 | 117.4206 | 13.18012 | 0.7413783 | 0.7736051 | 97.78326 | 16.59759 | 0.9336098 | 0.9741927 | 118.487 | 11.95092 | 0.6722361 | 0.7185102 | 96.6459 | 16.18955 | 0.9106574 | 0.9733435
115.5108 | 13.09114 | 0.7363729 | 0.7890488 | 102.3114 | 16.00051 | 0.9000239 | 0.9644064 | 94.86035 | 17.72178 | 0.9968449 | 0.973192 | 123.046 | 14.8591 | 0.8358204 | 0.8159883 | 117.4136 | 13.18658 | 0.7417414 | 0.773984 | 97.79011 | 16.59768 | 0.9336145 | 0.9741976 | 118.4809 | 11.95794 | 0.6726309 | 0.7189322 | 96.65592 | 16.18937 | 0.9106476 | 0.973333
115.5007 | 13.09688 | 0.7366956 | 0.7893945 | 102.3211 | 16.00014 | 0.9000032 | 0.9643842 | 94.84269 | 17.72194 | 0.9968544 | 0.9732012 | 123.0625 | 14.84664 | 0.8351191 | 0.8153036 | 117.4064 | 13.19295 | 0.7420999 | 0.774358 | 97.7968 | 16.59717 | 0.9335862 | 0.9741681 | 118.4756 | 11.96409 | 0.6729767 | 0.7193017 | 96.6634 | 16.18955 | 0.9106574 | 0.9733435
115.4917 | 13.10267 | 0.7370212 | 0.7897435 | 102.3292 | 15.99987 | 0.8999884 | 0.9643683 | 94.82492 | 17.72261 | 0.996892 | 0.973238 | 123.0794 | 14.8335 | 0.8343801 | 0.8145822 | 117.4004 | 13.19945 | 0.7424654 | 0.7747394 | 97.80318 | 16.59692 | 0.9335721 | 0.9741533 | 118.4697 | 11.97002 | 0.6733102 | 0.7196582 | 96.67074 | 16.18933 | 0.9106452 | 0.9733304
115.4824 | 13.10861 | 0.7373558 | 0.7901019 | 102.3389 | 15.99956 | 0.8999706 | 0.9643493 | 94.80762 | 17.72312 | 0.9969203 | 0.9732656 | 123.0971 | 14.8207 | 0.83366 | 0.8138791 | 117.3942 | 13.20603 | 0.7428356 | 0.7751257 | 97.80988 | 16.59659 | 0.9335532 | 0.9741336 | 118.4623 | 11.97686 | 0.6736952 | 0.7200697 | 96.67681 | 16.18911 | 0.9106329 | 0.9733173
115.4732 | 13.11419 | 0.7376696 | 0.7904382 | 102.3484 | 15.99924 | 0.8999528 | 0.9643302 | 94.79053 | 17.7232 | 0.996925 | 0.9732702 | 123.1134 | 14.8084 | 0.8329681 | 0.8132036 | 117.3877 | 13.21282 | 0.7432176 | 0.7755244 | 97.81632 | 16.59625 | 0.9335344 | 0.9741139 | 118.4542 | 11.98397 | 0.6740949 | 0.720497 | 96.68347 | 16.18833 | 0.9105888 | 0.9732701
115.464 | 13.11956 | 0.7379715 | 0.7907617 | 102.356 | 15.99882 | 0.8999291 | 0.9643049 | 94.77384 | 17.72337 | 0.9969344 | 0.9732794 | 123.1287 | 14.79559 | 0.832248 | 0.8125006 | 117.3812 | 13.2192 | 0.7435761 | 0.7758984 | 97.82355 | 16.59583 | 0.9335108 | 0.9740893 | 118.4464 | 11.98955 | 0.6744088 | 0.7208325 | 96.68969 | 16.18824 | 0.9105838 | 0.9732648
115.4537 | 13.12477 | 0.7382646 | 0.7910757 | 102.3658 | 15.99793 | 0.8998788 | 0.9642509 | 94.75682 | 17.72337 | 0.9969344 | 0.9732794 | 123.1457 | 14.78288 | 0.8315325 | 0.8118021 | 117.3733 | 13.22549 | 0.7439298 | 0.7762675 | 97.8292 | 16.59583 | 0.9335108 | 0.9740893 | 118.4391 | 11.99548 | 0.6747423 | 0.7211889 | 96.69541 | 16.1882 | 0.9105814 | 0.9732622
115.4452 | 13.13024 | 0.7385724 | 0.7914056 | 102.3743 | 15.9974 | 0.8998492 | 0.9642192 | 94.73878 | 17.72345 | 0.9969391 | 0.973284 | 123.1616 | 14.77016 | 0.8308171 | 0.8111037 | 117.3659 | 13.23173 | 0.7442812 | 0.7766341 | 97.83589 | 16.59583 | 0.9335108 | 0.9740893 | 118.4315 | 12.00224 | 0.6751224 | 0.7215952 | 96.70206 | 16.18793 | 0.9105667 | 0.9732465
115.4306 | 13.13872 | 0.739049 | 0.7919163 | 102.3834 | 15.99735 | 0.8998463 | 0.964216 | 94.72225 | 17.72287 | 0.9969061 | 0.9732518 | 123.1791 | 14.75652 | 0.8300499 | 0.8103547 | 117.3588 | 13.23756 | 0.7446089 | 0.7769762 | 97.84282 | 16.59571 | 0.9335037 | 0.9740819 | 118.4242 | 12.0086 | 0.6754805 | 0.7219779 | 96.70956 | 16.18798 | 0.9105691 | 0.9732491
115.4181 | 13.14656 | 0.7394901 | 0.792389 | 102.3915 | 15.99719 | 0.8998374 | 0.9642065 | 94.70495 | 17.72312 | 0.9969203 | 0.9732656 | 123.1957 | 14.74271 | 0.8292733 | 0.8095965 | 117.3519 | 13.24381 | 0.7449603 | 0.7773428 | 97.84996 | 16.59575 | 0.9335061 | 0.9740844 | 118.4178 | 12.01462 | 0.6758189 | 0.7223396 | 96.71606 | 16.18785 | 0.9105618 | 0.9732412
115.4075 | 13.15235 | 0.7398158 | 0.7927379 | 102.4001 | 15.99735 | 0.8998463 | 0.964216 | 94.68869 | 17.72312 | 0.9969203 | 0.9732656 | 123.2125 | 14.72932 | 0.8285202 | 0.8088612 | 117.3445 | 13.2506 | 0.7453423 | 0.7777414 | 97.85834 | 16.59562 | 0.933499 | 0.974077 | 118.4107 | 12.02064 | 0.6761573 | 0.7227013 | 96.72201 | 16.18767 | 0.910552 | 0.9732308
115.3993 | 13.15803 | 0.7401355 | 0.7930805 | 102.4082 | 15.99745 | 0.8998522 | 0.9642224 | 94.67195 | 17.72345 | 0.9969391 | 0.973284 | 123.2274 | 14.71618 | 0.8277812 | 0.8081398 | 117.338 | 13.25705 | 0.7457055 | 0.7781204 | 97.86574 | 16.59512 | 0.9334707 | 0.9740475 | 118.4029 | 12.02722 | 0.6765276 | 0.7230971 | 96.7296 | 16.18785 | 0.9105618 | 0.9732412
115.39 | 13.16335 | 0.7404345 | 0.7934009 | 102.422 | 15.99719 | 0.8998374 | 0.9642065 | 94.65468 | 17.72395 | 0.9969673 | 0.9733115 | 123.2456 | 14.70255 | 0.827014 | 0.8073908 | 117.3307 | 13.26317 | 0.7460498 | 0.7784796 | 97.87412 | 16.59453 | 0.9334377 | 0.974013 | 118.3949 | 12.03419 | 0.67692 | 0.7235165 | 96.73776 | 16.18741 | 0.9105373 | 0.973215
115.3796 | 13.16903 | 0.7407542 | 0.7937434 | 102.4344 | 15.99703 | 0.8998285 | 0.964197 | 94.63726 | 17.72446 | 0.9969956 | 0.9733391 | 123.2625 | 14.68949 | 0.8262797 | 0.806674 | 117.3234 | 13.2695 | 0.7464059 | 0.7788512 | 97.88225 | 16.59449 | 0.9334353 | 0.9740106 | 118.3888 | 12.03986 | 0.6772388 | 0.7238572 | 96.74464 | 16.18728 | 0.9105299 | 0.9732072
115.3715 | 13.17466 | 0.7410709 | 0.7940828 | 102.4429 | 15.99661 | 0.8998048 | 0.9641716 | 94.62012 | 17.72487 | 0.9970191 | 0.9733621 | 123.2787 | 14.67568 | 0.8255031 | 0.8059158 | 117.3154 | 13.27563 | 0.7467501 | 0.7792104 | 97.89062 | 16.59462 | 0.9334424 | 0.974018 | 118.3824 | 12.04522 | 0.6775404 | 0.7241796 | 96.75218 | 16.18702 | 0.9105152 | 0.9731914
115.3629 | 13.18019 | 0.7413818 | 0.7944159 | 102.4508 | 15.99656 | 0.8998019 | 0.9641685 | 94.60278 | 17.72529 | 0.9970426 | 0.973385 | 123.2956 | 14.66221 | 0.8247453 | 0.8051759 | 117.3082 | 13.28183 | 0.7470991 | 0.7795746 | 97.89968 | 16.59424 | 0.9334212 | 0.9739958 | 118.375 | 12.05216 | 0.6779303 | 0.7245964 | 96.76188 | 16.18654 | 0.9104882 | 0.9731626
115.3537 | 13.18566 | 0.7416896 | 0.7947458 | 102.4596 | 15.99614 | 0.8997782 | 0.9641431 | 94.58525 | 17.72521 | 0.9970379 | 0.9733804 | 123.313 | 14.64874 | 0.8239875 | 0.8044361 | 117.3009 | 13.28812 | 0.7474529 | 0.7799437 | 97.90897 | 16.59394 | 0.9334047 | 0.9739786 | 118.3672 | 12.05887 | 0.678308 | 0.725 | 96.77196 | 16.18641 | 0.9104809 | 0.9731547
115.3436 | 13.19124 | 0.7420034 | 0.795082 | 102.4671 | 15.99598 | 0.8997693 | 0.9641336 | 94.56742 | 17.72512 | 0.9970332 | 0.9733759 | 123.3294 | 14.63493 | 0.8232109 | 0.8036779 | 117.2935 | 13.29441 | 0.7478066 | 0.7803128 | 97.91811 | 16.59399 | 0.933407 | 0.973981 | 118.3609 | 12.06567 | 0.6786905 | 0.7254089 | 96.78066 | 16.18606 | 0.9104612 | 0.9731338
115.3341 | 13.19692 | 0.7423231 | 0.7954246 | 102.4758 | 15.99503 | 0.899716 | 0.9640765 | 94.55066 | 17.72554 | 0.9970568 | 0.9733988 | 123.3463 | 14.62113 | 0.8224343 | 0.8029197 | 117.2854 | 13.30044 | 0.7481462 | 0.7806671 | 97.92805 | 16.59382 | 0.9333976 | 0.9739712 | 118.355 | 12.07077 | 0.6789774 | 0.7257156 | 96.78784 | 16.18628 | 0.9104735 | 0.9731469
115.325 | 13.20261 | 0.7426428 | 0.7957672 | 102.4834 | 15.99566 | 0.8997515 | 0.9641145 | 94.53303 | 17.72579 | 0.9970709 | 0.9734126 | 123.3624 | 14.60791 | 0.8216906 | 0.8021937 | 117.2787 | 13.30698 | 0.748514 | 0.781051 | 97.93766 | 16.59336 | 0.9333717 | 0.9739441 | 118.3493 | 12.07657 | 0.6793036 | 0.7260642 | 96.79624 | 16.18623 | 0.910471 | 0.9731443
115.315 | 13.20834 | 0.7429655 | 0.796113 | 102.4909 | 15.99556 | 0.8997456 | 0.9641082 | 94.51637 | 17.72563 | 0.9970615 | 0.9734034 | 123.3791 | 14.59443 | 0.8209328 | 0.8014539 | 117.2696 | 13.31357 | 0.7488843 | 0.7814373 | 97.94784 | 16.5934 | 0.933374 | 0.9739466 | 118.3429 | 12.08359 | 0.6796984 | 0.7264862 | 96.8046 | 16.1858 | 0.9104465 | 0.9731181
115.3003 | 13.21671 | 0.7434362 | 0.7966173 | 102.4995 | 15.99514 | 0.8997219 | 0.9640828 | 94.49957 | 17.72604 | 0.997085 | 0.9734264 | 123.3963 | 14.58004 | 0.8201232 | 0.8006635 | 117.2615 | 13.31981 | 0.7492356 | 0.781804 | 97.95724 | 16.59311 | 0.9333575 | 0.9739294 | 118.336 | 12.08982 | 0.6800491 | 0.726861 | 96.81339 | 16.18619 | 0.9104686 | 0.9731416
115.2866 | 13.22534 | 0.7439217 | 0.7971375 | 102.5062 | 15.99487 | 0.8997071 | 0.964067 | 94.48262 | 17.7263 | 0.9970991 | 0.9734402 | 123.4119 | 14.56624 | 0.8193466 | 0.7999053 | 117.2519 | 13.32593 | 0.7495799 | 0.7821632 | 97.96699 | 16.59281 | 0.933341 | 0.9739121 | 118.3287 | 12.09584 | 0.6803875 | 0.7272227 | 96.82012 | 16.18645 | 0.9104833 | 0.9731574
115.2768 | 13.23055 | 0.7442148 | 0.7974516 | 102.5146 | 15.99451 | 0.8996864 | 0.9640448 | 94.46538 | 17.72663 | 0.9971179 | 0.9734586 | 123.4285 | 14.55209 | 0.8185512 | 0.7991288 | 117.2432 | 13.3318 | 0.7499101 | 0.7825077 | 97.97663 | 16.59269 | 0.9333339 | 0.9739048 | 118.3213 | 12.10168 | 0.6807161 | 0.7275739 | 96.82841 | 16.18602 | 0.9104588 | 0.9731312
115.2676 | 13.2356 | 0.7444989 | 0.7977561 | 102.5222 | 15.99435 | 0.8996775 | 0.9640352 | 94.44757 | 17.72738 | 0.9971603 | 0.9734999 | 123.4451 | 14.53871 | 0.8177981 | 0.7983935 | 117.2339 | 13.33817 | 0.7502685 | 0.7828817 | 97.98541 | 16.59273 | 0.9333363 | 0.9739072 | 118.3136 | 12.10844 | 0.6810962 | 0.7279802 | 96.83781 | 16.18632 | 0.9104759 | 0.9731495
115.2584 | 13.24166 | 0.7448394 | 0.7981209 | 102.5337 | 15.99451 | 0.8996864 | 0.9640448 | 94.43147 | 17.72755 | 0.9971697 | 0.9735091 | 123.4607 | 14.52482 | 0.8170167 | 0.7976308 | 117.2252 | 13.34471 | 0.7506364 | 0.7832656 | 97.99531 | 16.59281 | 0.933341 | 0.9739121 | 118.3054 | 12.11524 | 0.6814788 | 0.7283891 | 96.84672 | 16.18615 | 0.9104661 | 0.973139
115.2486 | 13.24692 | 0.7451354 | 0.7984381 | 102.5443 | 15.99403 | 0.8996598 | 0.9640162 | 94.41337 | 17.72805 | 0.997198 | 0.9735367 | 123.4779 | 14.51126 | 0.8162542 | 0.7968863 | 117.2163 | 13.35083 | 0.7509807 | 0.7836248 | 98.00399 | 16.59302 | 0.9333528 | 0.9739244 | 118.2969 | 12.12069 | 0.6817853 | 0.7287167 | 96.8548 | 16.1865 | 0.9104858 | 0.97316
115.2406 | 13.25229 | 0.7454374 | 0.7987616 | 102.5524 | 15.99398 | 0.8996568 | 0.964013 | 94.39644 | 17.72881 | 0.9972403 | 0.973578 | 123.4947 | 14.49628 | 0.8154117 | 0.7960638 | 117.208 | 13.357 | 0.7513273 | 0.7839866 | 98.01094 | 16.59323 | 0.9333646 | 0.9739368 | 118.2886 | 12.12649 | 0.6821115 | 0.7290653 | 96.86209 | 16.18597 | 0.9104563 | 0.9731285
115.2311 | 13.25755 | 0.7457334 | 0.7990788 | 102.5578 | 15.99387 | 0.8996509 | 0.9640067 | 94.38024 | 17.72914 | 0.9972591 | 0.9735964 | 123.5099 | 14.48172 | 0.8145927 | 0.7952643 | 117.1993 | 13.36324 | 0.7516787 | 0.7843532 | 98.01947 | 16.59264 | 0.9333316 | 0.9739023 | 118.2784 | 12.1339 | 0.6825284 | 0.7295109 | 96.87071 | 16.18541 | 0.9104245 | 0.9730945
115.2212 | 13.26344 | 0.7460649 | 0.7994341 | 102.5657 | 15.99351 | 0.8996302 | 0.9639845 | 94.36212 | 17.72956 | 0.9972827 | 0.9736194 | 123.527 | 14.46791 | 0.8138161 | 0.7945061 | 117.191 | 13.3692 | 0.7520135 | 0.7847026 | 98.02962 | 16.59239 | 0.9333174 | 0.9738875 | 118.2673 | 12.14074 | 0.6829134 | 0.7299224 | 96.87813 | 16.18562 | 0.9104367 | 0.9731076
115.2128 | 13.26871 | 0.746361 | 0.7997513 | 102.573 | 15.99308 | 0.8996065 | 0.9639591 | 94.34512 | 17.73023 | 0.9973203 | 0.9736562 | 123.5425 | 14.45411 | 0.8130395 | 0.7937479 | 117.1834 | 13.37523 | 0.7523531 | 0.7850569 | 98.03968 | 16.59239 | 0.9333174 | 0.9738875 | 118.2587 | 12.14589 | 0.6832027 | 0.7302317 | 96.88519 | 16.18488 | 0.910395 | 0.973063
115.2029 | 13.27418 | 0.7466688 | 0.8000812 | 102.5804 | 15.99282 | 0.8995917 | 0.9639432 | 94.32696 | 17.73098 | 0.9973627 | 0.9736975 | 123.5588 | 14.44039 | 0.8122676 | 0.7929943 | 117.175 | 13.38127 | 0.7526927 | 0.7854113 | 98.05014 | 16.59189 | 0.9332891 | 0.973858 | 118.2498 | 12.15164 | 0.6835264 | 0.7305777 | 96.89301 | 16.18432 | 0.9103631 | 0.9730289
115.1937 | 13.27992 | 0.7469915 | 0.800427 | 102.5874 | 15.9924 | 0.899568 | 0.9639179 | 94.31106 | 17.73132 | 0.9973815 | 0.9737159 | 123.5754 | 14.42683 | 0.8115051 | 0.7922499 | 117.1678 | 13.38722 | 0.7530275 | 0.7857607 | 98.05991 | 16.59164 | 0.933275 | 0.9738432 | 118.2399 | 12.15862 | 0.6839188 | 0.7309971 | 96.90141 | 16.18397 | 0.9103435 | 0.973008
115.1852 | 13.28534 | 0.7472964 | 0.8007537 | 102.5964 | 15.99145 | 0.8995147 | 0.9638608 | 94.29356 | 17.7319 | 0.9974145 | 0.9737481 | 123.5914 | 14.41302 | 0.8107284 | 0.7914917 | 117.1596 | 13.39347 | 0.7533789 | 0.7861273 | 98.06988 | 16.59155 | 0.9332703 | 0.9738383 | 118.232 | 12.16507 | 0.6842817 | 0.731385 | 96.90941 | 16.18357 | 0.9103215 | 0.9729844
115.1751 | 13.29092 | 0.7476102 | 0.8010899 | 102.6035 | 15.99114 | 0.8994969 | 0.9638417 | 94.27694 | 17.73215 | 0.9974286 | 0.9737618 | 123.6087 | 14.3983 | 0.8099 | 0.7906829 | 117.1523 | 13.40018 | 0.7537562 | 0.786521 | 98.07929 | 16.59143 | 0.9332632 | 0.9738309 | 118.226 | 12.17126 | 0.68463 | 0.7317572 | 96.91582 | 16.18349 | 0.9103166 | 0.9729791
115.162 | 13.29828 | 0.7480247 | 0.801534 | 102.6117 | 15.99066 | 0.8994703 | 0.9638132 | 94.25951 | 17.73266 | 0.9974568 | 0.9737894 | 123.6252 | 14.38441 | 0.8091187 | 0.7899201 | 117.1436 | 13.40676 | 0.7541264 | 0.7869074 | 98.08872 | 16.59114 | 0.9332467 | 0.9738137 | 118.2206 | 12.17693 | 0.6849488 | 0.7320979 | 96.9228 | 16.18344 | 0.9103141 | 0.9729765
115.1484 | 13.30649 | 0.7484865 | 0.8020288 | 102.6194 | 15.9904 | 0.8994555 | 0.9637973 | 94.24356 | 17.73282 | 0.9974662 | 0.9737986 | 123.6421 | 14.37001 | 0.8083091 | 0.7891298 | 117.1366 | 13.41162 | 0.7544 | 0.7871928 | 98.09749 | 16.59072 | 0.9332231 | 0.9737891 | 118.2153 | 12.18338 | 0.6853117 | 0.7324858 | 96.93118 | 16.18362 | 0.9103239 | 0.972987
115.1403 | 13.31176 | 0.7487825 | 0.8023461 | 102.6282 | 15.99051 | 0.8994614 | 0.9638037 | 94.22602 | 17.73316 | 0.9974851 | 0.973817 | 123.658 | 14.35554 | 0.8074949 | 0.7883348 | 117.1308 | 13.41598 | 0.7546452 | 0.7874487 | 98.10601 | 16.59055 | 0.9332137 | 0.9737793 | 118.2086 | 12.19027 | 0.6856992 | 0.7329 | 96.93934 | 16.18371 | 0.9103288 | 0.9729922
115.131 | 13.31691 | 0.7490726 | 0.8026569 | 102.6371 | 15.99072 | 0.8994733 | 0.9638164 | 94.21074 | 17.73274 | 0.9974615 | 0.973794 | 123.6758 | 14.34089 | 0.8066712 | 0.7875307 | 117.1218 | 13.42202 | 0.7549848 | 0.787803 | 98.11569 | 16.5903 | 0.9331995 | 0.9737645 | 118.2024 | 12.19589 | 0.6860155 | 0.7332381 | 96.94641 | 16.18371 | 0.9103288 | 0.9729922
115.1232 | 13.3226 | 0.7493923 | 0.8029995 | 102.6497 | 15.99061 | 0.8994673 | 0.96381 | 94.19285 | 17.73341 | 0.9974992 | 0.9738308 | 123.6934 | 14.32625 | 0.8058475 | 0.7867265 | 117.1133 | 13.42818 | 0.7553314 | 0.7881647 | 98.12462 | 16.59 | 0.933183 | 0.9737473 | 118.1951 | 12.20156 | 0.6863343 | 0.7335788 | 96.95324 | 16.18327 | 0.9103043 | 0.972966
115.1142 | 13.3287 | 0.7497357 | 0.8033675 | 102.662 | 15.99066 | 0.8994703 | 0.9638132 | 94.17613 | 17.73383 | 0.9975227 | 0.9738537 | 123.7104 | 14.31144 | 0.8050144 | 0.7859132 | 117.1037 | 13.43443 | 0.7556828 | 0.7885314 | 98.13294 | 16.59005 | 0.9331854 | 0.9737497 | 118.1867 | 12.20862 | 0.6867316 | 0.7340035 | 96.96172 | 16.18283 | 0.9102798 | 0.9729398
115.1058 | 13.33375 | 0.7500199 | 0.803672 | 102.6709 | 15.99024 | 0.8994466 | 0.9637878 | 94.15988 | 17.73466 | 0.9975698 | 0.9738997 | 123.7274 | 14.29688 | 0.8041954 | 0.7851136 | 117.0951 | 13.44076 | 0.7560389 | 0.7889029 | 98.14063 | 16.58996 | 0.9331806 | 0.9737448 | 118.1765 | 12.21499 | 0.6870896 | 0.7343861 | 96.97019 | 16.18309 | 0.9102945 | 0.9729555
115.0971 | 13.33933 | 0.7503337 | 0.8040082 | 102.6791 | 15.99024 | 0.8994466 | 0.9637878 | 94.14359 | 17.7355 | 0.9976169 | 0.9739456 | 123.745 | 14.28198 | 0.8033576 | 0.7842957 | 117.086 | 13.44688 | 0.7563832 | 0.7892622 | 98.14928 | 16.58967 | 0.9331641 | 0.9737276 | 118.1679 | 12.22044 | 0.6873961 | 0.7347138 | 96.9772 | 16.18305 | 0.910292 | 0.9729529
115.0881 | 13.3447 | 0.7506356 | 0.8043318 | 102.6882 | 15.98982 | 0.8994229 | 0.9637624 | 94.12535 | 17.73609 | 0.9976498 | 0.9739778 | 123.7628 | 14.26768 | 0.8025527 | 0.7835099 | 117.0775 | 13.45287 | 0.7567204 | 0.7896141 | 98.15689 | 16.58954 | 0.9331571 | 0.9737202 | 118.1588 | 12.22602 | 0.68771 | 0.7350493 | 96.98484 | 16.1824 | 0.9102552 | 0.9729136
115.0805 | 13.35017 | 0.7509435 | 0.8046617 | 102.6957 | 15.9894 | 0.8993993 | 0.9637371 | 94.108 | 17.73667 | 0.9976828 | 0.97401 | 123.7798 | 14.25312 | 0.8017337 | 0.7827104 | 117.0676 | 13.45895 | 0.7570623 | 0.7899709 | 98.16388 | 16.58946 | 0.9331523 | 0.9737153 | 118.1489 | 12.23282 | 0.6880926 | 0.7354582 | 96.99468 | 16.1824 | 0.9102552 | 0.9729136
115.0718 | 13.35575 | 0.7512573 | 0.8049979 | 102.7044 | 15.98903 | 0.8993785 | 0.9637149 | 94.09048 | 17.73726 | 0.9977157 | 0.9740421 | 123.797 | 14.23864 | 0.8009195 | 0.7819154 | 117.0584 | 13.46528 | 0.7574184 | 0.7903424 | 98.17074 | 16.58933 | 0.9331453 | 0.9737079 | 118.1386 | 12.23993 | 0.6884923 | 0.7358854 | 97.00434 | 16.1824 | 0.9102552 | 0.9729136
115.0637 | 13.36091 | 0.7515474 | 0.8053088 | 102.7129 | 15.98893 | 0.8993726 | 0.9637085 | 94.07361 | 17.73776 | 0.9977439 | 0.9740697 | 123.8143 | 14.22341 | 0.8000628 | 0.7810791 | 117.0497 | 13.4714 | 0.7577627 | 0.7907017 | 98.1767 | 16.5887 | 0.9331099 | 0.973671 | 118.1292 | 12.24572 | 0.6888185 | 0.736234 | 97.01316 | 16.1824 | 0.9102552 | 0.9729136
115.0556 | 13.3658 | 0.7518227 | 0.8056038 | 102.7209 | 15.98845 | 0.899346 | 0.96368 | 94.05825 | 17.73734 | 0.9977204 | 0.9740467 | 123.8304 | 14.20868 | 0.7992344 | 0.7802704 | 117.0406 | 13.47711 | 0.7580834 | 0.7910363 | 98.1837 | 16.5882 | 0.9330816 | 0.9736415 | 118.1198 | 12.25117 | 0.689125 | 0.7365616 | 97.02238 | 16.18205 | 0.9102356 | 0.9728926
115.0436 | 13.37449 | 0.7523112 | 0.8061271 | 102.7301 | 15.98877 | 0.8993637 | 0.963699 | 94.04181 | 17.73851 | 0.9977863 | 0.9741111 | 123.8473 | 14.19362 | 0.7983872 | 0.7794433 | 117.0312 | 13.48306 | 0.7584183 | 0.7913857 | 98.19049 | 16.58803 | 0.9330722 | 0.9736316 | 118.1108 | 12.25811 | 0.6895149 | 0.7369784 | 97.0318 | 16.18179 | 0.9102209 | 0.9728769
115.0318 | 13.3827 | 0.752773 | 0.806622 | 102.7385 | 15.98845 | 0.899346 | 0.96368 | 94.02524 | 17.73901 | 0.9978145 | 0.9741386 | 123.8646 | 14.17797 | 0.797507 | 0.778584 | 117.0227 | 13.48922 | 0.7587649 | 0.7917475 | 98.19689 | 16.58774 | 0.9330557 | 0.9736144 | 118.1022 | 12.26525 | 0.6899171 | 0.7374083 | 97.04084 | 16.18153 | 0.9102062 | 0.9728612
115.0243 | 13.38828 | 0.7530868 | 0.8069582 | 102.7471 | 15.98798 | 0.8993193 | 0.9636514 | 94.01026 | 17.74035 | 0.9978899 | 0.9742122 | 123.8822 | 14.16233 | 0.7966268 | 0.7777247 | 117.0133 | 13.4948 | 0.7590785 | 0.7920747 | 98.20407 | 16.58745 | 0.9330392 | 0.9735972 | 118.0949 | 12.27184 | 0.6902874 | 0.737804 | 97.04825 | 16.18122 | 0.910189 | 0.9728428
115.0169 | 13.39375 | 0.7533946 | 0.8072881 | 102.7557 | 15.98745 | 0.8992897 | 0.9636197 | 93.995 | 17.74044 | 0.9978946 | 0.9742168 | 123.8982 | 14.14743 | 0.795789 | 0.7769067 | 117.0038 | 13.50083 | 0.7594181 | 0.7924291 | 98.21015 | 16.58728 | 0.9330297 | 0.9735873 | 118.0889 | 12.27799 | 0.6906332 | 0.7381736 | 97.05566 | 16.18065 | 0.9101572 | 0.9728088
115.0089 | 13.39875 | 0.7536759 | 0.8075895 | 102.7683 | 15.9874 | 0.8992868 | 0.9636165 | 93.97969 | 17.74094 | 0.9979228 | 0.9742443 | 123.916 | 14.13254 | 0.7949512 | 0.7760888 | 116.9958 | 13.50696 | 0.7597624 | 0.7927883 | 98.21741 | 16.58761 | 0.9330486 | 0.973607 | 118.0818 | 12.28422 | 0.6909838 | 0.7385484 | 97.06392 | 16.18087 | 0.9101694 | 0.9728219
115.0017 | 13.40333 | 0.7539334 | 0.8078654 | 102.7801 | 15.98724 | 0.8992779 | 0.963607 | 93.96438 | 17.74077 | 0.9979134 | 0.9742351 | 123.9323 | 14.11756 | 0.7941087 | 0.7752663 | 116.9885 | 13.51291 | 0.7600973 | 0.7931377 | 98.22406 | 16.58728 | 0.9330297 | 0.9735873 | 118.0732 | 12.29133 | 0.6913836 | 0.7389757 | 97.07353 | 16.18087 | 0.9101694 | 0.9728219
114.9935 | 13.40875 | 0.7542383 | 0.8081922 | 102.7899 | 15.98682 | 0.8992542 | 0.9635816 | 93.94892 | 17.74203 | 0.997984 | 0.9743041 | 123.9494 | 14.10258 | 0.7932662 | 0.7744438 | 116.9812 | 13.51848 | 0.7604109 | 0.793465 | 98.23113 | 16.58711 | 0.9330203 | 0.9735775 | 118.0648 | 12.29786 | 0.6917514 | 0.7393688 | 97.08246 | 16.1803 | 0.9101375 | 0.9727878
114.9866 | 13.41438 | 0.7545551 | 0.8085316 | 102.7977 | 15.98651 | 0.8992364 | 0.9635626 | 93.93351 | 17.7432 | 0.9980499 | 0.9743684 | 123.966 | 14.08668 | 0.7923719 | 0.7735707 | 116.9747 | 13.5246 | 0.7607552 | 0.7938243 | 98.23861 | 16.58761 | 0.9330486 | 0.973607 | 118.0576 | 12.3031 | 0.6920457 | 0.7396834 | 97.09062 | 16.17978 | 0.9101081 | 0.9727563
114.9801 | 13.41964 | 0.7548511 | 0.8088488 | 102.8056 | 15.98661 | 0.8992424 | 0.9635689 | 93.91916 | 17.74362 | 0.9980734234 | 0.9743914 | 123.9824 | 14.07162 | 0.7915247 | 0.7727436 | 116.9668 | 13.53102 | 0.761116 | 0.7942007 | 98.24663 | 16.58711 | 0.9330203 | 0.9735775 | 118.05 | 12.30924 | 0.6923915 | 0.7400529 | 97.09849 | 16.17969 | 0.9101032 | 0.9727511
114.9728 | 13.42512 | 0.755159 | 0.8091787 | 102.8138 | 15.9863 | 0.8992246 | 0.9635499 | 93.9035 | 17.74412 | 0.9981017 | 0.9744189 | 123.9985 | 14.05681 | 0.7906916 | 0.7719302 | 116.9593 | 13.53697 | 0.7614508 | 0.7945501 | 98.25451 | 16.58669 | 0.9329967 | 0.9735529 | 118.0422 | 12.31591 | 0.6927667 | 0.740454 | 97.10584 | 16.17956 | 0.9100958 | 0.9727432
114.9648 | 13.43069 | 0.7554728 | 0.8095149 | 102.822 | 15.98577 | 0.899195 | 0.9635182 | 93.8891 | 17.74487 | 0.998144 | 0.9744603 | 124.0154 | 14.04166 | 0.7898396 | 0.7710985 | 116.9518 | 13.54347 | 0.7618164 | 0.7949315 | 98.26415 | 16.58665 | 0.9329943 | 0.9735504 | 118.0336 | 12.3221 | 0.6931149 | 0.7408262 | 97.11215 | 16.17908 | 0.9100689 | 0.9727144
114.9575 | 13.43585 | 0.7557629 | 0.8098258 | 102.8311 | 15.98498 | 0.8991506 | 0.9634706 | 93.87338 | 17.74554 | 0.9981817 | 0.9744971 | 124.0312 | 14.0266 | 0.7889924 | 0.7702714 | 116.9425 | 13.54972 | 0.7621677 | 0.7952982 | 98.27344 | 16.58585 | 0.9329495 | 0.9735037 | 118.0276 | 12.32816 | 0.6934558 | 0.7411905 | 97.11746 | 16.17891 | 0.9100591 | 0.9727039
114.9506 | 13.44096 | 0.75605 | 0.8101334 | 102.8378 | 15.98514 | 0.8991595 | 0.9634801 | 93.85781 | 17.74588 | 0.9982005 | 0.9745154 | 124.0474 | 14.01104 | 0.7881169 | 0.7694167 | 116.9346 | 13.5558 | 0.7625096 | 0.795655 | 98.28231 | 16.58556 | 0.932933 | 0.9734865 | 118.0209 | 12.33414 | 0.6937917 | 0.7415496 | 97.12225 | 16.17878 | 0.9100517 | 0.9726961
114.9403 | 13.4488 | 0.7564911 | 0.8106061 | 102.846 | 15.98472 | 0.8991358 | 0.9634547 | 93.84231 | 17.7468 | 0.9982523 | 0.974566 | 124.0634 | 13.99614 | 0.7872791 | 0.7685988 | 116.9264 | 13.56146 | 0.762828 | 0.7959872 | 98.29188 | 16.58552 | 0.9329307 | 0.973484 | 118.0134 | 12.3402 | 0.6941326 | 0.7419139 | 97.12905 | 16.17865 | 0.9100443 | 0.9726882
114.9284 | 13.45675 | 0.7569381 | 0.8110851 | 102.8539 | 15.98472 | 0.8991358 | 0.9634547 | 93.82612 | 17.74747 | 0.9982899 | 0.9746028 | 124.0801 | 13.98125 | 0.7864413 | 0.7677808 | 116.9189 | 13.56732 | 0.7631581 | 0.7963317 | 98.30249 | 16.58514 | 0.9329095 | 0.9734618 | 118.0062 | 12.34634 | 0.6944784 | 0.7422835 | 97.13547 | 16.179 | 0.910064 | 0.9727092
114.9213 | 13.46174 | 0.7572193 | 0.8113864 | 102.863 | 15.98487 | 0.8991447 | 0.9634643 | 93.81049 | 17.74822 | 0.9983323 | 0.9746441 | 124.0959 | 13.96627 | 0.7855988 | 0.7669583 | 116.9108 | 13.57349 | 0.7635048 | 0.7966934 | 98.31316 | 16.58481 | 0.9328906 | 0.9734422 | 118 | 12.35166 | 0.6947775 | 0.7426033 | 97.14226 | 16.17891 | 0.9100591 | 0.9727039
114.9126 | 13.46701 | 0.7575154 | 0.8117036 | 102.8713 | 15.98461 | 0.8991299 | 0.9634484 | 93.79541 | 17.74881 | 0.9983652 | 0.9746763 | 124.1126 | 13.95087 | 0.7847328 | 0.7661128 | 116.904 | 13.57931 | 0.7638326 | 0.7970354 | 98.3237 | 16.58455 | 0.9328764 | 0.9734274 | 117.9936 | 12.35764 | 0.6951135 | 0.7429624 | 97.1491 | 16.17869 | 0.9100468 | 0.9726908
114.9056 | 13.47195 | 0.7577936 | 0.8120018 | 102.8834 | 15.98419 | 0.8991062 | 0.963423 | 93.77925 | 17.74864 | 0.9983558 | 0.9746671 | 124.1296 | 13.93556 | 0.7838714 | 0.7652719 | 116.8964 | 13.58514 | 0.7641604 | 0.7973774 | 98.33492 | 16.5846 | 0.9328788 | 0.9734299 | 117.9868 | 12.36439 | 0.6954936 | 0.7433686 | 97.15699 | 16.17891 | 0.9100591 | 0.9727039
114.8991 | 13.47732 | 0.7580956 | 0.8123253 | 102.896 | 15.98398 | 0.8990943 | 0.9634103 | 93.76379 | 17.74847 | 0.9983464 | 0.9746579 | 124.1449 | 13.92025 | 0.7830101 | 0.764431 | 116.8889 | 13.59139 | 0.7645117 | 0.7977441 | 98.34551 | 16.58434 | 0.9328646 | 0.9734151 | 117.9804 | 12.37063 | 0.6958443 | 0.7437434 | 97.16408 | 16.1783 | 0.9100247 | 0.9726672
114.8908 | 13.48237 | 0.7583798 | 0.8126299 | 102.9047 | 15.98345 | 0.8990647 | 0.9633786 | 93.74793 | 17.74956 | 0.9984076 | 0.9747176 | 124.1617 | 13.9041 | 0.7821016 | 0.7635441 | 116.8817 | 13.59768 | 0.7648654 | 0.7981132 | 98.35556 | 16.58426 | 0.9328599 | 0.9734102 | 117.9743 | 12.3763 | 0.6961631 | 0.7440842 | 97.17041 | 16.17812 | 0.9100149 | 0.9726567
114.8835 | 13.48801 | 0.7586965 | 0.8129693 | 102.9132 | 15.98393 | 0.8990914 | 0.9634072 | 93.73234 | 17.74989 | 0.9984264 | 0.974736 | 124.1776 | 13.88862 | 0.7812309 | 0.762694 | 116.8739 | 13.60376 | 0.7652074 | 0.79847 | 98.36612 | 16.5843 | 0.9328623 | 0.9734126 | 117.9677 | 12.38253 | 0.6965138 | 0.744459 | 97.17555 | 16.17751 | 0.9099806 | 0.97262
114.8756 | 13.49322 | 0.7589896 | 0.8132833 | 102.9212 | 15.98345 | 0.8990647 | 0.9633786 | 93.71659 | 17.75073 | 0.9984735 | 0.974782 | 124.1934 | 13.87339 | 0.7803743 | 0.7618577 | 116.8672 | 13.61 | 0.7655587 | 0.7988366 | 98.37671 | 16.58426 | 0.9328599 | 0.9734102 | 117.96 | 12.38872 | 0.696862 | 0.7448312 | 97.18268 | 16.17756 | 0.909983 | 0.9726227
114.8678 | 13.49816 | 0.7592679 | 0.8135815 | 102.9299 | 15.9833 | 0.8990559 | 0.9633691 | 93.70039 | 17.75132 | 0.9985064 | 0.9748141 | 124.21 | 13.85766 | 0.7794894 | 0.7609938 | 116.8594 | 13.61604 | 0.7658983 | 0.7991909 | 98.38445 | 16.58401 | 0.9328458 | 0.9733954 | 117.952 | 12.39491 | 0.6972102 | 0.7452034 | 97.18986 | 16.17747 | 0.9099781 | 0.9726174
114.8607 | 13.50322 | 0.759552 | 0.813886 | 102.9392 | 15.98293 | 0.8990351 | 0.9633469 | 93.68434 | 17.75198 | 0.9985441 | 0.9748509 | 124.2272 | 13.84209 | 0.7786139 | 0.7601391 | 116.8514 | 13.62157 | 0.7662096 | 0.7995157 | 98.3916 | 16.58409 | 0.9328505 | 0.9734003 | 117.9456 | 12.4004 | 0.6975192 | 0.7455337 | 97.19609 | 16.17721 | 0.9099634 | 0.9726017
114.8542 | 13.50853 | 0.759851 | 0.8142064 | 102.9468 | 15.9823 | 0.8989996 | 0.9633088 | 93.66925 | 17.75257 | 0.9985771 | 0.9748831 | 124.2434 | 13.82687 | 0.7777573 | 0.7593028 | 116.8451 | 13.62753 | 0.7665444 | 0.7998652 | 98.4008 | 16.58401 | 0.9328458 | 0.9733954 | 117.9381 | 12.4059 | 0.6978282 | 0.7458639 | 97.20095 | 16.17747 | 0.9099781 | 0.9726174
114.8453 | 13.51364 | 0.7601382 | 0.8145141 | 102.9558 | 15.98219 | 0.8989937 | 0.9633025 | 93.6533 | 17.75324 | 0.9986147 | 0.9749198 | 124.2598 | 13.81105 | 0.7768677 | 0.7584343 | 116.838 | 13.63335 | 0.7668722 | 0.8002072 | 98.41009 | 16.58359 | 0.9328222 | 0.9733708 | 117.9314 | 12.41244 | 0.698196 | 0.7462571 | 97.20738 | 16.17703 | 0.9099536 | 0.9725912
114.8348 | 13.52153 | 0.7605822 | 0.8149899 | 102.9629 | 15.98245 | 0.8990085 | 0.9633184 | 93.63855 | 17.75408 | 0.9986618 | 0.9749658 | 124.2768 | 13.7949 | 0.7759593 | 0.7575475 | 116.8308 | 13.6391 | 0.7671953 | 0.8005443 | 98.41766 | 16.58342 | 0.9328128 | 0.973361 | 117.9241 | 12.41854 | 0.6985393 | 0.746624 | 97.21379 | 16.17669 | 0.909934 | 0.9725702
114.8229 | 13.52916 | 0.7610115 | 0.8154498 | 102.9719 | 15.98245 | 0.8990085 | 0.9633184 | 93.62209 | 17.75424 | 0.9986712 | 0.974975 | 124.2923 | 13.77942 | 0.7750885 | 0.7566974 | 116.8231 | 13.64509 | 0.7675325 | 0.8008962 | 98.42614 | 16.58346 | 0.9328151 | 0.9733634 | 117.9171 | 12.42395 | 0.6988434 | 0.746949 | 97.22004 | 16.17608 | 0.9098997 | 0.9725336
114.8152 | 13.53442 | 0.7613075 | 0.815767 | 102.9795 | 15.98188 | 0.8989759 | 0.9632835 | 93.6066 | 17.75466 | 0.9986947 | 0.9749979 | 124.3092 | 13.76444 | 0.774246 | 0.7558749 | 116.8157 | 13.65121 | 0.7678768 | 0.8012554 | 98.43432 | 16.58342 | 0.9328128 | 0.973361 | 117.9116 | 12.42948 | 0.6991549 | 0.7472819 | 97.22648 | 16.17577 | 0.9098825 | 0.9725152
114.8076 | 13.53974 | 0.7616065 | 0.8160874 | 102.9874 | 15.98161 | 0.8989611 | 0.9632676 | 93.59035 | 17.75491 | 0.9987088 | 0.9750117 | 124.3259 | 13.74854 | 0.7733517 | 0.7550018 | 116.8077 | 13.657 | 0.7682022 | 0.801595 | 98.44034 | 16.58325 | 0.9328033 | 0.9733511 | 117.9041 | 12.43563 | 0.6995006 | 0.7476515 | 97.23339 | 16.17586 | 0.9098874 | 0.9725204
114.8004 | 13.54511 | 0.7619084 | 0.8164109 | 103 | 15.98135 | 0.8989463 | 0.9632517 | 93.57495 | 17.75542 | 0.9987371 | 0.9750393 | 124.3431 | 13.73323 | 0.7724904 | 0.7541609 | 116.801 | 13.66266 | 0.7685206 | 0.8019272 | 98.44769 | 16.58338 | 0.9328104 | 0.9733585 | 117.8951 | 12.44178 | 0.6998464 | 0.7480211 | 97.24113 | 16.17586 | 0.9098874 | 0.9725204
114.7926 | 13.5499 | 0.7621778 | 0.8166996 | 103.0111 | 15.98114 | 0.8989345 | 0.963239 | 93.55805 | 17.756 | 0.99877 | 0.9750715 | 124.3597 | 13.7175 | 0.7716055 | 0.753297 | 116.7951 | 13.66693 | 0.7687611 | 0.8021782 | 98.45428 | 16.58351 | 0.9328175 | 0.9733659 | 117.8877 | 12.44779 | 0.7001848 | 0.7483828 | 97.24819 | 16.17586 | 0.9098874 | 0.9725204
114.7857 | 13.55458 | 0.7624413 | 0.8169819 | 103.0208 | 15.98082 | 0.8989167 | 0.96322 | 93.54309 | 17.75701 | 0.9988265 | 0.9751266 | 124.3766 | 13.70227 | 0.7707488 | 0.7524607 | 116.7898 | 13.67159 | 0.7690229 | 0.8024513 | 98.46039 | 16.58325 | 0.9328033 | 0.9733511 | 117.8796 | 12.45342 | 0.7005012 | 0.7487209 | 97.25493 | 16.17603 | 0.9098972 | 0.9725309
114.7782 | 13.55937 | 0.7627107 | 0.8172706 | 103.028 | 15.98019 | 0.8988812 | 0.963182 | 93.52594 | 17.75734 | 0.9988453 | 0.975145 | 124.3932 | 13.68738 | 0.769911 | 0.7516428 | 116.7824 | 13.67733 | 0.7693459 | 0.8027884 | 98.4666 | 16.58317 | 0.9327986 | 0.9733462 | 117.87 | 12.46035 | 0.7008911 | 0.7491377 | 97.26242 | 16.17608 | 0.9098997 | 0.9725336
114.7702 | 13.56453 | 0.7630008 | 0.8175814 | 103.0363 | 15.97993 | 0.8988664 | 0.9631661 | 93.51074 | 17.75767 | 0.9988642 | 0.9751634 | 124.4101 | 13.67173 | 0.7690308 | 0.7507835 | 116.7761 | 13.68295 | 0.7696619 | 0.8031181 | 98.47326 | 16.58267 | 0.9327703 | 0.9733167 | 117.8602 | 12.46597 | 0.7012074 | 0.7494758 | 97.27094 | 16.17621 | 0.909907 | 0.9725414
114.7634 | 13.56984 | 0.7632998 | 0.8179018 | 103.0437 | 15.97993 | 0.8988664 | 0.9631661 | 93.49439 | 17.75801 | 0.998883 | 0.9751817 | 124.4256 | 13.65608 | 0.7681507 | 0.7499242 | 116.7704 | 13.68886 | 0.7699944 | 0.8034651 | 98.47906 | 16.58242 | 0.9327562 | 0.9733019 | 117.8516 | 12.47247 | 0.7015728 | 0.7498663 | 97.27988 | 16.17599 | 0.9098948 | 0.9725283
114.7554 | 13.575 | 0.7635899 | 0.8182127 | 103.0519 | 15.97935 | 0.8988338 | 0.9631312 | 93.47809 | 17.7586 | 0.9989159 | 0.9752139 | 124.4428 | 13.64052 | 0.7672752 | 0.7490695 | 116.7634 | 13.69477 | 0.7703269 | 0.803812 | 98.48499 | 16.58183 | 0.9327232 | 0.9732675 | 117.8431 | 12.47805 | 0.7018867 | 0.7502018 | 97.28892 | 16.17577 | 0.9098825 | 0.9725152
114.7487 | 13.58047 | 0.7638978 | 0.8185426 | 103.0601 | 15.97935 | 0.8988338 | 0.9631312 | 93.46145 | 17.75952 | 0.9989677 | 0.9752644 | 124.4594 | 13.62487 | 0.766395 | 0.7482102 | 116.7575 | 13.7006 | 0.7706547 | 0.8041541 | 98.49103 | 16.58183 | 0.9327232 | 0.9732675 | 117.8349 | 12.48367 | 0.7022031 | 0.7505399 | 97.29914 | 16.17568 | 0.9098776 | 0.97251
114.74 | 13.58595 | 0.7642056 | 0.8188725 | 103.0679 | 15.97914 | 0.898822 | 0.9631185 | 93.44484 | 17.76027 | 0.9990101 | 0.9753058 | 124.4766 | 13.60847 | 0.7654725 | 0.7473096 | 116.7498 | 13.70617 | 0.7709683 | 0.8044813 | 98.49765 | 16.58208 | 0.9327373 | 0.9732822 | 117.8254 | 12.4896 | 0.7025366 | 0.7508964 | 97.30839 | 16.17512 | 0.9098457 | 0.9724759
114.7331 | 13.5911 | 0.7644957 | 0.8191833 | 103.0762 | 15.97888 | 0.8988072 | 0.9631027 | 93.42806 | 17.7606 | 0.9990289 | 0.9753242 | 124.4927 | 13.59265 | 0.7645829 | 0.7464411 | 116.7424 | 13.71179 | 0.7712843 | 0.8048111 | 98.50426 | 16.58166 | 0.9327137 | 0.9732576 | 117.8168 | 12.4964 | 0.7029191 | 0.7513053 | 97.31874 | 16.17512 | 0.9098457 | 0.9724759
114.7222 | 13.59868 | 0.764922 | 0.8196401 | 103.0852 | 15.97861 | 0.8987924 | 0.9630868 | 93.41281 | 17.76085 | 0.999043 | 0.975338 | 124.5098 | 13.57642 | 0.7636698 | 0.7455496 | 116.7348 | 13.71766 | 0.7716145 | 0.8051556 | 98.51178 | 16.58145 | 0.9327019 | 0.9732453 | 117.8084 | 12.50198 | 0.703233 | 0.7516408 | 97.32562 | 16.17485 | 0.909831 | 0.9724602
114.7104 | 13.60626 | 0.7653483 | 0.8200969 | 103.0925 | 15.97835 | 0.8987776 | 0.9630709 | 93.3968 | 17.76161 | 0.9990854 | 0.9753793 | 124.527 | 13.5601 | 0.762752 | 0.7446536 | 116.7257 | 13.72357 | 0.771947 | 0.8055025 | 98.5193 | 16.58124 | 0.9326901 | 0.973233 | 117.7981 | 12.50761 | 0.7035494 | 0.7519789 | 97.33234 | 16.1749 | 0.9098334 | 0.9724628
114.7027 | 13.61126 | 0.7656295 | 0.8203982 | 103.1001 | 15.97777 | 0.898745 | 0.963036 | 93.38032 | 17.76236 | 0.9991277 | 0.9754207 | 124.5425 | 13.54446 | 0.7618718 | 0.7437943 | 116.7178 | 13.72931 | 0.77227 | 0.8058396 | 98.52711 | 16.58095 | 0.9326736 | 0.9732158 | 117.7875 | 12.51362 | 0.7038878 | 0.7523406 | 97.3403 | 16.17433 | 0.9098016 | 0.9724287
114.6956 | 13.61684 | 0.7659433 | 0.8207345 | 103.1084 | 15.97788 | 0.8987509 | 0.9630424 | 93.36428 | 17.76295 | 0.9991607 | 0.9754528 | 124.5591 | 13.52881 | 0.7609916 | 0.742935 | 116.7101 | 13.73531 | 0.7726072 | 0.8061915 | 98.53464 | 16.58049 | 0.9326477 | 0.9731887 | 117.7776 | 12.52003 | 0.7042483 | 0.7527259 | 97.34625 | 16.17403 | 0.9097844 | 0.9724104
114.6876 | 13.62152 | 0.7662068 | 0.8210168 | 103.1213 | 15.97735 | 0.8987213 | 0.9630107 | 93.34699 | 17.76395 | 0.9992172 | 0.975508 | 124.5757 | 13.51274 | 0.7600879 | 0.7420527 | 116.7022 | 13.74088 | 0.7729209 | 0.8065188 | 98.54206 | 16.58049 | 0.9326477 | 0.9731887 | 117.7697 | 12.52587 | 0.7045769 | 0.7530772 | 97.35122 | 16.17424 | 0.9097967 | 0.9724235
114.6816 | 13.62584 | 0.7664495 | 0.8212769 | 103.1344 | 15.97672 | 0.8986858 | 0.9629726 | 93.33149 | 17.76462 | 0.9992548 | 0.9755448 | 124.5931 | 13.49701 | 0.759203 | 0.7411889 | 116.6944 | 13.74675 | 0.773251 | 0.8068633 | 98.55086 | 16.58065 | 0.9326571 | 0.9731986 | 117.7623 | 12.53124 | 0.7048785 | 0.7533996 | 97.35645 | 16.17424 | 0.9097967 | 0.9724235
114.6729 | 13.63073 | 0.7667248 | 0.8215719 | 103.1421 | 15.97651 | 0.898674 | 0.9629599 | 93.31439 | 17.7647 | 0.9992595 | 0.9755493 | 124.6095 | 13.48136 | 0.7583229 | 0.7403296 | 116.6852 | 13.75271 | 0.7735859 | 0.8072127 | 98.55898 | 16.58078 | 0.9326642 | 0.9732059 | 117.7551 | 12.5373 | 0.7052194 | 0.7537639 | 97.36301 | 16.17416 | 0.9097918 | 0.9724182
114.6657 | 13.63584 | 0.767012 | 0.8218796 | 103.1497 | 15.97624 | 0.8986592 | 0.962944 | 93.29791 | 17.7647 | 0.9992595 | 0.9755493 | 124.6248 | 13.46521 | 0.7574145 | 0.7394427 | 116.6756 | 13.75828 | 0.7738995 | 0.8075399 | 98.56805 | 16.58116 | 0.9326854 | 0.9732281 | 117.749 | 12.54349 | 0.7055676 | 0.7541361 | 97.37018 | 16.17368 | 0.9097648 | 0.9723894
114.6578 | 13.64068 | 0.7672843 | 0.8221714 | 103.1586 | 15.97619 | 0.8986562 | 0.9629409 | 93.28019 | 17.76529 | 0.9992925 | 0.9755815 | 124.6423 | 13.45007 | 0.7565625 | 0.738611 | 116.6655 | 13.76428 | 0.7742367 | 0.8078918 | 98.57837 | 16.58099 | 0.932676 | 0.9732182 | 117.743 | 12.54863 | 0.705857 | 0.7544454 | 97.37619 | 16.17342 | 0.9097501 | 0.9723737
114.6515 | 13.64573 | 0.7675685 | 0.8224759 | 103.1668 | 15.97614 | 0.8986533 | 0.9629377 | 93.26391 | 17.76521 | 0.9992878 | 0.9755769 | 124.6581 | 13.43459 | 0.7556918 | 0.7377609 | 116.6558 | 13.7704 | 0.774581 | 0.8082511 | 98.58932 | 16.58074 | 0.9326618 | 0.9732035 | 117.7366 | 12.55443 | 0.7061831 | 0.754794 | 97.38219 | 16.17368 | 0.9097648 | 0.9723894
114.6437 | 13.65078 | 0.7678527 | 0.8227804 | 103.1746 | 15.97551 | 0.8986177 | 0.9628996 | 93.24687 | 17.76596 | 0.9993301 | 0.9756183 | 124.6746 | 13.41835 | 0.7547786 | 0.7368694 | 116.6466 | 13.77627 | 0.7749112 | 0.8085956 | 98.59955 | 16.5804 | 0.932643 | 0.9731838 | 117.7314 | 12.56075 | 0.7065387 | 0.755174 | 97.38989 | 16.17368 | 0.9097648 | 0.9723894
114.636 | 13.65552 | 0.7681191 | 0.8230659 | 103.1814 | 15.97509 | 0.8985941 | 0.9628743 | 93.23072 | 17.7668 | 0.9993772 | 0.9756642 | 124.6908 | 13.40246 | 0.7538843 | 0.7359964 | 116.6361 | 13.78197 | 0.7752319 | 0.8089302 | 98.6103 | 16.58007 | 0.9326241 | 0.9731641 | 117.7264 | 12.56712 | 0.7068967 | 0.7555567 | 97.3983 | 16.17359 | 0.9097599 | 0.9723841
114.629 | 13.66026 | 0.7683856 | 0.8233514 | 103.1914 | 15.97482 | 0.8985793 | 0.9628584 | 93.21368 | 17.76721 | 0.9994007 | 0.9756872 | 124.709 | 13.38647 | 0.7529853 | 0.7351187 | 116.6266 | 13.78784 | 0.775562 | 0.8092747 | 98.62059 | 16.57998 | 0.9326194 | 0.9731592 | 117.7204 | 12.57313 | 0.7072352 | 0.7559184 | 97.40649 | 16.17407 | 0.9097869 | 0.972413
114.6171 | 13.66805 | 0.7688237 | 0.8238209 | 103.1996 | 15.97461 | 0.8985674 | 0.9628457 | 93.19687 | 17.76763 | 0.9994243 | 0.9757102 | 124.7252 | 13.37016 | 0.7520675 | 0.7342226 | 116.6172 | 13.79362 | 0.7758874 | 0.8096143 | 98.62991 | 16.57986 | 0.9326123 | 0.9731518 | 117.7164 | 12.57836 | 0.7075294 | 0.756233 | 97.41403 | 16.17381 | 0.9097721 | 0.9723973
114.6065 | 13.6761 | 0.7692766 | 0.8243062 | 103.2083 | 15.97435 | 0.8985526 | 0.9628299 | 93.18045 | 17.7683 | 0.9994619 | 0.9757469 | 124.7411 | 13.35401 | 0.7511591 | 0.7333358 | 116.6069 | 13.79865 | 0.7761704 | 0.8099095 | 98.63788 | 16.57952 | 0.9325935 | 0.9731321 | 117.7093 | 12.58482 | 0.7078924 | 0.7566209 | 97.42289 | 16.17298 | 0.9097255 | 0.9723475
114.5988 | 13.68141 | 0.7695756 | 0.8246266 | 103.2156 | 15.97435 | 0.8985526 | 0.9628299 | 93.1627 | 17.7688 | 0.9994902 | 0.9757745 | 124.7576 | 13.33811 | 0.7502648 | 0.7324627 | 116.5972 | 13.80389 | 0.7764652 | 0.8102171 | 98.64663 | 16.57898 | 0.9325628 | 0.9731001 | 117.7014 | 12.59088 | 0.7082332 | 0.7569852 | 97.43129 | 16.17272 | 0.9097108 | 0.9723317
114.5911 | 13.68636 | 0.7698539 | 0.8249247 | 103.2245 | 15.97398 | 0.8985319 | 0.9628076 | 93.14674 | 17.76947 | 0.9995278 | 0.9758113 | 124.7744 | 13.32137 | 0.7493235 | 0.7315437 | 116.5867 | 13.80951 | 0.7767812 | 0.8105469 | 98.65546 | 16.57864 | 0.9325439 | 0.9730804 | 117.6938 | 12.5962 | 0.7085324 | 0.757305 | 97.43859 | 16.17272 | 0.9097108 | 0.9723317
114.5828 | 13.69131 | 0.7701321 | 0.8252229 | 103.2369 | 15.97388 | 0.898526 | 0.9628013 | 93.13082 | 17.77048 | 0.9995843 | 0.9758664 | 124.7916 | 13.30539 | 0.7484245 | 0.730666 | 116.5766 | 13.81542 | 0.7771137 | 0.8108938 | 98.66285 | 16.57864 | 0.9325439 | 0.9730804 | 117.6861 | 12.60125 | 0.7088169 | 0.757609 | 97.44553 | 16.17202 | 0.9096716 | 0.9722898
114.5748 | 13.69657 | 0.7704282 | 0.8255401 | 103.2483 | 15.97356 | 0.8985082 | 0.9627823 | 93.11326 | 17.77056 | 0.999589 | 0.975871 | 124.8073 | 13.28907 | 0.7475066 | 0.72977 | 116.5656 | 13.82079 | 0.7774155 | 0.8112088 | 98.67047 | 16.57881 | 0.9325534 | 0.9730903 | 117.6786 | 12.60709 | 0.7091455 | 0.7579603 | 97.45236 | 16.1715 | 0.9096422 | 0.9722583
114.5673 | 13.70141 | 0.7707005 | 0.825832 | 103.2579 | 15.97314 | 0.8984845 | 0.9627569 | 93.09589 | 17.77039 | 0.9995796 | 0.9758618 | 124.8235 | 13.27292 | 0.7465982 | 0.7288831 | 116.5555 | 13.82658 | 0.7777409 | 0.8115483 | 98.67836 | 16.57843 | 0.9325321 | 0.9730681 | 117.6705 | 12.61359 | 0.7095109 | 0.7583508 | 97.45959 | 16.17124 | 0.9096275 | 0.9722426
114.5602 | 13.70599 | 0.770958 | 0.8261079 | 103.266 | 15.97303 | 0.8984786 | 0.9627506 | 93.0796 | 17.7709 | 0.9996078 | 0.9758894 | 124.8404 | 13.25636 | 0.7456663 | 0.7279733 | 116.5454 | 13.83253 | 0.7780758 | 0.8118978 | 98.68637 | 16.57822 | 0.9325204 | 0.9730558 | 117.6638 | 12.61917 | 0.7098248 | 0.7586863 | 97.46588 | 16.17141 | 0.9096373 | 0.9722531
114.552 | 13.71141 | 0.771263 | 0.8264346 | 103.274 | 15.97282 | 0.8984668 | 0.9627379 | 93.06222 | 17.77148 | 0.9996408 | 0.9759216 | 124.8577 | 13.24071 | 0.7447861 | 0.727114 | 116.5362 | 13.83823 | 0.7783965 | 0.8122324 | 98.69341 | 16.57831 | 0.9325251 | 0.9730608 | 117.6561 | 12.62449 | 0.710124 | 0.7590061 | 97.47314 | 16.17097 | 0.9096127 | 0.9722269
114.5436 | 13.71594 | 0.7715175 | 0.8267074 | 103.2822 | 15.9723 | 0.8984372 | 0.9627061 | 93.04426 | 17.7724 | 0.9996926 | 0.9759721 | 124.874 | 13.22397 | 0.7438447 | 0.726195 | 116.5263 | 13.84385 | 0.7787125 | 0.8125621 | 98.70126 | 16.57822 | 0.9325204 | 0.9730558 | 117.6469 | 12.62976 | 0.7104207 | 0.7593232 | 97.48078 | 16.17036 | 0.9095784 | 0.9721902
114.536 | 13.72078 | 0.7717899 | 0.8269993 | 103.2896 | 15.97251 | 0.898449 | 0.9627188 | 93.02778 | 17.77316 | 0.9997349 | 0.9760135 | 124.8905 | 13.20732 | 0.7429081 | 0.7252805 | 116.5164 | 13.84938 | 0.7790238 | 0.8128869 | 98.70875 | 16.5778 | 0.9324968 | 0.9730312 | 117.6394 | 12.63556 | 0.7107468 | 0.7596718 | 97.48819 | 16.1701 | 0.9095637 | 0.9721745
114.5283 | 13.72615 | 0.7720918 | 0.8273228 | 103.2993 | 15.9724 | 0.8984431 | 0.9627125 | 93.01099 | 17.77341 | 0.999749 | 0.9760272 | 124.9066 | 13.19117 | 0.7419997 | 0.7243937 | 116.5064 | 13.85508 | 0.7793445 | 0.8132216 | 98.71612 | 16.57738 | 0.9324732 | 0.9730066 | 117.6325 | 12.64097 | 0.7110509 | 0.7599969 | 97.49484 | 16.16971 | 0.9095416 | 0.9721509
114.5199 | 13.73109 | 0.7723701 | 0.827621 | 103.3081 | 15.97188 | 0.8984135 | 0.9626808 | 92.99416 | 17.77433 | 0.9998008 | 0.9760778 | 124.9224 | 13.17552 | 0.7411195 | 0.7235344 | 116.4969 | 13.8607 | 0.7796605 | 0.8135513 | 98.72244 | 16.57726 | 0.9324661 | 0.9729992 | 117.6253 | 12.64598 | 0.7113329 | 0.7602983 | 97.50141 | 16.16975 | 0.9095441 | 0.9721535
114.5078 | 13.73825 | 0.7727727 | 0.8280524 | 103.3159 | 15.97145 | 0.8983898 | 0.9626554 | 92.97789 | 17.775 | 0.9998385 | 0.9761145 | 124.9391 | 13.15988 | 0.7402393 | 0.7226751 | 116.4883 | 13.86686 | 0.7800071 | 0.813913 | 98.72769 | 16.57697 | 0.9324496 | 0.972982 | 117.617 | 12.65239 | 0.7116934 | 0.7606836 | 97.50912 | 16.16941 | 0.9095245 | 0.9721325
114.4961 | 13.74583 | 0.773199 | 0.8285092 | 103.3232 | 15.97082 | 0.8983543 | 0.9626173 | 92.96032 | 17.77533 | 0.9998573 | 0.9761329 | 124.9561 | 13.14415 | 0.7393544 | 0.7218112 | 116.4788 | 13.87261 | 0.7803302 | 0.8142501 | 98.73438 | 16.57671 | 0.9324355 | 0.9729673 | 117.608 | 12.6588 | 0.7120539 | 0.7610689 | 97.51793 | 16.16906 | 0.9095048 | 0.9721116
114.4879 | 13.75014 | 0.7734417 | 0.8287693 | 103.3326 | 15.97051 | 0.8983365 | 0.9625983 | 92.944 | 17.77516 | 0.9998479 | 0.9761237 | 124.9724 | 13.12833 | 0.7384649 | 0.7209427 | 116.4699 | 13.87831 | 0.7806509 | 0.8145848 | 98.74204 | 16.57655 | 0.932426 | 0.9729574 | 117.5987 | 12.66482 | 0.7123923 | 0.7614306 | 97.52611 | 16.16932 | 0.9095196 | 0.9721273
114.4792 | 13.75557 | 0.7737466 | 0.829096 | 103.3402 | 15.96993 | 0.8983039 | 0.9625634 | 92.92868 | 17.77625 | 0.9999091 | 0.9761835 | 124.99 | 13.11151 | 0.7375188 | 0.7200191 | 116.4611 | 13.88405 | 0.780974 | 0.8149219 | 98.74972 | 16.57671 | 0.9324355 | 0.9729673 | 117.5907 | 12.67035 | 0.7127038 | 0.7617635 | 97.53429 | 16.16932 | 0.9095196 | 0.9721273
114.4708 | 13.76057 | 0.7740279 | 0.8293973 | 103.3528 | 15.96935 | 0.8982714 | 0.9625285 | 92.91047 | 17.77633 | 0.9999138 | 0.9761881 | 125.0052 | 13.09511 | 0.7365963 | 0.7191185 | 116.4531 | 13.88979 | 0.781297 | 0.815259 | 98.75774 | 16.57642 | 0.932419 | 0.97295 | 117.5819 | 12.67541 | 0.7129882 | 0.7620675 | 97.54309 | 16.1688 | 0.9094901 | 0.9720958
114.4629 | 13.76546 | 0.7743032 | 0.8296923 | 103.365 | 15.96872 | 0.8982359 | 0.9624904 | 92.89434 | 17.77667 | 0.9999326 | 0.9762064 | 125.0209 | 13.07854 | 0.7356643 | 0.7182086 | 116.4449 | 13.89571 | 0.7816295 | 0.815606 | 98.76551 | 16.57617 | 0.9324048 | 0.9729353 | 117.5734 | 12.68186 | 0.7133512 | 0.7624554 | 97.5517 | 16.16853 | 0.9094754 | 0.9720801
114.4553 | 13.77014 | 0.7745666 | 0.8299747 | 103.3742 | 15.96845 | 0.8982211 | 0.9624746 | 92.87731 | 17.77692 | 0.9999467 | 0.9762202 | 125.0387 | 13.06273 | 0.7347747 | 0.7173402 | 116.4376 | 13.90204 | 0.7819856 | 0.8159775 | 98.77369 | 16.57625 | 0.9324095 | 0.9729402 | 117.5663 | 12.68831 | 0.7137141 | 0.7628434 | 97.55961 | 16.16797 | 0.9094435 | 0.972046
114.4461 | 13.7753 | 0.7748568 | 0.8302855 | 103.3816 | 15.96819 | 0.8982063 | 0.9624587 | 92.86075 | 17.77726 | 0.9999656 | 0.9762386 | 125.0547 | 13.04649 | 0.7338616 | 0.7164487 | 116.4294 | 13.90782 | 0.782311 | 0.8163171 | 98.78056 | 16.57592 | 0.9323907 | 0.9729205 | 117.5596 | 12.69381 | 0.7140231 | 0.7631736 | 97.56762 | 16.16775 | 0.9094313 | 0.9720329
114.4382 | 13.77983 | 0.7751113 | 0.8305583 | 103.3911 | 15.96788 | 0.8981885 | 0.9624397 | 92.84372 | 17.77767 | 0.9999891 | 0.9762616 | 125.071 | 13.03085 | 0.7329814 | 0.7155894 | 116.423 | 13.91185 | 0.7825374 | 0.8165533 | 98.78842 | 16.57546 | 0.9323647 | 0.9728934 | 117.554 | 12.69908 | 0.7143198 | 0.7634908 | 97.57501 | 16.16723 | 0.9094018 | 0.9720015
114.43 | 13.78441 | 0.7753689 | 0.8308343 | 103.3993 | 15.96767 | 0.8981767 | 0.962427 | 92.82751 | 17.77859 | 1.000041 | 0.9763121 | 125.0888 | 13.0147 | 0.732073 | 0.7147026 | 116.418 | 13.91591 | 0.7827661 | 0.816792 | 98.79595 | 16.5752 | 0.9323506 | 0.9728787 | 117.5452 | 12.7051 | 0.7146582 | 0.7638525 | 97.58247 | 16.16653 | 0.9093626 | 0.9719595
114.4221 | 13.7893 | 0.7756442 | 0.8311293 | 103.4094 | 15.96698 | 0.8981382 | 0.9623858 | 92.80995 | 17.7791 | 1.000069 | 0.9763397 | 125.1052 | 12.99922 | 0.7312023 | 0.7138525 | 116.4099 | 13.92161 | 0.7830869 | 0.8171266 | 98.80286 | 16.57512 | 0.9323459 | 0.9728737 | 117.5378 | 12.71168 | 0.7150285 | 0.7642483 | 97.59191 | 16.16618 | 0.909343 | 0.9719386
114.4138 | 13.79393 | 0.7759047 | 0.8314084 | 103.4168 | 15.96651 | 0.8981115 | 0.9623572 | 92.79452 | 17.77893 | 1.00006 | 0.9763305 | 125.1215 | 12.98282 | 0.7302797 | 0.7129518 | 116.4018 | 13.92761 | 0.7834241 | 0.8174785 | 98.81056 | 16.57495 | 0.9323364 | 0.9728639 | 117.5327 | 12.7167 | 0.7153106 | 0.7645497 | 97.59994 | 16.16592 | 0.9093283 | 0.9719228
114.4057 | 13.79893 | 0.7761859 | 0.8317098 | 103.4263 | 15.96667 | 0.8981204 | 0.9623667 | 92.77697 | 17.77943 | 1.000088 | 0.9763581 | 125.1388 | 12.9665 | 0.7293619 | 0.7120558 | 116.3943 | 13.9331 | 0.783733 | 0.8178009 | 98.81769 | 16.57479 | 0.932327 | 0.9728541 | 117.5281 | 12.7214 | 0.7155754 | 0.7648328 | 97.60834 | 16.16539 | 0.9092989 | 0.9718914
114.3967 | 13.8034 | 0.7764376 | 0.8319794 | 103.4354 | 15.96619 | 0.8980938 | 0.9623382 | 92.75949 | 17.7796 | 1.000097 | 0.9763673 | 125.1553 | 12.95102 | 0.7284911 | 0.7112057 | 116.3864 | 13.93834 | 0.7840278 | 0.8181084 | 98.82491 | 16.57474 | 0.9323246 | 0.9728516 | 117.5226 | 12.72768 | 0.7159285 | 0.7652102 | 97.61872 | 16.16461 | 0.9092547 | 0.9718442
114.3844 | 13.81072 | 0.776849 | 0.8324203 | 103.4437 | 15.9663 | 0.8980997 | 0.9623445 | 92.74376 | 17.77985 | 1.000111 | 0.9763811 | 125.1723 | 12.93462 | 0.7275686 | 0.710305 | 116.3791 | 13.94417 | 0.7843555 | 0.8184505 | 98.83264 | 16.57432 | 0.9323011 | 0.972827 | 117.5163 | 12.73366 | 0.7162645 | 0.7655693 | 97.62944 | 16.16474 | 0.9092621 | 0.9718521
114.3721 | 13.8183 | 0.7772753 | 0.8328771 | 103.4529 | 15.96572 | 0.8980671 | 0.9623096 | 92.72711 | 17.78052 | 1.000149 | 0.9764178 | 125.1897 | 12.91805 | 0.7266367 | 0.7093952 | 116.3712 | 13.95033 | 0.7847022 | 0.8188122 | 98.83988 | 16.57386 | 0.9322751 | 0.9727999 | 117.5099 | 12.73867 | 0.7165465 | 0.7658707 | 97.638 | 16.1643 | 0.9092375 | 0.9718259
114.3644 | 13.82267 | 0.777521 | 0.8331404 | 103.4616 | 15.96546 | 0.8980523 | 0.9622938 | 92.71093 | 17.78169 | 1.000215 | 0.9764822 | 125.2064 | 12.90148 | 0.7257047 | 0.7084854 | 116.364 | 13.95595 | 0.7850182 | 0.8191419 | 98.84728 | 16.5737 | 0.9322657 | 0.9727901 | 117.5035 | 12.74368 | 0.7168285 | 0.7661722 | 97.64832 | 16.16396 | 0.9092179 | 0.9718049
114.3568 | 13.82777 | 0.7778082 | 0.8334481 | 103.4699 | 15.96503 | 0.8980286 | 0.9622684 | 92.69288 | 17.78177 | 1.00022 | 0.9764868 | 125.2242 | 12.88533 | 0.7247963 | 0.7075985 | 116.3573 | 13.96152 | 0.7853318 | 0.8194692 | 98.85419 | 16.5737 | 0.9322657 | 0.9727901 | 117.4967 | 12.74883 | 0.7171179 | 0.7664814 | 97.65812 | 16.16383 | 0.9092106 | 0.971797
114.3472 | 13.83309 | 0.7781072 | 0.8337684 | 103.4828 | 15.96498 | 0.8980257 | 0.9622652 | 92.6767 | 17.78253 | 1.000262 | 0.9765281 | 125.2418 | 12.86818 | 0.7238314 | 0.7066565 | 116.3495 | 13.9671 | 0.7856454 | 0.8197965 | 98.86124 | 16.57294 | 0.9322232 | 0.9727458 | 117.4901 | 12.75476 | 0.7174514 | 0.7668379 | 97.66769 | 16.16348 | 0.9091909 | 0.9717761
114.3399 | 13.83772 | 0.7783677 | 0.8340476 | 103.4953 | 15.96451 | 0.897999 | 0.9622367 | 92.65921 | 17.78311 | 1.000295 | 0.9765603 | 125.2595 | 12.85228 | 0.7229371 | 0.7057834 | 116.342 | 13.97255 | 0.785952 | 0.8201163 | 98.86842 | 16.57332 | 0.9322445 | 0.9727679 | 117.4827 | 12.76034 | 0.7177653 | 0.7671734 | 97.67594 | 16.16339 | 0.909186 | 0.9717708
114.3301 | 13.84209 | 0.7786134 | 0.8343109 | 103.5048 | 15.96403 | 0.8979724 | 0.9622081 | 92.64268 | 17.7842 | 1.000356 | 0.97662 | 125.2772 | 12.83596 | 0.7220193 | 0.7048874 | 116.3351 | 13.97813 | 0.7862656 | 0.8204436 | 98.87648 | 16.57315 | 0.932235 | 0.9727581 | 117.477 | 12.76539 | 0.7180498 | 0.7674775 | 97.6846 | 16.16265 | 0.9091444 | 0.9717263
114.3206 | 13.84677 | 0.7788768 | 0.8345932 | 103.5121 | 15.96293 | 0.8979102 | 0.9621415 | 92.62555 | 17.78537 | 1.000422 | 0.9766843 | 125.2936 | 12.81973 | 0.7211062 | 0.7039959 | 116.3293 | 13.98358 | 0.7865722 | 0.8207635 | 98.88422 | 16.57282 | 0.9322162 | 0.9727384 | 117.4702 | 12.77141 | 0.7183882 | 0.7678392 | 97.69342 | 16.16252 | 0.909137 | 0.9717184
114.3135 | 13.85108 | 0.7791196 | 0.8348533 | 103.5204 | 15.96198 | 0.8978569 | 0.9620844 | 92.60945 | 17.78621 | 1.000469 | 0.9767303 | 125.3114 | 12.80308 | 0.7201695 | 0.7030815 | 116.3218 | 13.98936 | 0.7868976 | 0.8211031 | 98.8934 | 16.57319 | 0.9322374 | 0.9727606 | 117.4619 | 12.77786 | 0.7187511 | 0.7682271 | 97.70197 | 16.16295 | 0.9091615 | 0.9717446
114.3049 | 13.85545 | 0.7793653 | 0.8351166 | 103.5286 | 15.96172 | 0.8978421 | 0.9620686 | 92.59376 | 17.78638 | 1.000479 | 0.9767395 | 125.3289 | 12.78651 | 0.7192376 | 0.7021717 | 116.3152 | 13.9946 | 0.7871924 | 0.8214106 | 98.90188 | 16.57319 | 0.9322374 | 0.9727606 | 117.4548 | 12.78292 | 0.7190356 | 0.7685311 | 97.70946 | 16.16243 | 0.9091321 | 0.9717131
114.2954 | 13.86045 | 0.7796465 | 0.8354179 | 103.5368 | 15.96167 | 0.8978392 | 0.9620654 | 92.57605 | 17.78688 | 1.000507 | 0.9767671 | 125.3457 | 12.76961 | 0.7182868 | 0.7012434 | 116.3086 | 13.99988 | 0.7874895 | 0.8217207 | 98.91102 | 16.57294 | 0.9322232 | 0.9727458 | 117.4456 | 12.78815 | 0.7193299 | 0.7688457 | 97.71816 | 16.16234 | 0.9091272 | 0.9717079
114.2865 | 13.86545 | 0.7799277 | 0.8357192 | 103.5452 | 15.96156 | 0.8978333 | 0.962059 | 92.56031 | 17.78771 | 1.000554 | 0.976813 | 125.3618 | 12.7527 | 0.717336 | 0.7003152 | 116.3028 | 14.00542 | 0.7878008 | 0.8220455 | 98.91962 | 16.57261 | 0.9322044 | 0.9727261 | 117.4358 | 12.7943 | 0.7196756 | 0.7692152 | 97.7283 | 16.16278 | 0.9091517 | 0.9717341
114.2789 | 13.86998 | 0.7801823 | 0.835992 | 103.5527 | 15.96156 | 0.8978333 | 0.962059 | 92.54235 | 17.78771 | 1.000554 | 0.976813 | 125.3783 | 12.73647 | 0.7164229 | 0.6994238 | 116.2959 | 14.01062 | 0.7880932 | 0.8223506 | 98.92848 | 16.5729 | 0.9322209 | 0.9727433 | 117.4244 | 12.8001 | 0.7200018 | 0.7695638 | 97.7384 | 16.16335 | 0.9091836 | 0.9717682
114.2644 | 13.87666 | 0.7805583 | 0.8363949 | 103.5615 | 15.9614 | 0.8978244 | 0.9620495 | 92.52619 | 17.78872 | 1.00061 | 0.9768681 | 125.3952 | 12.71965 | 0.7154768 | 0.6985002 | 116.289 | 14.01623 | 0.7884092 | 0.8226803 | 98.93644 | 16.57277 | 0.9322138 | 0.972736 | 117.4153 | 12.8055 | 0.7203059 | 0.7698889 | 97.74628 | 16.16348 | 0.9091909 | 0.9717761
114.252 | 13.88308 | 0.7809194 | 0.8367819 | 103.5693 | 15.96114 | 0.8978096 | 0.9620337 | 92.51038 | 17.7888 | 1.000615 | 0.9768727 | 125.411 | 12.70375 | 0.7145825 | 0.6976271 | 116.2822 | 14.02164 | 0.7887134 | 0.8229978 | 98.94419 | 16.57214 | 0.9321784 | 0.972699 | 117.406 | 12.81069 | 0.7205977 | 0.7702008 | 97.75399 | 16.16335 | 0.9091836 | 0.9717682
114.2438 | 13.88766 | 0.781177 | 0.8370579 | 103.5762 | 15.96124 | 0.8978155 | 0.96204 | 92.49371 | 17.78897 | 1.000625 | 0.9768819 | 125.4272 | 12.68693 | 0.7136365 | 0.6967035 | 116.2753 | 14.02705 | 0.7890176 | 0.8233152 | 98.95145 | 16.57193 | 0.9321666 | 0.9726867 | 117.3938 | 12.81658 | 0.7209287 | 0.7705546 | 97.76018 | 16.16304 | 0.9091664 | 0.9717498
114.2357 | 13.89261 | 0.7814552 | 0.837356 | 103.584 | 15.96067 | 0.8977829 | 0.9620051 | 92.47725 | 17.78872 | 1.00061 | 0.9768681 | 125.4433 | 12.67062 | 0.7127186 | 0.6958074 | 116.2675 | 14.03208 | 0.7893006 | 0.8236105 | 98.95966 | 16.57168 | 0.9321525 | 0.972672 | 117.3803 | 12.82307 | 0.7212941 | 0.7709452 | 97.76663 | 16.16287 | 0.9091566 | 0.9717394
114.2253 | 13.89734 | 0.7817217 | 0.8376415 | 103.5966 | 15.95998 | 0.8977444 | 0.9619639 | 92.46011 | 17.78981 | 1.000672 | 0.9769279 | 125.4581 | 12.65447 | 0.7118102 | 0.6949206 | 116.2588 | 14.0377 | 0.7896166 | 0.8239402 | 98.96742 | 16.57164 | 0.9321501 | 0.9726695 | 117.3686 | 12.82839 | 0.7215933 | 0.7712649 | 97.77199 | 16.16269 | 0.9091468 | 0.9717289
114.2179 | 13.90192 | 0.7819792 | 0.8379175 | 103.608 | 15.95946 | 0.8977148 | 0.9619322 | 92.44445 | 17.78997 | 1.000681 | 0.9769371 | 125.4748 | 12.63907 | 0.7109442 | 0.694075 | 116.2508 | 14.04311 | 0.7899208 | 0.8242576 | 98.97376 | 16.57101 | 0.9321148 | 0.9726326 | 117.3561 | 12.83401 | 0.7219097 | 0.7716031 | 97.7765 | 16.16234 | 0.9091272 | 0.9717079
114.2094 | 13.90645 | 0.7822338 | 0.8381903 | 103.6158 | 15.95903 | 0.8976912 | 0.9619068 | 92.42797 | 17.79106 | 1.000742 | 0.9769968 | 125.4902 | 12.62225 | 0.7099981 | 0.6931514 | 116.2422 | 14.04839 | 0.7902179 | 0.8245677 | 98.98058 | 16.57068 | 0.9320959 | 0.9726129 | 117.341 | 12.8406 | 0.72228 | 0.7719988 | 97.7809 | 16.16191 | 0.9091027 | 0.9716817
114.2004 | 13.91155 | 0.782521 | 0.838498 | 103.6246 | 15.95914 | 0.8976971 | 0.9619131 | 92.41129 | 17.79173 | 1.00078 | 0.9770336 | 125.5063 | 12.60568 | 0.7090661 | 0.6922416 | 116.2344 | 14.05363 | 0.7905127 | 0.8248752 | 98.98785 | 16.57051 | 0.9320865 | 0.9726031 | 117.3273 | 12.84683 | 0.7226306 | 0.7723737 | 97.78608 | 16.16191 | 0.9091027 | 0.9716817
114.1919 | 13.91582 | 0.7827607 | 0.8387549 | 103.6325 | 15.95856 | 0.8976645 | 0.9618782 | 92.39539 | 17.7924 | 1.000817 | 0.9770703 | 125.5217 | 12.58912 | 0.7081342 | 0.6913318 | 116.227 | 14.05908 | 0.7908192 | 0.8251951 | 98.99432 | 16.57026 | 0.9320723 | 0.9725883 | 117.3151 | 12.8532 | 0.7229887 | 0.7727563 | 97.78986 | 16.16156 | 0.909083 | 0.9716607
114.1833 | 13.92045 | 0.7830212 | 0.839034 | 103.6408 | 15.95809 | 0.8976379 | 0.9618497 | 92.37891 | 17.79366 | 1.000888 | 0.9771393 | 125.5376 | 12.5723 | 0.7071881 | 0.6904081 | 116.2186 | 14.06419 | 0.7911069 | 0.8254953 | 99.00121 | 16.57026 | 0.9320723 | 0.9725883 | 117.3052 | 12.85852 | 0.7232878 | 0.7730761 | 97.79401 | 16.16147 | 0.9090781 | 0.9716555
114.1749 | 13.92476 | 0.783264 | 0.8392942 | 103.6496 | 15.95782 | 0.8976231 | 0.9618338 | 92.3623 | 17.79441 | 1.00093 | 0.9771806 | 125.5536 | 12.55548 | 0.7062421 | 0.6894845 | 116.211 | 14.06927 | 0.7913923 | 0.8257931 | 99.00736 | 16.57034 | 0.932077 | 0.9725932 | 117.2971 | 12.86418 | 0.7236066 | 0.7734169 | 97.79809 | 16.16134 | 0.9090708 | 0.9716476
114.1667 | 13.92982 | 0.7835482 | 0.8395987 | 103.6564 | 15.95735 | 0.8975964 | 0.9618053 | 92.34699 | 17.79525 | 1.000978 | 0.9772266 | 125.5694 | 12.53891 | 0.7053101 | 0.6885747 | 116.2032 | 14.0748 | 0.7917035 | 0.8261179 | 99.01516 | 16.56992 | 0.9320534 | 0.9725686 | 117.2888 | 12.87046 | 0.7239598 | 0.7737943 | 97.80341 | 16.16112 | 0.9090585 | 0.9716345
114.1576 | 13.93434 | 0.7838028 | 0.8398715 | 103.6656 | 15.95698 | 0.8975757 | 0.9617831 | 92.33048 | 17.79575 | 1.001006 | 0.9772541 | 125.5866 | 12.52201 | 0.7043593 | 0.6876465 | 116.1955 | 14.08021 | 0.7920077 | 0.8264353 | 99.02076 | 16.56988 | 0.9320511 | 0.9725662 | 117.2814 | 12.8763 | 0.7242884 | 0.7741455 | 97.80926 | 16.16103 | 0.9090536 | 0.9716293
114.1454 | 13.94092 | 0.7841728 | 0.840268 | 103.6739 | 15.95693 | 0.8975728 | 0.9617799 | 92.31402 | 17.79692 | 1.001072 | 0.9773185 | 125.6029 | 12.50485 | 0.7033944 | 0.6867045 | 116.1877 | 14.08553 | 0.7923072 | 0.8267478 | 99.02978 | 16.56976 | 0.932044 | 0.9725588 | 117.2747 | 12.88149 | 0.7245802 | 0.7744574 | 97.81512 | 16.16103 | 0.9090536 | 0.9716293
114.132 | 13.94855 | 0.784602 | 0.8407279 | 103.6823 | 15.95703 | 0.8975787 | 0.9617862 | 92.29766 | 17.79675 | 1.001062 | 0.9773093 | 125.6181 | 12.48879 | 0.7024907 | 0.6858222 | 116.1806 | 14.09086 | 0.7926067 | 0.8270603 | 99.03722 | 16.56934 | 0.9320204 | 0.9725342 | 117.2684 | 12.88694 | 0.7248867 | 0.7747851 | 97.82128 | 16.1606 | 0.9090291 | 0.9716031
114.1246 | 13.95339 | 0.7848744 | 0.8410198 | 103.6908 | 15.95646 | 0.8975461 | 0.9617514 | 92.28314 | 17.797 | 1.001076 | 0.9773231 | 125.6337 | 12.4723 | 0.7015635 | 0.684917 | 116.1731 | 14.09606 | 0.7928991 | 0.8273654 | 99.04208 | 16.56892 | 0.9319969 | 0.9725096 | 117.2622 | 12.89283 | 0.7252178 | 0.7751389 | 97.82851 | 16.16038 | 0.9090168 | 0.97159
114.1147 | 13.95808 | 0.7851379 | 0.8413021 | 103.6992 | 15.95619 | 0.8975313 | 0.9617355 | 92.26686 | 17.79725 | 1.00109 | 0.9773369 | 125.6502 | 12.45599 | 0.7006457 | 0.6840209 | 116.1652 | 14.10109 | 0.7931821 | 0.8276607 | 99.04859 | 16.56892 | 0.9319969 | 0.9725096 | 117.2574 | 12.89871 | 0.7255489 | 0.7754928 | 97.8354 | 16.16021 | 0.909007 | 0.9715795
114.1062 | 13.96318 | 0.785425 | 0.8416098 | 103.7118 | 15.95546 | 0.8974899 | 0.9616911 | 92.25082 | 17.79792 | 1.001128 | 0.9773736 | 125.6667 | 12.43942 | 0.6997137 | 0.6831111 | 116.1565 | 14.10612 | 0.7934651 | 0.827956 | 99.05671 | 16.56883 | 0.9319921 | 0.9725047 | 117.254 | 12.90394 | 0.7258431 | 0.7758073 | 97.84112 | 16.15981 | 0.908985 | 0.9715559
114.0991 | 13.96739 | 0.7856618 | 0.8418635 | 103.7241 | 15.95488 | 0.8974573 | 0.9616562 | 92.23488 | 17.79859 | 1.001166 | 0.9774104 | 125.6832 | 12.42318 | 0.6988006 | 0.6822196 | 116.1481 | 14.11165 | 0.7937763 | 0.8282808 | 99.06538 | 16.56841 | 0.9319686 | 0.97248 | 117.2506 | 12.909 | 0.7261276 | 0.7761113 | 97.84761 | 16.15981 | 0.908985 | 0.9715559
114.0902 | 13.97287 | 0.7859697 | 0.8421934 | 103.7319 | 15.95477 | 0.8974514 | 0.9616498 | 92.2186 | 17.79926 | 1.001203 | 0.9774471 | 125.7008 | 12.40695 | 0.6978875 | 0.6813282 | 116.14 | 14.11714 | 0.7940853 | 0.8286031 | 99.07426 | 16.56787 | 0.9319379 | 0.9724481 | 117.2471 | 12.91475 | 0.7264513 | 0.7764573 | 97.85457 | 16.15973 | 0.9089801 | 0.9715506
114.0826 | 13.9776 | 0.7862361 | 0.8424789 | 103.7398 | 15.95419 | 0.8974188 | 0.961615 | 92.20234 | 17.7996 | 1.001222 | 0.9774655 | 125.7163 | 12.39063 | 0.6969697 | 0.6804321 | 116.1338 | 14.12238 | 0.79438 | 0.8289107 | 99.08241 | 16.56787 | 0.9319379 | 0.9724481 | 117.2432 | 12.92034 | 0.7267652 | 0.7767928 | 97.86392 | 16.15973 | 0.9089801 | 0.9715506
114.0746 | 13.98202 | 0.7864848 | 0.8427454 | 103.7488 | 15.95367 | 0.8973892 | 0.9615832 | 92.18818 | 17.8001 | 1.001251 | 0.9774931 | 125.7326 | 12.37415 | 0.6960424 | 0.6795269 | 116.1254 | 14.12758 | 0.7946724 | 0.8292158 | 99.09056 | 16.56774 | 0.9319308 | 0.9724407 | 117.2381 | 12.92522 | 0.7270398 | 0.7770864 | 97.87288 | 16.15929 | 0.9089555 | 0.9715244
114.0661 | 13.98644 | 0.7867335 | 0.8430118 | 103.7566 | 15.95304 | 0.8973537 | 0.9615452 | 92.17157 | 17.80077 | 1.001288 | 0.9775298 | 125.7479 | 12.35725 | 0.6950916 | 0.6785987 | 116.1179 | 14.13261 | 0.7949554 | 0.8295111 | 99.09766 | 16.56707 | 0.9318931 | 0.9724013 | 117.2347 | 12.93041 | 0.7273317 | 0.7773983 | 97.88305 | 16.15916 | 0.9089482 | 0.9715166
114.0579 | 13.99097 | 0.786988 | 0.8432846 | 103.7644 | 15.95251 | 0.8973241 | 0.9615135 | 92.15611 | 17.80094 | 1.001298 | 0.977539 | 125.7646 | 12.34085 | 0.6941691 | 0.677698 | 116.1093 | 14.1376 | 0.795236 | 0.8298039 | 99.10576 | 16.56686 | 0.9318813 | 0.972389 | 117.2294 | 12.93629 | 0.7276627 | 0.7777521 | 97.89536 | 16.15899 | 0.9089384 | 0.9715061
114.0499 | 13.99513 | 0.7872219 | 0.8435352 | 103.7738 | 15.95235 | 0.8973152 | 0.9615039 | 92.14038 | 17.80119 | 1.001312 | 0.9775528 | 125.7806 | 12.32394 | 0.6932183 | 0.6767698 | 116.1026 | 14.14146 | 0.795453 | 0.8300303 | 99.11465 | 16.56674 | 0.9318742 | 0.9723816 | 117.2233 | 12.94235 | 0.7280036 | 0.7781165 | 97.90747 | 16.15807 | 0.9088869 | 0.971451
114.0415 | 13.99897 | 0.787438 | 0.8437668 | 103.7799 | 15.95251 | 0.8973241 | 0.9615135 | 92.12468 | 17.80144 | 1.001326 | 0.9775666 | 125.7979 | 12.30746 | 0.6922911 | 0.6758646 | 116.0963 | 14.14536 | 0.7956723 | 0.8302592 | 99.12326 | 16.56623 | 0.9318459 | 0.9723521 | 117.2188 | 12.94728 | 0.7282807 | 0.7784127 | 97.91684 | 16.1575 | 0.908855 | 0.971417
114.033 | 14.00386 | 0.7877133 | 0.8440618 | 103.7891 | 15.95261 | 0.89733 | 0.9615198 | 92.10913 | 17.80253 | 1.001387 | 0.9776263 | 125.8143 | 12.29081 | 0.6913544 | 0.6749501 | 116.0878 | 14.1503 | 0.7959506 | 0.8305495 | 99.13276 | 16.56581 | 0.9318223 | 0.9723275 | 117.2141 | 12.95168 | 0.7285284 | 0.7786774 | 97.92636 | 16.15711 | 0.9088329 | 0.9713934
114.0214 | 14.0107 | 0.7880981 | 0.8444741 | 103.797 | 15.9524 | 0.8973182 | 0.9615071 | 92.09272 | 17.80244 | 1.001382 | 0.9776217 | 125.83 | 12.27407 | 0.6904131 | 0.6740311 | 116.0792 | 14.15542 | 0.7962382 | 0.8308497 | 99.14162 | 16.56573 | 0.9318176 | 0.9723226 | 117.209 | 12.95752 | 0.728857 | 0.7790286 | 97.93743 | 16.1565 | 0.9087986 | 0.9713567
114.0107 | 14.01723 | 0.7884652 | 0.8448675 | 103.8058 | 15.9523 | 0.8973122 | 0.9615008 | 92.07832 | 17.80269 | 1.001396 | 0.9776355 | 125.8464 | 12.25709 | 0.6894576 | 0.6730983 | 116.0706 | 14.16074 | 0.7965377 | 0.8311622 | 99.15126 | 16.5654 | 0.9317988 | 0.9723029 | 117.2032 | 12.96337 | 0.7291856 | 0.7793798 | 97.94819 | 16.15641 | 0.9087937 | 0.9713514
114.0016 | 14.02191 | 0.7887287 | 0.8451498 | 103.813 | 15.95167 | 0.8972767 | 0.9614627 | 92.06234 | 17.80278 | 1.001401 | 0.9776401 | 125.8633 | 12.24018 | 0.6885068 | 0.6721701 | 116.0632 | 14.16623 | 0.7968466 | 0.8314846 | 99.16046 | 16.56519 | 0.931787 | 0.9722906 | 117.1977 | 12.9679 | 0.7294406 | 0.7796524 | 97.9565 | 16.15615 | 0.908779 | 0.9713357
113.9949 | 14.02586 | 0.7889507 | 0.8453877 | 103.8222 | 15.95188 | 0.8972886 | 0.9614754 | 92.04662 | 17.80345 | 1.001439 | 0.9776769 | 125.8792 | 12.22387 | 0.687589 | 0.671274 | 116.0554 | 14.17152 | 0.7971438 | 0.8317946 | 99.17101 | 16.56493 | 0.9317728 | 0.9722758 | 117.191 | 12.973 | 0.7297276 | 0.7799591 | 97.96515 | 16.15611 | 0.9087765 | 0.9713331
113.9877 | 14.03023 | 0.7891964 | 0.845651 | 103.8348 | 15.95167 | 0.8972767 | 0.9614627 | 92.03103 | 17.80403 | 1.001472 | 0.9777091 | 125.895 | 12.2068 | 0.6866288 | 0.6703366 | 116.0473 | 14.17655 | 0.7974268 | 0.8320899 | 99.18113 | 16.56468 | 0.9317587 | 0.972261 | 117.1824 | 12.9788 | 0.7300537 | 0.7803077 | 97.974 | 16.15589 | 0.9087643 | 0.97132
113.9804 | 14.03507 | 0.7894688 | 0.8459428 | 103.847 | 15.95051 | 0.8972116 | 0.9613929 | 92.015 | 17.8047 | 1.001509 | 0.9777458 | 125.9121 | 12.19123 | 0.6857533 | 0.6694819 | 116.0403 | 14.18149 | 0.797705 | 0.8323802 | 99.1904 | 16.56472 | 0.931761 | 0.9722635 | 117.1734 | 12.98381 | 0.7303357 | 0.7806091 | 97.98293 | 16.15576 | 0.9087569 | 0.9713121
113.9736 | 14.03928 | 0.7897056 | 0.8461965 | 103.8554 | 15.94967 | 0.8971642 | 0.9613422 | 91.99952 | 17.8042 | 1.001481 | 0.9777182 | 125.9281 | 12.17466 | 0.6848214 | 0.6685721 | 116.031 | 14.18678 | 0.7980021 | 0.8326903 | 99.20051 | 16.56472 | 0.931761 | 0.9722635 | 117.1649 | 12.98856 | 0.730603 | 0.7808948 | 97.99134 | 16.15563 | 0.9087495 | 0.9713043
113.9656 | 14.04349 | 0.7899424 | 0.8464503 | 103.8632 | 15.9493 | 0.8971435 | 0.96132 | 91.98351 | 17.80462 | 1.001505 | 0.9777412 | 125.945 | 12.1581 | 0.6838894 | 0.6676623 | 116.0226 | 14.19185 | 0.7982875 | 0.832988 | 99.20905 | 16.56506 | 0.9317799 | 0.9722832 | 117.1574 | 12.99397 | 0.7309071 | 0.7812199 | 98.00006 | 16.15593 | 0.9087667 | 0.9713226
113.9584 | 14.04818 | 0.7902059 | 0.8467326 | 103.8719 | 15.94877 | 0.8971139 | 0.9612882 | 91.96726 | 17.80512 | 1.001533 | 0.9777688 | 125.9617 | 12.14086 | 0.6829198 | 0.6667157 | 116.0144 | 14.19709 | 0.7985822 | 0.8332956 | 99.21859 | 16.56468 | 0.9317587 | 0.972261 | 117.147 | 12.99972 | 0.7312308 | 0.7815658 | 98.0079 | 16.15637 | 0.9087912 | 0.9713488
113.9502 | 14.05244 | 0.7904457 | 0.8469896 | 103.8801 | 15.94882 | 0.8971169 | 0.9612914 | 91.95125 | 17.80545 | 1.001552 | 0.9777872 | 125.9782 | 12.12429 | 0.6819879 | 0.6658058 | 116.0064 | 14.20225 | 0.7988723 | 0.8335983 | 99.22772 | 16.56418 | 0.9317304 | 0.9722315 | 117.1369 | 13.0053 | 0.7315447 | 0.7819013 | 98.0165 | 16.15633 | 0.9087888 | 0.9713462
113.9422 | 14.05623 | 0.7906588 | 0.8472179 | 103.8884 | 15.94851 | 0.8970991 | 0.9612724 | 91.93668 | 17.80596 | 1.00158 | 0.9778147 | 125.9946 | 12.10705 | 0.6810183 | 0.6648593 | 115.9984 | 14.20707 | 0.7991435 | 0.8338812 | 99.23571 | 16.56414 | 0.931728 | 0.9722291 | 117.1275 | 13.0101 | 0.7318145 | 0.7821897 | 98.02359 | 16.15528 | 0.9087299 | 0.9712833
113.9338 | 14.06091 | 0.7909223 | 0.8475003 | 103.8976 | 15.94851 | 0.8970991 | 0.9612724 | 91.91942 | 17.80679 | 1.001627 | 0.9778607 | 126.0108 | 12.09065 | 0.6800958 | 0.6639586 | 115.9902 | 14.21193 | 0.799417 | 0.8341667 | 99.24518 | 16.56405 | 0.9317233 | 0.9722241 | 117.1195 | 13.01485 | 0.7320818 | 0.7824754 | 98.03103 | 16.15502 | 0.9087152 | 0.9712676
113.9261 | 14.06581 | 0.7911976 | 0.8477953 | 103.9048 | 15.9484 | 0.8970932 | 0.961266 | 91.90376 | 17.80721 | 1.001651 | 0.9778837 | 126.0276 | 12.07375 | 0.679145 | 0.6630304 | 115.9827 | 14.21725 | 0.7997165 | 0.8344792 | 99.25329 | 16.5638 | 0.9317092 | 0.9722094 | 117.1084 | 13.02043 | 0.7323956 | 0.7828109 | 98.03899 | 16.15471 | 0.908698 | 0.9712492
113.9143 | 14.07212 | 0.7915528 | 0.8481759 | 103.9141 | 15.9484 | 0.8970932 | 0.961266 | 91.88891 | 17.80746 | 1.001665 | 0.9778975 | 126.0429 | 12.05685 | 0.6781942 | 0.6621022 | 115.9744 | 14.22237 | 0.8000042 | 0.8347794 | 99.26239 | 16.56389 | 0.9317139 | 0.9722143 | 117.0991 | 13.0258 | 0.7326973 | 0.7831333 | 98.04687 | 16.15406 | 0.9086613 | 0.9712099
113.902 | 14.07844 | 0.791908 | 0.8485566 | 103.922 | 15.94782 | 0.8970606 | 0.9612311 | 91.87312 | 17.80813 | 1.001702 | 0.9779342 | 126.0589 | 12.04003 | 0.6772481 | 0.6611786 | 115.9663 | 14.22753 | 0.8002943 | 0.835082 | 99.27024 | 16.56372 | 0.9317044 | 0.9722045 | 117.0902 | 13.0312 | 0.7330014 | 0.7834583 | 98.05348 | 16.15371 | 0.9086416 | 0.9711889
113.8933 | 14.08228 | 0.7921241 | 0.8487881 | 103.9303 | 15.94767 | 0.8970517 | 0.9612216 | 91.85822 | 17.80822 | 1.001707 | 0.9779388 | 126.0756 | 12.02304 | 0.6762927 | 0.6602457 | 115.9578 | 14.23302 | 0.8006032 | 0.8354044 | 99.27938 | 16.56347 | 0.9316903 | 0.9721897 | 117.0827 | 13.03621 | 0.7332834 | 0.7837597 | 98.05926 | 16.15327 | 0.9086171 | 0.9711627
113.8849 | 14.08691 | 0.7923847 | 0.8490673 | 103.9397 | 15.94725 | 0.8970281 | 0.9611962 | 91.84155 | 17.80872 | 1.001735 | 0.9779664 | 126.0922 | 12.00597 | 0.6753325 | 0.6593083 | 115.949 | 14.23801 | 0.8008838 | 0.8356972 | 99.28695 | 16.56334 | 0.9316832 | 0.9721823 | 117.075 | 13.0411 | 0.733558 | 0.7840533 | 98.0648 | 16.15367 | 0.9086392 | 0.9711863
113.8768 | 14.09128 | 0.7926304 | 0.8493305 | 103.9522 | 15.94614 | 0.8969659 | 0.9611296 | 91.82535 | 17.80855 | 1.001726 | 0.9779572 | 126.1087 | 11.9894 | 0.6744005 | 0.6583985 | 115.9402 | 14.24299 | 0.8011644 | 0.83599 | 99.29413 | 16.56322 | 0.9316761 | 0.9721749 | 117.0664 | 13.04694 | 0.7338866 | 0.7844045 | 98.07051 | 16.15354 | 0.9086318 | 0.9711784
113.8688 | 14.09575 | 0.792882 | 0.8496002 | 103.966 | 15.94546 | 0.8969274 | 0.9610884 | 91.8104 | 17.8088 | 1.00174 | 0.977971 | 126.1255 | 11.97284 | 0.6734686 | 0.6574887 | 115.9316 | 14.24819 | 0.8014568 | 0.8362951 | 99.3023 | 16.56305 | 0.9316667 | 0.9721651 | 117.0588 | 13.05252 | 0.7342005 | 0.78474 | 98.07772 | 16.15327 | 0.9086171 | 0.9711627
113.8588 | 14.10012 | 0.7931277 | 0.8498634 | 103.9748 | 15.94514 | 0.8969096 | 0.9610694 | 91.79461 | 17.80889 | 1.001745 | 0.9779756 | 126.1417 | 11.95551 | 0.6724943 | 0.6565375 | 115.9228 | 14.25339 | 0.8017492 | 0.8366003 | 99.31102 | 16.5628 | 0.9316526 | 0.9721503 | 117.052 | 13.05766 | 0.7344899 | 0.7850493 | 98.08439 | 16.15323 | 0.9086147 | 0.9711601
113.8513 | 14.10412 | 0.7933527 | 0.8501045 | 103.9841 | 15.94483 | 0.8968919 | 0.9610503 | 91.77848 | 17.80955 | 1.001782 | 0.9780123 | 126.1574 | 11.93869 | 0.6715482 | 0.6556139 | 115.9148 | 14.25813 | 0.8020157 | 0.8368783 | 99.31835 | 16.56267 | 0.9316455 | 0.9721429 | 117.044 | 13.06263 | 0.7347695 | 0.7853481 | 98.09176 | 16.15354 | 0.9086318 | 0.9711784
113.8415 | 14.10864 | 0.7936073 | 0.8503773 | 103.9928 | 15.94467 | 0.896883 | 0.9610408 | 91.76238 | 17.80939 | 1.001773 | 0.9780031 | 126.1748 | 11.92204 | 0.6706115 | 0.6546994 | 115.9077 | 14.26274 | 0.8022751 | 0.837149 | 99.32614 | 16.56267 | 0.9316455 | 0.9721429 | 117.035 | 13.06848 | 0.7350981 | 0.7856993 | 98.10129 | 16.15319 | 0.9086122 | 0.9711575
113.8341 | 14.11328 | 0.7938678 | 0.8506565 | 104.0015 | 15.94393 | 0.8968416 | 0.9609964 | 91.74668 | 17.81006 | 1.001811 | 0.9780399 | 126.1906 | 11.90481 | 0.6696419 | 0.6537528 | 115.9002 | 14.26769 | 0.8025534 | 0.8374393 | 99.33355 | 16.56271 | 0.9316478 | 0.9721454 | 117.0266 | 13.07406 | 0.735412 | 0.7860348 | 98.11109 | 16.15258 | 0.9085779 | 0.9711208
113.8254 | 14.11749 | 0.7941046 | 0.8509102 | 104.0096 | 15.94356 | 0.8968208 | 0.9609742 | 91.73139 | 17.81114 | 1.001872 | 0.9780996 | 126.2085 | 11.88748 | 0.6686676 | 0.6528016 | 115.8925 | 14.27305 | 0.8028552 | 0.8377543 | 99.34038 | 16.56271 | 0.9316478 | 0.9721454 | 117.0195 | 13.0792 | 0.7357013 | 0.7863441 | 98.11866 | 16.15223 | 0.9085583 | 0.9710998
113.8177 | 14.12106 | 0.7943059 | 0.8511259 | 104.0186 | 15.9434 | 0.896812 | 0.9609647 | 91.71602 | 17.8114 | 1.001886 | 0.9781134 | 126.2246 | 11.87025 | 0.667698 | 0.6518551 | 115.8854 | 14.27817 | 0.8031429 | 0.8380545 | 99.349 | 16.56271 | 0.9316478 | 0.9721454 | 117.0113 | 13.08408 | 0.735976 | 0.7866377 | 98.12722 | 16.15227 | 0.9085607 | 0.9711024
113.8091 | 14.12559 | 0.7945605 | 0.8513987 | 104.0269 | 15.94288 | 0.8967824 | 0.960933 | 91.69968 | 17.81165 | 1.0019 | 0.9781272 | 126.242 | 11.85368 | 0.6667661 | 0.6509452 | 115.8772 | 14.28312 | 0.8034212 | 0.8383449 | 99.35666 | 16.56233 | 0.9316266 | 0.9721232 | 117.0033 | 13.08962 | 0.7362874 | 0.7869705 | 98.13702 | 16.1521 | 0.9085509 | 0.9710919
113.797 | 14.13206 | 0.7949246 | 0.8517889 | 104.0367 | 15.94272 | 0.8967735 | 0.9609234 | 91.68469 | 17.81215 | 1.001928 | 0.9781548 | 126.2584 | 11.83644 | 0.6657965 | 0.6499986 | 115.8689 | 14.28857 | 0.8037277 | 0.8386648 | 99.3652 | 16.56187 | 0.9316007 | 0.9720962 | 116.9969 | 13.09498 | 0.7365891 | 0.7872929 | 98.14581 | 16.15166 | 0.9085264 | 0.9710657
113.7852 | 14.13859 | 0.7952917 | 0.8521822 | 104.0449 | 15.94209 | 0.8967379 | 0.9608854 | 91.66864 | 17.81265 | 1.001957 | 0.9781824 | 126.2759 | 11.81962 | 0.6648504 | 0.649075 | 115.8608 | 14.29393 | 0.8040296 | 0.8389797 | 99.3732 | 16.56196 | 0.9316054 | 0.9721011 | 116.9922 | 13.09987 | 0.7368637 | 0.7875865 | 98.15301 | 16.15175 | 0.9085313 | 0.971071
113.7772 | 14.14333 | 0.7955581 | 0.8524677 | 104.0522 | 15.94146 | 0.8967024 | 0.9608473 | 91.65336 | 17.81307 | 1.00198 | 0.9782053 | 126.2906 | 11.80213 | 0.6638667 | 0.6481146 | 115.8525 | 14.29863 | 0.8042937 | 0.8392553 | 99.38202 | 16.562 | 0.9316078 | 0.9721036 | 116.9876 | 13.10545 | 0.7371776 | 0.787922 | 98.15859 | 16.15144 | 0.9085141 | 0.9710526
113.7687 | 14.14759 | 0.7957979 | 0.8527246 | 104.0608 | 15.94088 | 0.8966699 | 0.9608124 | 91.63692 | 17.81382 | 1.002022 | 0.9782467 | 126.308 | 11.7854 | 0.6629253 | 0.6471956 | 115.8431 | 14.30332 | 0.8045578 | 0.8395309 | 99.38944 | 16.56187 | 0.9316007 | 0.9720962 | 116.9821 | 13.11068 | 0.7374719 | 0.7882365 | 98.1637 | 16.15171 | 0.9085288 | 0.9710684
113.7602 | 14.15148 | 0.7960169 | 0.8529594 | 104.0731 | 15.94077 | 0.8966639 | 0.9608061 | 91.62134 | 17.81382 | 1.002022 | 0.9782467 | 126.3254 | 11.76799 | 0.6619463 | 0.6462398 | 115.8348 | 14.30877 | 0.8048644 | 0.8398508 | 99.39755 | 16.56175 | 0.9315936 | 0.9720888 | 116.9756 | 13.11608 | 0.737776 | 0.7885615 | 98.1693 | 16.15136 | 0.9085092 | 0.9710474
113.7518 | 14.1559 | 0.7962656 | 0.8532258 | 104.0857 | 15.94019 | 0.8966314 | 0.9607712 | 91.60639 | 17.81391 | 1.002027 | 0.9782513 | 126.3415 | 11.75051 | 0.6609626 | 0.6452794 | 115.8274 | 14.31338 | 0.8051237 | 0.8401215 | 99.40339 | 16.56145 | 0.9315771 | 0.9720716 | 116.9694 | 13.12127 | 0.7380678 | 0.7888735 | 98.17406 | 16.15123 | 0.9085019 | 0.9710395
113.744 | 14.16011 | 0.7965024 | 0.8534796 | 104.0946 | 15.93967 | 0.8966018 | 0.9607395 | 91.59048 | 17.81483 | 1.002079 | 0.9783018 | 126.3578 | 11.73251 | 0.6599506 | 0.6442915 | 115.82 | 14.31858 | 0.8054162 | 0.8404266 | 99.40924 | 16.56183 | 0.9315983 | 0.9720937 | 116.9628 | 13.12581 | 0.7383228 | 0.789146 | 98.17809 | 16.15109 | 0.9084945 | 0.9710317
113.7361 | 14.16485 | 0.7967688 | 0.8537651 | 104.1024 | 15.9393 | 0.8965811 | 0.9607173 | 91.57601 | 17.81558 | 1.002121 | 0.9783432 | 126.3751 | 11.71511 | 0.6589716 | 0.6433357 | 115.8121 | 14.32403 | 0.8057227 | 0.8407465 | 99.41614 | 16.56124 | 0.9315653 | 0.9720593 | 116.9561 | 13.13147 | 0.7386416 | 0.7894868 | 98.18345 | 16.15101 | 0.9084896 | 0.9710264
113.728 | 14.16911 | 0.7970086 | 0.854022 | 104.1098 | 15.93883 | 0.8965544 | 0.9606887 | 91.56012 | 17.8155 | 1.002117 | 0.9783386 | 126.3908 | 11.69812 | 0.6580161 | 0.6424029 | 115.8036 | 14.32885 | 0.8059939 | 0.8410294 | 99.42163 | 16.56104 | 0.9315535 | 0.972047 | 116.95 | 13.13684 | 0.7389433 | 0.7898092 | 98.18847 | 16.15066 | 0.90847 | 0.9710055
113.7198 | 14.17353 | 0.7972573 | 0.8542885 | 104.1178 | 15.93883 | 0.8965544 | 0.9606887 | 91.54522 | 17.81566 | 1.002126 | 0.9783478 | 126.408 | 11.68097 | 0.6570512 | 0.6414609 | 115.7957 | 14.33384 | 0.8062745 | 0.8413223 | 99.42774 | 16.56091 | 0.9315464 | 0.9720396 | 116.9432 | 13.14128 | 0.7391934 | 0.7900765 | 98.19374 | 16.15053 | 0.9084626 | 0.9709976
113.7124 | 14.17774 | 0.7974941 | 0.8545422 | 104.1257 | 15.9384 | 0.8965307 | 0.9606633 | 91.52962 | 17.81541 | 1.002112 | 0.978334 | 126.425 | 11.6644 | 0.6561193 | 0.640551 | 115.7867 | 14.33896 | 0.8065622 | 0.8416225 | 99.43441 | 16.56049 | 0.9315229 | 0.972015 | 116.9361 | 13.14682 | 0.7395048 | 0.7904094 | 98.20049 | 16.15044 | 0.9084577 | 0.9709923
113.7041 | 14.1819 | 0.797728 | 0.8547928 | 104.133 | 15.93814 | 0.8965159 | 0.9606475 | 91.5142 | 17.8155 | 1.002117 | 0.9783386 | 126.4411 | 11.64733 | 0.6551591 | 0.6396136 | 115.7793 | 14.3439 | 0.8068405 | 0.8419128 | 99.44149 | 16.56049 | 0.9315229 | 0.972015 | 116.927 | 13.15231 | 0.7398138 | 0.7907397 | 98.20739 | 16.15009 | 0.9084381 | 0.9709714
113.6964 | 14.18553 | 0.7979322 | 0.8550117 | 104.1415 | 15.93788 | 0.8965011 | 0.9606316 | 91.49785 | 17.81617 | 1.002154 | 0.9783753 | 126.4579 | 11.63009 | 0.6541895 | 0.638667 | 115.7702 | 14.34851 | 0.8070999 | 0.8421835 | 99.44913 | 16.56045 | 0.9315205 | 0.9720125 | 116.9185 | 13.15724 | 0.7400909 | 0.7910359 | 98.21538 | 16.14992 | 0.9084283 | 0.9709609
113.6836 | 14.19211 | 0.7983023 | 0.8554082 | 104.1496 | 15.93762 | 0.8964863 | 0.9606158 | 91.48222 | 17.81683 | 1.002192 | 0.9784121 | 126.4742 | 11.61252 | 0.6532011 | 0.6377021 | 115.7617 | 14.35338 | 0.8073734 | 0.8424689 | 99.45618 | 16.56011 | 0.9315016 | 0.9719928 | 116.9109 | 13.1623 | 0.7403754 | 0.7913399 | 98.22329 | 16.15022 | 0.9084455 | 0.9709792
113.6724 | 14.19864 | 0.7986694 | 0.8558015 | 104.1568 | 15.93714 | 0.8964597 | 0.9605872 | 91.46707 | 17.817 | 1.002201 | 0.9784213 | 126.4909 | 11.59512 | 0.6522221 | 0.6367463 | 115.7553 | 14.35723 | 0.8075904 | 0.8426953 | 99.46378 | 16.55995 | 0.9314922 | 0.971983 | 116.903 | 13.16731 | 0.7406574 | 0.7916413 | 98.23272 | 16.15018 | 0.908443 | 0.9709766
113.6648 | 14.20264 | 0.7988943 | 0.8560426 | 104.1648 | 15.93677 | 0.896439 | 0.960565 | 91.45109 | 17.81742 | 1.002225 | 0.9784443 | 126.5068 | 11.57713 | 0.6512101 | 0.6357583 | 115.7478 | 14.36109 | 0.8078073 | 0.8429217 | 99.47372 | 16.5602 | 0.9315064 | 0.9719978 | 116.8941 | 13.17328 | 0.7409934 | 0.7920004 | 98.24425 | 16.15022 | 0.9084455 | 0.9709792
113.6565 | 14.2069 | 0.7991341 | 0.8562995 | 104.1722 | 15.93651 | 0.8964242 | 0.9605491 | 91.43522 | 17.81792 | 1.002253 | 0.9784718 | 126.5238 | 11.55972 | 0.6502311 | 0.6348025 | 115.7392 | 14.36612 | 0.8080903 | 0.843217 | 99.48176 | 16.55995 | 0.9314922 | 0.971983 | 116.8854 | 13.17864 | 0.741295 | 0.7923228 | 98.25564 | 16.15 | 0.9084332 | 0.9709661
113.6499 | 14.21158 | 0.7993976 | 0.8565819 | 104.1843 | 15.93598 | 0.8963946 | 0.9605174 | 91.4178 | 17.81809 | 1.002262 | 0.978481 | 126.5402 | 11.54182 | 0.6492238 | 0.6338192 | 115.7308 | 14.37119 | 0.8083756 | 0.8435147 | 99.49168 | 16.56003 | 0.9314969 | 0.9719879 | 116.8762 | 13.18322 | 0.7415525 | 0.792598 | 98.26531 | 16.15014 | 0.9084405 | 0.970974
113.6416 | 14.21569 | 0.7996285 | 0.8568293 | 104.1982 | 15.93567 | 0.8963768 | 0.9604984 | 91.40299 | 17.81868 | 1.002295 | 0.9785132 | 126.5566 | 11.52424 | 0.6482354 | 0.6328542 | 115.7218 | 14.37585 | 0.8086374 | 0.8437878 | 99.50141 | 16.55986 | 0.9314875 | 0.9719781 | 116.8661 | 13.18806 | 0.7418247 | 0.792889 | 98.27344 | 16.15035 | 0.9084528 | 0.9709871
113.6342 | 14.22022 | 0.7998831 | 0.8571021 | 104.206 | 15.93546 | 0.896365 | 0.9604857 | 91.38705 | 17.81901 | 1.002314 | 0.9785316 | 126.5742 | 11.50659 | 0.6472423 | 0.6318846 | 115.7142 | 14.38063 | 0.8089062 | 0.8440683 | 99.51195 | 16.55957 | 0.931471 | 0.9719608 | 116.854 | 13.19369 | 0.742141 | 0.7932271 | 98.28316 | 16.1504 | 0.9084553 | 0.9709897
113.6262 | 14.22474 | 0.8001377 | 0.8573749 | 104.2138 | 15.93551 | 0.8963679 | 0.9604889 | 91.37106 | 17.8196 | 1.002347 | 0.9785637 | 126.5903 | 11.4886 | 0.6462303 | 0.6308967 | 115.7052 | 14.38532 | 0.8091703 | 0.8443439 | 99.52184 | 16.55944 | 0.9314639 | 0.9719535 | 116.8432 | 13.19848 | 0.7424108 | 0.7935154 | 98.29275 | 16.14953 | 0.9084062 | 0.9709373
113.6178 | 14.22916 | 0.8003863 | 0.8576413 | 104.2219 | 15.9353 | 0.8963561 | 0.9604762 | 91.35484 | 17.82018 | 1.00238 | 0.9785959 | 126.6074 | 11.47052 | 0.6452136 | 0.6299041 | 115.6971 | 14.39052 | 0.8094627 | 0.8446491 | 99.53289 | 16.55902 | 0.9314403 | 0.9719289 | 116.8312 | 13.20415 | 0.7427296 | 0.7938562 | 98.30038 | 16.14926 | 0.9083915 | 0.9709216
113.6094 | 14.233 | 0.8006024 | 0.8578729 | 104.2314 | 15.93493 | 0.8963353 | 0.960454 | 91.33775 | 17.8206 | 1.002404 | 0.9786189 | 126.6246 | 11.45303 | 0.6442299 | 0.6289438 | 115.6893 | 14.39572 | 0.8097552 | 0.8449542 | 99.5433 | 16.55898 | 0.931438 | 0.9719264 | 116.8226 | 13.20951 | 0.7430312 | 0.7941785 | 98.30775 | 16.14892 | 0.9083719 | 0.9709006
113.6022 | 14.23685 | 0.8008185 | 0.8581044 | 104.2393 | 15.93477 | 0.8963265 | 0.9604445 | 91.32291 | 17.82052 | 1.002399 | 0.9786143 | 126.6415 | 11.43563 | 0.6432509 | 0.627988 | 115.6813 | 14.40092 | 0.8100476 | 0.8452593 | 99.55351 | 16.55869 | 0.9314215 | 0.9719092 | 116.8137 | 13.21418 | 0.7432936 | 0.794459 | 98.31566 | 16.14852 | 0.9083498 | 0.970877
113.5932 | 14.24106 | 0.8010554 | 0.8583582 | 104.2479 | 15.93398 | 0.8962821 | 0.9603969 | 91.30578 | 17.82102 | 1.002427 | 0.9786419 | 126.6588 | 11.41772 | 0.6422436 | 0.6270046 | 115.6729 | 14.40607 | 0.8103376 | 0.845562 | 99.56232 | 16.55852 | 0.931412 | 0.9718993 | 116.804 | 13.21949 | 0.7435928 | 0.7947788 | 98.32309 | 16.1483 | 0.9083376 | 0.9708639
113.5854 | 14.24537 | 0.8012981 | 0.8586183 | 104.2559 | 15.93325 | 0.8962406 | 0.9603525 | 91.29041 | 17.82135 | 1.002446 | 0.9786602 | 126.6754 | 11.4004 | 0.6412693 | 0.6260534 | 115.6647 | 14.41081 | 0.8106041 | 0.84584 | 99.57171 | 16.55827 | 0.9313979 | 0.9718846 | 116.7948 | 13.22551 | 0.7439312 | 0.7951405 | 98.33142 | 16.14822 | 0.9083326 | 0.9708587
113.5775 | 14.24927 | 0.8015172 | 0.858853 | 104.2643 | 15.93325 | 0.8962406 | 0.9603525 | 91.27376 | 17.82135 | 1.002446 | 0.9786602 | 126.6926 | 11.38233 | 0.6402526 | 0.6250609 | 115.656 | 14.41584 | 0.8108871 | 0.8461353 | 99.58209 | 16.55835 | 0.9314026 | 0.9718895 | 116.7867 | 13.23052 | 0.7442132 | 0.7954419 | 98.34101 | 16.14844 | 0.9083449 | 0.9708718
113.5655 | 14.25511 | 0.8018457 | 0.8592051 | 104.2725 | 15.93288 | 0.8962199 | 0.9603303 | 91.25744 | 17.82202 | 1.002484 | 0.978697 | 126.7108 | 11.36434 | 0.6392407 | 0.6240729 | 115.6486 | 14.42054 | 0.8111512 | 0.8464109 | 99.59184 | 16.55789 | 0.9313767 | 0.9718624 | 116.7808 | 13.23536 | 0.7444854 | 0.7957329 | 98.35208 | 16.14761 | 0.9082983 | 0.970822
113.5535 | 14.26105 | 0.8021803 | 0.8595636 | 104.2814 | 15.93262 | 0.8962051 | 0.9603144 | 91.24149 | 17.82236 | 1.002503 | 0.9787154 | 126.727 | 11.3466 | 0.6382428 | 0.6230988 | 115.6394 | 14.42549 | 0.8114294 | 0.8467012 | 99.60224 | 16.55705 | 0.9313295 | 0.9718132 | 116.7745 | 13.24055 | 0.7447773 | 0.7960448 | 98.36422 | 16.14743 | 0.9082885 | 0.9708115
113.5461 | 14.26526 | 0.8024171 | 0.8598174 | 104.2894 | 15.93277 | 0.896214 | 0.9603239 | 91.22532 | 17.82252 | 1.002512 | 0.9787246 | 126.7435 | 11.32944 | 0.6372779 | 0.6221568 | 115.6305 | 14.43094 | 0.811736 | 0.8470211 | 99.61194 | 16.55688 | 0.9313201 | 0.9718034 | 116.7676 | 13.24648 | 0.7451108 | 0.7964012 | 98.37399 | 16.14813 | 0.9083277 | 0.9708534
113.5395 | 14.26905 | 0.8026302 | 0.8600457 | 104.2984 | 15.93283 | 0.8962169 | 0.9603271 | 91.20871 | 17.82252 | 1.002512 | 0.9787246 | 126.7614 | 11.3117 | 0.6362801 | 0.6211826 | 115.6226 | 14.43563 | 0.8120001 | 0.8472967 | 99.62174 | 16.55655 | 0.9313012 | 0.9717837 | 116.7611 | 13.25141 | 0.7453879 | 0.7966974 | 98.38179 | 16.14813 | 0.9083277 | 0.9708534
113.5313 | 14.27342 | 0.8028759 | 0.860309 | 104.3102 | 15.93304 | 0.8962288 | 0.9603398 | 91.19306 | 17.82319 | 1.00255 | 0.9787613 | 126.7785 | 11.29413 | 0.6352917 | 0.6202176 | 115.6151 | 14.44066 | 0.8122831 | 0.847592 | 99.62992 | 16.55613 | 0.9312776 | 0.9717591 | 116.7554 | 13.25612 | 0.7456527 | 0.7969805 | 98.38941 | 16.14778 | 0.9083081 | 0.9708325
113.5229 | 14.27732 | 0.803095 | 0.8605438 | 104.3228 | 15.93325 | 0.8962406 | 0.9603525 | 91.17645 | 17.82319 | 1.00255 | 0.9787613 | 126.7954 | 11.27673 | 0.6343127 | 0.6192618 | 115.607 | 14.44636 | 0.8126038 | 0.8479267 | 99.63887 | 16.55609 | 0.9312753 | 0.9717566 | 116.7489 | 13.26191 | 0.7459789 | 0.7973291 | 98.39668 | 16.14761 | 0.9082983 | 0.970822
113.5162 | 14.28163 | 0.8033377 | 0.8608039 | 104.3305 | 15.93262 | 0.8962051 | 0.9603144 | 91.15982 | 17.82344 | 1.002564 | 0.9787751 | 126.8116 | 11.25882 | 0.6333054 | 0.6182785 | 115.5981 | 14.45102 | 0.8128656 | 0.8481998 | 99.64697 | 16.55579 | 0.9312587 | 0.9717394 | 116.7426 | 13.26745 | 0.7462903 | 0.797662 | 98.4035 | 16.14743 | 0.9082885 | 0.9708115
113.5086 | 14.28579 | 0.8035716 | 0.8610545 | 104.34 | 15.93262 | 0.8962051 | 0.9603144 | 91.14434 | 17.82403 | 1.002597 | 0.9788073 | 126.828 | 11.24141 | 0.6323264 | 0.6173227 | 115.5904 | 14.45521 | 0.8131014 | 0.8484459 | 99.65516 | 16.55554 | 0.9312446 | 0.9717246 | 116.7377 | 13.27242 | 0.7465699 | 0.7979608 | 98.40984 | 16.14743 | 0.9082885 | 0.9708115
113.5003 | 14.28968 | 0.8037907 | 0.8612892 | 104.3479 | 15.93235 | 0.8961903 | 0.9602986 | 91.12762 | 17.82478 | 1.002639 | 0.9788486 | 126.8454 | 11.22317 | 0.6313003 | 0.616321 | 115.5818 | 14.46007 | 0.8133749 | 0.8487313 | 99.66238 | 16.55525 | 0.9312281 | 0.9717074 | 116.7342 | 13.27717 | 0.7468372 | 0.7982465 | 98.41474 | 16.14669 | 0.9082468 | 0.9707669
113.4924 | 14.29389 | 0.8040275 | 0.861543 | 104.3556 | 15.93204 | 0.8961725 | 0.9602795 | 91.11207 | 17.82554 | 1.002681 | 0.97889 | 126.8619 | 11.20535 | 0.6302978 | 0.6153422 | 115.5729 | 14.46485 | 0.8136437 | 0.8490118 | 99.66903 | 16.55508 | 0.9312187 | 0.9716976 | 116.7313 | 13.28223 | 0.7471216 | 0.7985505 | 98.42016 | 16.14626 | 0.9082223 | 0.9707407
113.4843 | 14.29816 | 0.8042673 | 0.8617999 | 104.3653 | 15.93188 | 0.8961637 | 0.96027 | 91.09512 | 17.82646 | 1.002733 | 0.9789405 | 126.8782 | 11.18711 | 0.6292717 | 0.6143405 | 115.5646 | 14.46925 | 0.8138913 | 0.8492702 | 99.67676 | 16.55454 | 0.931188 | 0.9716656 | 116.7287 | 13.28794 | 0.7474429 | 0.7988939 | 98.42701 | 16.14604 | 0.90821 | 0.9707276
113.4758 | 14.30247 | 0.80451 | 0.86206 | 104.373 | 15.93193 | 0.8961666 | 0.9602732 | 91.07951 | 17.82679 | 1.002752 | 0.9789589 | 126.8951 | 11.16878 | 0.6282409 | 0.6133341 | 115.5572 | 14.47424 | 0.814172 | 0.849563 | 99.68432 | 16.55378 | 0.9311456 | 0.9716213 | 116.7246 | 13.29217 | 0.7476808 | 0.7991481 | 98.43265 | 16.14591 | 0.9082027 | 0.9707198
113.4672 | 14.30621 | 0.8047202 | 0.8622852 | 104.3812 | 15.93135 | 0.896134 | 0.9602383 | 91.06257 | 17.82688 | 1.002757 | 0.9789635 | 126.9107 | 11.15046 | 0.6272101 | 0.6123278 | 115.5503 | 14.47902 | 0.8144408 | 0.8498435 | 99.69172 | 16.55382 | 0.9311479 | 0.9716237 | 116.7214 | 13.29627 | 0.7479113 | 0.7993945 | 98.43832 | 16.14582 | 0.9081978 | 0.9707145
113.4547 | 14.3121 | 0.8050517 | 0.8626405 | 104.39 | 15.93093 | 0.8961104 | 0.9602129 | 91.04556 | 17.82721 | 1.002776 | 0.9789819 | 126.9278 | 11.13263 | 0.6262075 | 0.611349 | 115.5426 | 14.48372 | 0.8147049 | 0.8501191 | 99.69861 | 16.55366 | 0.9311385 | 0.9716139 | 116.7172 | 13.30159 | 0.7482105 | 0.7997143 | 98.44451 | 16.14578 | 0.9081953 | 0.9707119
113.4427 | 14.31794 | 0.8053803 | 0.8629926 | 104.3974 | 15.93098 | 0.8961133 | 0.9602161 | 91.03019 | 17.82729 | 1.00278 | 0.9789865 | 126.9438 | 11.11473 | 0.6252003 | 0.6103657 | 115.5334 | 14.48896 | 0.8149997 | 0.8504267 | 99.70519 | 16.55332 | 0.9311196 | 0.9715942 | 116.7107 | 13.30704 | 0.748517 | 0.8000419 | 98.45022 | 16.14604 | 0.90821 | 0.9707276
113.4339 | 14.32179 | 0.8055964 | 0.8632241 | 104.4065 | 15.93083 | 0.8961044 | 0.9602066 | 91.01434 | 17.82755 | 1.002794 | 0.9790003 | 126.9605 | 11.09724 | 0.6242166 | 0.6094053 | 115.5243 | 14.49399 | 0.8152827 | 0.850722 | 99.71138 | 16.5529 | 0.931096 | 0.9715696 | 116.7031 | 13.31174 | 0.7487818 | 0.800325 | 98.45531 | 16.14591 | 0.9082027 | 0.9707198
113.4257 | 14.32552 | 0.8058066 | 0.8634494 | 104.4147 | 15.93093 | 0.8961104 | 0.9602129 | 90.9983 | 17.82821 | 1.002832 | 0.979037 | 126.9771 | 11.07942 | 0.623214 | 0.6084265 | 115.5154 | 14.49868 | 0.8155468 | 0.8509975 | 99.71792 | 16.55265 | 0.9310819 | 0.9715548 | 116.6947 | 13.31654 | 0.7490516 | 0.8006133 | 98.46019 | 16.14543 | 0.9081757 | 0.9706909
113.4182 | 14.32926 | 0.8060168 | 0.8636746 | 104.4275 | 15.93046 | 0.8960837 | 0.9601844 | 90.98236 | 17.82922 | 1.002888 | 0.9790922 | 126.9942 | 11.06109 | 0.6221832 | 0.6074202 | 115.5074 | 14.50342 | 0.8158132 | 0.8512756 | 99.7248 | 16.55219 | 0.9310559 | 0.9715278 | 116.6852 | 13.32203 | 0.7493606 | 0.8009436 | 98.46619 | 16.14456 | 0.9081267 | 0.9706385
113.409 | 14.33326 | 0.8062418 | 0.8639156 | 104.4387 | 15.93004 | 0.89606 | 0.960159 | 90.96504 | 17.82972 | 1.002917 | 0.9791198 | 127.0119 | 11.04277 | 0.6211524 | 0.6064139 | 115.4982 | 14.50853 | 0.8161009 | 0.8515758 | 99.73131 | 16.55181 | 0.9310347 | 0.9715056 | 116.6761 | 13.32766 | 0.7496769 | 0.8012817 | 98.47226 | 16.14403 | 0.9080972 | 0.970607
113.401 | 14.33763 | 0.8064875 | 0.8641789 | 104.4484 | 15.92998 | 0.8960571 | 0.9601558 | 90.9484 | 17.83031 | 1.00295 | 0.9791519 | 127.0274 | 11.02394 | 0.6200934 | 0.60538 | 115.4894 | 14.51327 | 0.8163674 | 0.8518539 | 99.7388 | 16.55206 | 0.9310489 | 0.9715204 | 116.6666 | 13.33346 | 0.7500031 | 0.8016303 | 98.47821 | 16.14386 | 0.9080874 | 0.9705966
113.3938 | 14.34136 | 0.8066977 | 0.8644041 | 104.4557 | 15.92946 | 0.8960275 | 0.9601241 | 90.93228 | 17.83081 | 1.002978 | 0.9791795 | 127.0447 | 11.0062 | 0.6190956 | 0.6044058 | 115.4806 | 14.51784 | 0.8166244 | 0.8521221 | 99.74595 | 16.55185 | 0.9310371 | 0.9715081 | 116.6578 | 13.33843 | 0.7502826 | 0.8019291 | 98.48436 | 16.14342 | 0.9080629 | 0.9705704
113.3852 | 14.34568 | 0.8069404 | 0.8646643 | 104.4649 | 15.92914 | 0.8960097 | 0.9601051 | 90.91638 | 17.83106 | 1.002992 | 0.9791933 | 127.061 | 10.98796 | 0.6180695 | 0.6034041 | 115.472 | 14.52287 | 0.8169074 | 0.8524173 | 99.75038 | 16.55173 | 0.93103 | 0.9715007 | 116.6491 | 13.34348 | 0.7505671 | 0.8022332 | 98.49169 | 16.14329 | 0.9080555 | 0.9705625
113.376 | 14.34957 | 0.8071595 | 0.864899 | 104.4721 | 15.92872 | 0.895986 | 0.9600797 | 90.89999 | 17.83173 | 1.00303 | 0.97923 | 127.0777 | 10.96972 | 0.6170434 | 0.6024023 | 115.4634 | 14.52748 | 0.8171668 | 0.852688 | 99.75492 | 16.55164 | 0.9310253 | 0.9714958 | 116.6378 | 13.34911 | 0.7508835 | 0.8025713 | 98.50009 | 16.14316 | 0.9080482 | 0.9705546
113.3682 | 14.35357 | 0.8073845 | 0.8651401 | 104.4801 | 15.92809 | 0.8959505 | 0.9600416 | 90.88429 | 17.83181 | 1.003034 | 0.9792346 | 127.0955 | 10.95114 | 0.6159985 | 0.6013822 | 115.4546 | 14.53205 | 0.8174239 | 0.8529562 | 99.76134 | 16.5516 | 0.9310229 | 0.9714933 | 116.6278 | 13.35412 | 0.7511655 | 0.8028727 | 98.50704 | 16.1432 | 0.9080506 | 0.9705572
113.3604 | 14.35768 | 0.8076154 | 0.8653875 | 104.4894 | 15.92793 | 0.8959416 | 0.9600321 | 90.86856 | 17.83165 | 1.003025 | 0.9792254 | 127.1105 | 10.93248 | 0.6149489 | 0.6003575 | 115.4453 | 14.53692 | 0.8176974 | 0.8532417 | 99.76856 | 16.55131 | 0.9310064 | 0.9714761 | 116.6177 | 13.359 | 0.7514401 | 0.8031663 | 98.51434 | 16.14286 | 0.908031 | 0.9705363
113.3526 | 14.36236 | 0.8078788 | 0.8656698 | 104.4976 | 15.92772 | 0.8959298 | 0.9600194 | 90.85132 | 17.83165 | 1.003025 | 0.9792254 | 127.1286 | 10.91374 | 0.6138945 | 0.5993282 | 115.4374 | 14.54178 | 0.8179709 | 0.8535271 | 99.7754 | 16.55118 | 0.9309994 | 0.9714687 | 116.6066 | 13.36419 | 0.7517319 | 0.8034782 | 98.52292 | 16.14246 | 0.9080089 | 0.9705127
113.3389 | 14.36841 | 0.8082193 | 0.8660346 | 104.5064 | 15.92793 | 0.8959416 | 0.9600321 | 90.83598 | 17.83114 | 1.002997 | 0.9791979 | 127.1453 | 10.89583 | 0.6128873 | 0.5983448 | 115.4292 | 14.54664 | 0.8182445 | 0.8538125 | 99.7821 | 16.55093 | 0.9309852 | 0.971454 | 116.5976 | 13.36947 | 0.7520287 | 0.8037953 | 98.53199 | 16.14229 | 0.9079991 | 0.9705022
113.3247 | 14.37436 | 0.8085538 | 0.866393 | 104.5149 | 15.92767 | 0.8959268 | 0.9600162 | 90.81952 | 17.83131 | 1.003006 | 0.9792071 | 127.1621 | 10.87775 | 0.6118706 | 0.5973523 | 115.4216 | 14.55125 | 0.8185039 | 0.8540832 | 99.78969 | 16.55047 | 0.9309593 | 0.9714269 | 116.5871 | 13.37513 | 0.7523475 | 0.8041361 | 98.54056 | 16.14255 | 0.9080139 | 0.9705179
113.3177 | 14.37799 | 0.808758 | 0.8666119 | 104.5231 | 15.92767 | 0.8959268 | 0.9600162 | 90.80358 | 17.8319 | 1.003039 | 0.9792392 | 127.179 | 10.85909 | 0.610821 | 0.5963276 | 115.414 | 14.55603 | 0.8187727 | 0.8543637 | 99.79629 | 16.55039 | 0.9309545 | 0.971422 | 116.5787 | 13.3798 | 0.7526099 | 0.8044165 | 98.54926 | 16.14207 | 0.9079869 | 0.9704891
113.3098 | 14.38147 | 0.8089534 | 0.8668213 | 104.5321 | 15.92725 | 0.8959031 | 0.9599909 | 90.78569 | 17.83231 | 1.003063 | 0.9792622 | 127.1953 | 10.84085 | 0.6097949 | 0.5953258 | 115.4061 | 14.56069 | 0.8190345 | 0.8546369 | 99.80359 | 16.5506 | 0.9309663 | 0.9714343 | 116.5704 | 13.38446 | 0.7528723 | 0.804697 | 98.56007 | 16.14159 | 0.9079599 | 0.9704603
113.3008 | 14.38552 | 0.8091814 | 0.8670655 | 104.5461 | 15.92641 | 0.8958558 | 0.9599401 | 90.7705 | 17.83273 | 1.003086 | 0.9792852 | 127.2128 | 10.82161 | 0.6087123 | 0.594269 | 115.3993 | 14.56412 | 0.8192278 | 0.8548386 | 99.81168 | 16.55034 | 0.9309522 | 0.9714195 | 116.5622 | 13.39013 | 0.7531911 | 0.8050377 | 98.56856 | 16.14085 | 0.9079182 | 0.9704157
113.292 | 14.38947 | 0.8094034 | 0.8673034 | 104.5599 | 15.92598 | 0.8958321 | 0.9599147 | 90.753 | 17.83265 | 1.003081 | 0.9792806 | 127.2292 | 10.80295 | 0.6076627 | 0.5932442 | 115.3947 | 14.56727 | 0.8194047 | 0.8550232 | 99.81999 | 16.54997 | 0.930931 | 0.9713974 | 116.5549 | 13.39575 | 0.7535074 | 0.8053759 | 98.57791 | 16.14033 | 0.9078888 | 0.9703843
113.2832 | 14.39283 | 0.8095928 | 0.8675064 | 104.5691 | 15.92546 | 0.8958025 | 0.959883 | 90.73674 | 17.83324 | 1.003114 | 0.9793128 | 127.2462 | 10.78395 | 0.6065943 | 0.5922012 | 115.3885 | 14.57196 | 0.8196688 | 0.8552988 | 99.82788 | 16.5498 | 0.9309215 | 0.9713875 | 116.5474 | 13.40103 | 0.7538041 | 0.805693 | 98.58512 | 16.14011 | 0.9078765 | 0.9703711
113.2764 | 14.39678 | 0.8098149 | 0.8677443 | 104.5781 | 15.92541 | 0.8957995 | 0.9598798 | 90.72075 | 17.83349 | 1.003129 | 0.9793265 | 127.2632 | 10.76605 | 0.605587 | 0.5912178 | 115.3822 | 14.57662 | 0.8199306 | 0.8555719 | 99.83719 | 16.54972 | 0.9309168 | 0.9713826 | 116.5405 | 13.4053 | 0.7540445 | 0.8059499 | 98.59347 | 16.14033 | 0.9078888 | 0.9703843
113.2674 | 14.4001 | 0.8100014 | 0.8679442 | 104.5868 | 15.92493 | 0.8957729 | 0.9598513 | 90.70416 | 17.83399 | 1.003157 | 0.9793541 | 127.2799 | 10.74797 | 0.6045704 | 0.5902253 | 115.3759 | 14.58152 | 0.8202065 | 0.8558598 | 99.8454 | 16.54938 | 0.930898 | 0.9713629 | 116.5316 | 13.41019 | 0.7543191 | 0.8062434 | 98.60309 | 16.14006 | 0.9078741 | 0.9703685
113.2595 | 14.40368 | 0.8102027 | 0.8681599 | 104.5959 | 15.92451 | 0.8957492 | 0.9598259 | 90.68794 | 17.83491 | 1.003209 | 0.9794047 | 127.2961 | 10.72998 | 0.6035584 | 0.5892373 | 115.3694 | 14.5863 | 0.8204753 | 0.8561403 | 99.85424 | 16.54892 | 0.930872 | 0.9713358 | 116.5228 | 13.41594 | 0.7546428 | 0.8065894 | 98.61168 | 16.14041 | 0.9078937 | 0.9703895
113.2514 | 14.40778 | 0.8104336 | 0.8684073 | 104.606 | 15.9243 | 0.8957374 | 0.9598132 | 90.67106 | 17.83575 | 1.003256 | 0.9794506 | 127.3133 | 10.71099 | 0.6024899 | 0.5881942 | 115.3626 | 14.59112 | 0.8207465 | 0.8564233 | 99.86191 | 16.54846 | 0.9308461 | 0.9713088 | 116.5148 | 13.42108 | 0.7549322 | 0.8068987 | 98.61969 | 16.13967 | 0.907852 | 0.9703449
113.2434 | 14.41178 | 0.8106585 | 0.8686484 | 104.6141 | 15.92388 | 0.8957137 | 0.9597879 | 90.65481 | 17.83658 | 1.003303 | 0.9794966 | 127.3297 | 10.69191 | 0.6014168 | 0.5871465 | 115.3564 | 14.59544 | 0.8209894 | 0.8566767 | 99.86999 | 16.54837 | 0.9308414 | 0.9713039 | 116.5067 | 13.42588 | 0.7552019 | 0.807187 | 98.62674 | 16.13937 | 0.9078348 | 0.9703266
113.2347 | 14.4152 | 0.810851 | 0.8688545 | 104.6222 | 15.92372 | 0.8957048 | 0.9597783 | 90.63859 | 17.83667 | 1.003307 | 0.9795012 | 127.3454 | 10.67342 | 0.6003766 | 0.586131 | 115.35 | 14.59946 | 0.8212158 | 0.856913 | 99.87794 | 16.54837 | 0.9308414 | 0.9713039 | 116.4964 | 13.43102 | 0.7554913 | 0.8074963 | 98.63504 | 16.13924 | 0.9078275 | 0.9703187
113.2269 | 14.4191 | 0.81107 | 0.8690893 | 104.6302 | 15.9232 | 0.8956752 | 0.9597466 | 90.62164 | 17.83725 | 1.00334 | 0.9795333 | 127.3615 | 10.65392 | 0.5992799 | 0.5850603 | 115.3431 | 14.60408 | 0.8214752 | 0.8571836 | 99.88501 | 16.54762 | 0.9307989 | 0.9712596 | 116.4862 | 13.43652 | 0.7558003 | 0.8078266 | 98.64312 | 16.13932 | 0.9078324 | 0.970324
113.2136 | 14.42446 | 0.811372 | 0.8694128 | 104.6381 | 15.92267 | 0.8956456 | 0.9597149 | 90.60602 | 17.83734 | 1.003345 | 0.9795379 | 127.378 | 10.63484 | 0.5982068 | 0.5840126 | 115.3378 | 14.60869 | 0.8217345 | 0.8574543 | 99.89265 | 16.54762 | 0.9307989 | 0.9712596 | 116.4777 | 13.44096 | 0.7560504 | 0.8080939 | 98.64957 | 16.13906 | 0.9078177 | 0.9703082
113.2024 | 14.42994 | 0.8116798 | 0.8697427 | 104.646 | 15.92204 | 0.8956101 | 0.9596768 | 90.58835 | 17.83817 | 1.003392 | 0.9795839 | 127.3953 | 10.61635 | 0.5971665 | 0.5829971 | 115.3305 | 14.61326 | 0.8219916 | 0.8577225 | 99.90043 | 16.54741 | 0.9307871 | 0.9712473 | 116.4691 | 13.44572 | 0.7563177 | 0.8083796 | 98.65499 | 16.1388 | 0.907803 | 0.9702925
113.1936 | 14.43388 | 0.8119019 | 0.8699806 | 104.6542 | 15.9222 | 0.895619 | 0.9596863 | 90.57281 | 17.83792 | 1.003378 | 0.9795701 | 127.4127 | 10.59827 | 0.5961499 | 0.5820046 | 115.3243 | 14.61799 | 0.8222581 | 0.8580006 | 99.90782 | 16.54724 | 0.9307777 | 0.9712374 | 116.4603 | 13.45082 | 0.7566046 | 0.8086863 | 98.66089 | 16.1388 | 0.907803 | 0.9702925
113.1866 | 14.43746 | 0.8121032 | 0.8701963 | 104.662 | 15.92188 | 0.8956012 | 0.9596673 | 90.55639 | 17.838 | 1.003383 | 0.9795747 | 127.4273 | 10.57878 | 0.5950532 | 0.5809339 | 115.318 | 14.62202 | 0.8224844 | 0.8582368 | 99.91478 | 16.54716 | 0.930773 | 0.9712325 | 116.4525 | 13.45696 | 0.7569504 | 0.8090559 | 98.66648 | 16.13858 | 0.9077907 | 0.9702794
113.1778 | 14.44078 | 0.8122897 | 0.8703962 | 104.6725 | 15.92177 | 0.8955953 | 0.959661 | 90.53986 | 17.83826 | 1.003397 | 0.9795885 | 127.4442 | 10.5602 | 0.5940083 | 0.5799138 | 115.3113 | 14.62613 | 0.8227155 | 0.8584779 | 99.92254 | 16.54745 | 0.9307895 | 0.9712497 | 116.4446 | 13.46176 | 0.7572202 | 0.8093442 | 98.67299 | 16.13836 | 0.9077784 | 0.9702663
113.1698 | 14.44467 | 0.8125087 | 0.8706309 | 104.6836 | 15.92188 | 0.8956012 | 0.9596673 | 90.52391 | 17.83943 | 1.003463 | 0.9796528 | 127.4605 | 10.54137 | 0.5929493 | 0.5788799 | 115.3042 | 14.63061 | 0.8229679 | 0.8587412 | 99.92968 | 16.54728 | 0.93078 | 0.9712399 | 116.4371 | 13.4659 | 0.7574531 | 0.8095932 | 98.68094 | 16.13836 | 0.9077784 | 0.9702663
113.1617 | 14.4482 | 0.8127071 | 0.8708434 | 104.6916 | 15.9213 | 0.8955686 | 0.9596324 | 90.50805 | 17.84077 | 1.003538 | 0.9797263 | 127.4755 | 10.52263 | 0.5918949 | 0.5778506 | 115.2963 | 14.63548 | 0.8232414 | 0.8590267 | 99.9366 | 16.54728 | 0.93078 | 0.9712399 | 116.4277 | 13.47113 | 0.7577474 | 0.8099077 | 98.69088 | 16.13802 | 0.9077588 | 0.9702453
113.1542 | 14.45241 | 0.8129439 | 0.8710972 | 104.6985 | 15.9213 | 0.8955686 | 0.9596324 | 90.49088 | 17.84194 | 1.003604 | 0.9797906 | 127.492 | 10.5038 | 0.5908359 | 0.5768167 | 115.2885 | 14.63992 | 0.8234914 | 0.8592875 | 99.94412 | 16.54749 | 0.9307918 | 0.9712522 | 116.4187 | 13.47684 | 0.7580687 | 0.8102511 | 98.69786 | 16.13771 | 0.9077416 | 0.970227
113.1452 | 14.45683 | 0.8131926 | 0.8713636 | 104.7068 | 15.92156 | 0.8955834 | 0.9596483 | 90.47455 | 17.84261 | 1.003642 | 0.9798274 | 127.508 | 10.48548 | 0.5898051 | 0.5758104 | 115.2801 | 14.64399 | 0.8237201 | 0.8595262 | 99.95262 | 16.54741 | 0.9307871 | 0.9712473 | 116.4112 | 13.48142 | 0.7583261 | 0.8105263 | 98.70496 | 16.13762 | 0.9077367 | 0.9702217
113.1381 | 14.46051 | 0.8133998 | 0.8715857 | 104.714 | 15.9213 | 0.8955686 | 0.9596324 | 90.45936 | 17.84303 | 1.003665 | 0.9798504 | 127.5246 | 10.46606 | 0.5887131 | 0.5747443 | 115.2712 | 14.64893 | 0.8239984 | 0.8598165 | 99.96112 | 16.5472 | 0.9307753 | 0.971235 | 116.4049 | 13.48622 | 0.7585959 | 0.8108146 | 98.71231 | 16.13732 | 0.9077196 | 0.9702034
113.1296 | 14.46404 | 0.8135981 | 0.8717982 | 104.7207 | 15.92141 | 0.8955746 | 0.9596388 | 90.44152 | 17.84369 | 1.003703 | 0.9798871 | 127.5404 | 10.4469 | 0.5876353 | 0.573692 | 115.2628 | 14.65329 | 0.8242436 | 0.8600724 | 99.96959 | 16.54716 | 0.930773 | 0.9712325 | 116.3978 | 13.49162 | 0.7589 | 0.8111397 | 98.72085 | 16.13719 | 0.9077122 | 0.9701955
113.1228 | 14.46778 | 0.8138083 | 0.8720234 | 104.7296 | 15.92098 | 0.8955509 | 0.9596134 | 90.42516 | 17.84386 | 1.003712 | 0.9798963 | 127.5564 | 10.42858 | 0.5866045 | 0.5726857 | 115.2536 | 14.65774 | 0.8244936 | 0.8603333 | 99.97678 | 16.54707 | 0.9307683 | 0.9712276 | 116.3911 | 13.49707 | 0.7592065 | 0.8114673 | 98.72909 | 16.13662 | 0.9076803 | 0.9701615
113.1146 | 14.47135 | 0.8140096 | 0.8722391 | 104.7381 | 15.92056 | 0.8955272 | 0.959588 | 90.40864 | 17.84495 | 1.003773 | 0.9799561 | 127.5728 | 10.40975 | 0.5855454 | 0.5716518 | 115.2439 | 14.66214 | 0.8247412 | 0.8605916 | 99.98522 | 16.54691 | 0.9307588 | 0.9712177 | 116.3852 | 13.50178 | 0.7594714 | 0.8117504 | 98.73656 | 16.13605 | 0.9076485 | 0.9701274
113.1041 | 14.47693 | 0.8143234 | 0.8725754 | 104.7472 | 15.9203 | 0.8955124 | 0.9595722 | 90.39209 | 17.84612 | 1.003839 | 0.9800204 | 127.5899 | 10.39126 | 0.5845052 | 0.5706362 | 115.2347 | 14.66654 | 0.8249888 | 0.86085 | 99.99334 | 16.5467 | 0.930747 | 0.9712054 | 116.3793 | 13.50584 | 0.7596994 | 0.8119941 | 98.74334 | 16.13614 | 0.9076534 | 0.9701326
113.0933 | 14.4823 | 0.8146253 | 0.8728989 | 104.7557 | 15.92067 | 0.8955331 | 0.9595944 | 90.37582 | 17.84679 | 1.003877 | 0.9800572 | 127.6064 | 10.37159 | 0.5833991 | 0.5695564 | 115.2244 | 14.67082 | 0.8252293 | 0.861101 | 100.0015 | 16.54636 | 0.9307282 | 0.9711857 | 116.373 | 13.51137 | 0.7600109 | 0.812327 | 98.75225 | 16.13614 | 0.9076534 | 0.9701326
113.0847 | 14.48551 | 0.8148059 | 0.8730924 | 104.7648 | 15.9202 | 0.8955065 | 0.9595658 | 90.35972 | 17.84679 | 1.003877 | 0.9800572 | 127.6214 | 10.35268 | 0.5823354 | 0.5685179 | 115.2149 | 14.67522 | 0.8254769 | 0.8613594 | 100.0094 | 16.54607 | 0.9307117 | 0.9711685 | 116.3647 | 13.51682 | 0.7603174 | 0.8126546 | 98.76201 | 16.13636 | 0.9076656 | 0.9701457
113.0777 | 14.48893 | 0.8149983 | 0.8732986 | 104.7728 | 15.91946 | 0.895465 | 0.9595214 | 90.34297 | 17.84729 | 1.003905 | 0.9800847 | 127.638 | 10.33268 | 0.5812105 | 0.5674197 | 115.2044 | 14.67987 | 0.8257387 | 0.8616325 | 100.0183 | 16.54586 | 0.9306999 | 0.9711562 | 116.3571 | 13.52092 | 0.7605479 | 0.812901 | 98.76968 | 16.13588 | 0.9076387 | 0.9701169
113.0706 | 14.49251 | 0.8151996 | 0.8735143 | 104.7866 | 15.91851 | 0.8954117 | 0.9594643 | 90.32751 | 17.84729 | 1.003905 | 0.9800847 | 127.6544 | 10.31386 | 0.5801514 | 0.5663858 | 115.1945 | 14.68436 | 0.825991 | 0.8618958 | 100.0264 | 16.54598 | 0.9307069 | 0.9711636 | 116.3491 | 13.52471 | 0.7607613 | 0.8131291 | 98.77687 | 16.13566 | 0.9076264 | 0.9701038
113.0631 | 14.49556 | 0.8153713 | 0.8736983 | 104.799 | 15.91825 | 0.8953969 | 0.9594484 | 90.31116 | 17.84821 | 1.003957 | 0.9801353 | 127.671 | 10.29494 | 0.5790877 | 0.5653473 | 115.1856 | 14.68893 | 0.826248 | 0.862164 | 100.0351 | 16.54586 | 0.9306999 | 0.9711562 | 116.3421 | 13.52964 | 0.7610384 | 0.8134252 | 98.78491 | 16.13575 | 0.9076313 | 0.970109
113.0548 | 14.4993 | 0.8155815 | 0.8739235 | 104.8073 | 15.9182 | 0.895394 | 0.9594453 | 90.29511 | 17.84888 | 1.003995 | 0.980172 | 127.6877 | 10.27595 | 0.5780193 | 0.5643042 | 115.1761 | 14.69346 | 0.8265027 | 0.8624297 | 100.0435 | 16.54536 | 0.9306716 | 0.9711267 | 116.3353 | 13.53457 | 0.7613155 | 0.8137214 | 98.79298 | 16.13566 | 0.9076264 | 0.9701038
113.0475 | 14.50341 | 0.8158124 | 0.8741709 | 104.8166 | 15.91835 | 0.8954029 | 0.9594548 | 90.27918 | 17.84938 | 1.004023 | 0.9801996 | 127.7048 | 10.25679 | 0.5769414 | 0.5632519 | 115.1668 | 14.69815 | 0.8267668 | 0.8627053 | 100.0512 | 16.54561 | 0.9306857 | 0.9711414 | 116.3284 | 13.5401 | 0.7616269 | 0.8140543 | 98.79969 | 16.13523 | 0.9076019 | 0.9700776
113.0402 | 14.50662 | 0.815993 | 0.8743644 | 104.825 | 15.91793 | 0.8953792 | 0.9594294 | 90.26199 | 17.84947 | 1.004028 | 0.9802042 | 127.7214 | 10.23704 | 0.5758306 | 0.5621674 | 115.1576 | 14.70268 | 0.8270215 | 0.8629711 | 100.06 | 16.5454 | 0.9306739 | 0.9711291 | 116.3225 | 13.54398 | 0.7618452 | 0.8142876 | 98.80759 | 16.13444 | 0.9075577 | 0.9700304
113.0318 | 14.5104 | 0.8162061 | 0.8745928 | 104.8342 | 15.91788 | 0.8953762 | 0.9594262 | 90.24694 | 17.8498 | 1.004046 | 0.9802226 | 127.7382 | 10.21779 | 0.574748 | 0.5611105 | 115.149 | 14.70641 | 0.8272314 | 0.8631901 | 100.0676 | 16.54498 | 0.9306503 | 0.9711045 | 116.3181 | 13.54843 | 0.7620953 | 0.8145549 | 98.81629 | 16.13392 | 0.9075283 | 0.969999
113.0252 | 14.51398 | 0.8164074 | 0.8748085 | 104.8414 | 15.91767 | 0.8953644 | 0.9594136 | 90.22986 | 17.85056 | 1.004089 | 0.9802639 | 127.7556 | 10.19888 | 0.5736843 | 0.5600721 | 115.1394 | 14.71073 | 0.8274743 | 0.8634435 | 100.0768 | 16.54477 | 0.9306386 | 0.9710922 | 116.3121 | 13.55397 | 0.7624068 | 0.8148878 | 98.82481 | 16.13405 | 0.9075357 | 0.9700068
113.0181 | 14.51804 | 0.8166354 | 0.8750527 | 104.8498 | 15.91735 | 0.8953466 | 0.9593945 | 90.21358 | 17.85148 | 1.00414 | 0.9803145 | 127.7721 | 10.17997 | 0.5726206 | 0.5590336 | 115.1306 | 14.7153 | 0.8277313 | 0.8637117 | 100.0834 | 16.54469 | 0.9306338 | 0.9710873 | 116.307 | 13.55863 | 0.7626692 | 0.8151683 | 98.83328 | 16.13357 | 0.9075087 | 0.969978
113.0112 | 14.52135 | 0.8168219 | 0.8752526 | 104.8568 | 15.91735 | 0.8953466 | 0.9593945 | 90.19644 | 17.85231 | 1.004188 | 0.9803604 | 127.7898 | 10.16022 | 0.5715098 | 0.5579491 | 115.1215 | 14.71945 | 0.8279648 | 0.8639554 | 100.0897 | 16.54443 | 0.9306197 | 0.9710725 | 116.3024 | 13.56308 | 0.7629193 | 0.8154356 | 98.84111 | 16.13305 | 0.9074793 | 0.9699465
113.0002 | 14.52746 | 0.8171653 | 0.8756205 | 104.865 | 15.91646 | 0.8952963 | 0.9593406 | 90.17999 | 17.85265 | 1.004206 | 0.9803788 | 127.8059 | 10.14173 | 0.5704695 | 0.5569336 | 115.1125 | 14.72398 | 0.8282195 | 0.8642211 | 100.0973 | 16.54355 | 0.9305702 | 0.9710209 | 116.2967 | 13.56718 | 0.7631498 | 0.815682 | 98.84756 | 16.13305 | 0.9074793 | 0.9699465
112.9875 | 14.53293 | 0.8174731 | 0.8759504 | 104.8721 | 15.91583 | 0.8952608 | 0.9593025 | 90.16161 | 17.8524 | 1.004192 | 0.980365 | 127.8227 | 10.12198 | 0.5693587 | 0.5558491 | 115.1031 | 14.72867 | 0.8284836 | 0.8644967 | 100.1058 | 16.54318 | 0.9305489 | 0.9709987 | 116.2911 | 13.57219 | 0.7634318 | 0.8159834 | 98.85493 | 16.13252 | 0.9074498 | 0.9699151
112.9798 | 14.53651 | 0.8176744 | 0.8761661 | 104.8792 | 15.91556 | 0.895246 | 0.9592867 | 90.14476 | 17.8524 | 1.004192 | 0.980365 | 127.8392 | 10.10282 | 0.5682809 | 0.5547968 | 115.0938 | 14.73274 | 0.8287123 | 0.8647354 | 100.1135 | 16.54322 | 0.9305513 | 0.9710012 | 116.2862 | 13.5769 | 0.7636967 | 0.8162665 | 98.86238 | 16.132 | 0.9074204 | 0.9698836
112.9722 | 14.53972 | 0.817855 | 0.8763596 | 104.8877 | 15.91562 | 0.8952489 | 0.9592898 | 90.12834 | 17.85307 | 1.00423 | 0.9804018 | 127.8571 | 10.08341 | 0.5671889 | 0.5537308 | 115.0855 | 14.73697 | 0.8289505 | 0.8649839 | 100.1224 | 16.54301 | 0.9305395 | 0.9709889 | 116.2815 | 13.58108 | 0.7639321 | 0.8165181 | 98.86889 | 16.13156 | 0.9073959 | 0.9698574
112.9642 | 14.5433 | 0.8180563 | 0.8765753 | 104.8987 | 15.91541 | 0.8952371 | 0.9592772 | 90.11175 | 17.8534 | 1.004249 | 0.9804202 | 127.8737 | 10.06408 | 0.5661016 | 0.5526693 | 115.0764 | 14.74167 | 0.8292146 | 0.8652595 | 100.1299 | 16.54259 | 0.9305159 | 0.9709643 | 116.2766 | 13.58566 | 0.7641896 | 0.8167934 | 98.87599 | 16.13183 | 0.9074106 | 0.9698731
112.957 | 14.54703 | 0.8182665 | 0.8768005 | 104.9102 | 15.91525 | 0.8952282 | 0.9592676 | 90.09413 | 17.8539 | 1.004277 | 0.9804477 | 127.8894 | 10.0445 | 0.5650002 | 0.551594 | 115.0675 | 14.74578 | 0.8294457 | 0.8655006 | 100.1384 | 16.54242 | 0.9305065 | 0.9709544 | 116.27 | 13.59124 | 0.7645035 | 0.8171289 | 98.8841 | 16.13169 | 0.9074032 | 0.9698653
112.9494 | 14.55035 | 0.818453 | 0.8770004 | 104.9192 | 15.91483 | 0.8952045 | 0.9592423 | 90.07828 | 17.8539 | 1.004277 | 0.9804477 | 127.9063 | 10.025 | 0.5639036 | 0.5505234 | 115.058 | 14.74938 | 0.8296485 | 0.8657123 | 100.1467 | 16.54234 | 0.9305018 | 0.9709495 | 116.2645 | 13.59634 | 0.7647904 | 0.8174355 | 98.89392 | 16.13139 | 0.9073861 | 0.9698469
112.9418 | 14.55351 | 0.8186306 | 0.8771907 | 104.9269 | 15.91488 | 0.8952075 | 0.9592454 | 90.06105 | 17.85466 | 1.004319 | 0.9804891 | 127.9224 | 10.00517 | 0.562788 | 0.5494343 | 115.0511 | 14.75265 | 0.8298324 | 0.8659042 | 100.1555 | 16.54213 | 0.93049 | 0.9709372 | 116.2578 | 13.60092 | 0.7650479 | 0.8177107 | 98.90243 | 16.13139 | 0.9073861 | 0.9698469
112.9343 | 14.55693 | 0.818823 | 0.8773969 | 104.9342 | 15.91451 | 0.8951868 | 0.9592232 | 90.04424 | 17.85457 | 1.004315 | 0.9804845 | 127.9404 | 9.985089 | 0.5616584 | 0.5483315 | 115.045 | 14.75634 | 0.8300399 | 0.8661207 | 100.1644 | 16.54192 | 0.9304782 | 0.9709249 | 116.2488 | 13.60532 | 0.7652956 | 0.8179755 | 98.90955 | 16.13104 | 0.9073664 | 0.969826
112.9267 | 14.5603 | 0.8190125 | 0.8775999 | 104.9417 | 15.91425 | 0.895172 | 0.9592074 | 90.02697 | 17.85499 | 1.004338 | 0.9805075 | 127.9572 | 9.965676 | 0.5605664 | 0.5472654 | 115.0354 | 14.76087 | 0.8302946 | 0.8663865 | 100.1723 | 16.54179 | 0.9304711 | 0.9709175 | 116.2378 | 13.60994 | 0.7655555 | 0.8182533 | 98.91809 | 16.13095 | 0.9073615 | 0.9698207
112.9194 | 14.56414 | 0.8192286 | 0.8778315 | 104.9493 | 15.91409 | 0.8951631 | 0.9591979 | 90.00995 | 17.85507 | 1.004343 | 0.9805121 | 127.9728 | 9.945677 | 0.5594415 | 0.5461672 | 115.027 | 14.76498 | 0.8305257 | 0.8666276 | 100.1815 | 16.54175 | 0.9304688 | 0.9709151 | 116.2262 | 13.61504 | 0.7658424 | 0.81856 | 98.9275 | 16.13082 | 0.9073542 | 0.9698129
112.9115 | 14.56772 | 0.8194299 | 0.8780472 | 104.9565 | 15.91367 | 0.8951394 | 0.9591725 | 89.99288 | 17.85549 | 1.004366 | 0.9805351 | 127.9889 | 9.926264 | 0.5583495 | 0.5451011 | 115.0171 | 14.76955 | 0.8307828 | 0.8668958 | 100.1902 | 16.54154 | 0.930457 | 0.9709028 | 116.2151 | 13.61984 | 0.7661122 | 0.8188483 | 98.93601 | 16.13052 | 0.907337 | 0.9697945
112.9035 | 14.57129 | 0.8196312 | 0.8782629 | 104.9656 | 15.91277 | 0.8950891 | 0.9591185 | 89.97584 | 17.8565 | 1.004423 | 0.9805902 | 128.0059 | 9.906934 | 0.5572623 | 0.5440397 | 115.0074 | 14.77353 | 0.8310068 | 0.8671296 | 100.2001 | 16.54133 | 0.9304452 | 0.9708905 | 116.2038 | 13.62398 | 0.7663451 | 0.8190973 | 98.94464 | 16.13069 | 0.9073468 | 0.969805
112.896 | 14.5744 | 0.8198058 | 0.87845 | 104.9738 | 15.91251 | 0.8950743 | 0.9591027 | 89.95816 | 17.85708 | 1.004456 | 0.9806224 | 128.0227 | 9.887772 | 0.5561844 | 0.5429874 | 114.9974 | 14.77751 | 0.8312308 | 0.8673634 | 100.21 | 16.541 | 0.9304263 | 0.9708708 | 116.1914 | 13.62913 | 0.7666345 | 0.8194066 | 98.95402 | 16.13069 | 0.9073468 | 0.969805
112.8838 | 14.57924 | 0.8200782 | 0.8787418 | 104.982 | 15.91235 | 0.8950654 | 0.9590932 | 89.94239 | 17.85725 | 1.004465 | 0.9806316 | 128.0391 | 9.86769 | 0.5550548 | 0.5418846 | 114.9886 | 14.78179 | 0.8314713 | 0.8676143 | 100.2196 | 16.54028 | 0.9303862 | 0.9708289 | 116.1786 | 13.63384 | 0.7668993 | 0.8196897 | 98.96216 | 16.1303 | 0.9073248 | 0.9697814
112.8717 | 14.58398 | 0.8203446 | 0.8790273 | 104.9905 | 15.91209 | 0.8950506 | 0.9590773 | 89.92438 | 17.85817 | 1.004517 | 0.9806821 | 128.0556 | 9.847775 | 0.5539345 | 0.5407909 | 114.9783 | 14.78627 | 0.8317237 | 0.8678776 | 100.2295 | 16.54003 | 0.9303721 | 0.9708142 | 116.1673 | 13.63819 | 0.7671446 | 0.8199518 | 98.96912 | 16.12982 | 0.9072978 | 0.9697526
112.8622 | 14.58761 | 0.8205489 | 0.8792462 | 104.9987 | 15.91199 | 0.8950447 | 0.959071 | 89.90705 | 17.85909 | 1.004569 | 0.9807326 | 128.0717 | 9.82719 | 0.5527767 | 0.5396605 | 114.9695 | 14.79072 | 0.8319736 | 0.8681385 | 100.2389 | 16.53986 | 0.9303627 | 0.9708043 | 116.157 | 13.64269 | 0.7673972 | 0.8202217 | 98.97546 | 16.12947 | 0.9072782 | 0.9697316
112.8542 | 14.59103 | 0.8207413 | 0.8794524 | 105.007 | 15.91199 | 0.8950447 | 0.959071 | 89.89024 | 17.85951 | 1.004592 | 0.9807556 | 128.0886 | 9.807275 | 0.5516564 | 0.5385669 | 114.9604 | 14.79487 | 0.8322071 | 0.8683821 | 100.2486 | 16.53949 | 0.9303414 | 0.9707822 | 116.1454 | 13.64796 | 0.7676939 | 0.8205389 | 98.98246 | 16.12886 | 0.9072438 | 0.9696949
112.8461 | 14.59398 | 0.8209071 | 0.87963 | 105.0194 | 15.91162 | 0.8950239 | 0.9590488 | 89.87351 | 17.85951 | 1.004592 | 0.9807556 | 128.1057 | 9.788197 | 0.5505833 | 0.5375192 | 114.9511 | 14.79919 | 0.83245 | 0.8686355 | 100.2578 | 16.53919 | 0.9303249 | 0.970765 | 116.1345 | 13.65306 | 0.7679808 | 0.8208456 | 98.99078 | 16.1286 | 0.9072291 | 0.9696792
112.8374 | 14.59735 | 0.8210965 | 0.879833 | 105.0322 | 15.9113 | 0.8950062 | 0.9590297 | 89.85606 | 17.85892 | 1.004559 | 0.9807235 | 128.1222 | 9.768784 | 0.5494913 | 0.5364531 | 114.9417 | 14.80308 | 0.8326693 | 0.8688644 | 100.2672 | 16.53924 | 0.9303273 | 0.9707674 | 116.1256 | 13.65738 | 0.7682236 | 0.8211051 | 98.99829 | 16.12842 | 0.9072193 | 0.9696687
112.8281 | 14.60113 | 0.8213097 | 0.8800614 | 105.04 | 15.91109 | 0.8949943 | 0.959017 | 89.83906 | 17.85918 | 1.004574 | 0.9807372 | 128.1396 | 9.748618 | 0.548357 | 0.5353457 | 114.9322 | 14.80694 | 0.8328862 | 0.8690907 | 100.2761 | 16.53907 | 0.9303178 | 0.9707576 | 116.1166 | 13.66174 | 0.7684688 | 0.8213672 | 99.00389 | 16.1286 | 0.9072291 | 0.9696792
112.8194 | 14.60419 | 0.8214814 | 0.8802454 | 105.0485 | 15.91093 | 0.8949855 | 0.9590075 | 89.82242 | 17.86001 | 1.004621 | 0.9807832 | 128.1552 | 9.728284 | 0.5472132 | 0.5342291 | 114.9234 | 14.81097 | 0.8331126 | 0.869327 | 100.2835 | 16.53869 | 0.9302966 | 0.9707354 | 116.1088 | 13.66671 | 0.7687484 | 0.821666 | 99.01051 | 16.12869 | 0.907234 | 0.9696844
112.8114 | 14.60756 | 0.8216708 | 0.8804484 | 105.0565 | 15.91056 | 0.8949647 | 0.9589853 | 89.80429 | 17.86093 | 1.004672 | 0.9808337 | 128.1725 | 9.708118 | 0.5460789 | 0.5331217 | 114.9134 | 14.81491 | 0.8333343 | 0.8695583 | 100.2905 | 16.53844 | 0.9302825 | 0.9707207 | 116.1027 | 13.67224 | 0.7690598 | 0.8219988 | 99.01657 | 16.12825 | 0.9072095 | 0.9696582
112.8022 | 14.61098 | 0.8218633 | 0.8806546 | 105.0642 | 15.90993 | 0.8949292 | 0.9589473 | 89.78844 | 17.8616 | 1.00471 | 0.9808705 | 128.19 | 9.687868 | 0.5449398 | 0.5320096 | 114.9044 | 14.81914 | 0.8335725 | 0.8698068 | 100.298 | 16.53806 | 0.9302613 | 0.9706985 | 116.0979 | 13.67673 | 0.7693124 | 0.8222688 | 99.02235 | 16.12773 | 0.9071801 | 0.9696268
112.793 | 14.6144 | 0.8220557 | 0.8808608 | 105.0724 | 15.90967 | 0.8949144 | 0.9589314 | 89.77036 | 17.86252 | 1.004762 | 0.980921 | 128.2069 | 9.668371 | 0.5438431 | 0.530939 | 114.8949 | 14.82342 | 0.833813 | 0.8700578 | 100.3057 | 16.53756 | 0.930233 | 0.970669 | 116.0931 | 13.68118 | 0.7695625 | 0.8225362 | 99.02784 | 16.12781 | 0.907185 | 0.969632
112.7848 | 14.61787 | 0.8222511 | 0.8810701 | 105.0798 | 15.90978 | 0.8949203 | 0.9589377 | 89.75368 | 17.86277 | 1.004776 | 0.9809348 | 128.2239 | 9.648122 | 0.5427041 | 0.5298269 | 114.886 | 14.82778 | 0.8340582 | 0.8703137 | 100.3128 | 16.53743 | 0.9302259 | 0.9706616 | 116.0892 | 13.68619 | 0.7698445 | 0.8228376 | 99.03519 | 16.12816 | 0.9072046 | 0.969653
112.7766 | 14.62192 | 0.822479 | 0.8813144 | 105.0874 | 15.90946 | 0.8949026 | 0.9589187 | 89.73644 | 17.86286 | 1.004781 | 0.9809394 | 128.2414 | 9.62829 | 0.5415886 | 0.5287379 | 114.8773 | 14.83184 | 0.834287 | 0.8705524 | 100.3197 | 16.53735 | 0.9302212 | 0.9706567 | 116.0853 | 13.6913 | 0.7701315 | 0.8231443 | 99.04382 | 16.12768 | 0.9071776 | 0.9696241
112.7633 | 14.62771 | 0.8228046 | 0.8816633 | 105.0943 | 15.90925 | 0.8948907 | 0.958906 | 89.71972 | 17.86328 | 1.004804 | 0.9809624 | 128.2588 | 9.608626 | 0.5404825 | 0.527658 | 114.8682 | 14.83583 | 0.834511 | 0.8707861 | 100.3272 | 16.53714 | 0.9302094 | 0.9706444 | 116.0801 | 13.696 | 0.7703963 | 0.8234273 | 99.05186 | 16.12751 | 0.9071678 | 0.9696137
112.752 | 14.63297 | 0.8231007 | 0.8819805 | 105.103 | 15.90867 | 0.8948582 | 0.9588711 | 89.70281 | 17.86353 | 1.004818 | 0.9809762 | 128.2755 | 9.589129 | 0.5393858 | 0.5265874 | 114.8604 | 14.84027 | 0.834761 | 0.871047 | 100.3346 | 16.53672 | 0.9301858 | 0.9706198 | 116.0748 | 13.70045 | 0.7706464 | 0.8236947 | 99.06015 | 16.12747 | 0.9071654 | 0.969611
112.7432 | 14.63618 | 0.8232812 | 0.882174 | 105.1108 | 15.90809 | 0.8948256 | 0.9588362 | 89.6866 | 17.86361 | 1.004823 | 0.9809808 | 128.293 | 9.569214 | 0.5382656 | 0.5254937 | 114.8523 | 14.8448 | 0.8350156 | 0.8713127 | 100.3414 | 16.53672 | 0.9301858 | 0.9706198 | 116.0682 | 13.70464 | 0.7708819 | 0.8239463 | 99.06786 | 16.12703 | 0.9071408 | 0.9695848
112.7337 | 14.63913 | 0.823447 | 0.8823516 | 105.1188 | 15.90767 | 0.8948019 | 0.9588109 | 89.66986 | 17.86436 | 1.004865 | 0.9810221 | 128.309 | 9.549969 | 0.537183 | 0.5244369 | 114.8452 | 14.84865 | 0.8352326 | 0.8715391 | 100.348 | 16.53664 | 0.9301811 | 0.9706149 | 116.06 | 13.70969 | 0.7711663 | 0.8242504 | 99.07532 | 16.12703 | 0.9071408 | 0.9695848
112.725 | 14.64197 | 0.8236069 | 0.8825229 | 105.1308 | 15.90756 | 0.894796 | 0.9588045 | 89.65326 | 17.86461 | 1.004879 | 0.9810359 | 128.3248 | 9.530639 | 0.5360957 | 0.5233754 | 114.8377 | 14.85268 | 0.835459 | 0.8717753 | 100.3563 | 16.53647 | 0.9301716 | 0.970605 | 116.0523 | 13.71418 | 0.7714189 | 0.8245203 | 99.08275 | 16.12668 | 0.9071212 | 0.9695638
112.7164 | 14.64524 | 0.8237904 | 0.8827196 | 105.1423 | 15.90667 | 0.8947457 | 0.9587506 | 89.63709 | 17.8652 | 1.004912 | 0.9810681 | 128.3416 | 9.510389 | 0.5349567 | 0.5222634 | 114.8313 | 14.857 | 0.8357019 | 0.8720288 | 100.3625 | 16.53613 | 0.9301528 | 0.9705853 | 116.0469 | 13.71867 | 0.7716715 | 0.8247903 | 99.08929 | 16.12681 | 0.9071286 | 0.9695717
112.7071 | 14.64839 | 0.823968 | 0.8829099 | 105.1504 | 15.90651 | 0.8947368 | 0.9587411 | 89.62149 | 17.8657 | 1.004941 | 0.9810957 | 128.3585 | 9.490223 | 0.5338224 | 0.5211559 | 114.825 | 14.86119 | 0.8359377 | 0.8722748 | 100.371 | 16.53609 | 0.9301504 | 0.9705829 | 116.0413 | 13.72286 | 0.7719069 | 0.8250419 | 99.09399 | 16.12655 | 0.9071139 | 0.969556
112.6994 | 14.65171 | 0.8241545 | 0.8831098 | 105.1595 | 15.90614 | 0.8947161 | 0.9587189 | 89.60476 | 17.86637 | 1.004978 | 0.9811324 | 128.3752 | 9.470057 | 0.532688 | 0.5200485 | 114.8186 | 14.865 | 0.8361523 | 0.8724987 | 100.3782 | 16.53609 | 0.9301504 | 0.9705829 | 116.0343 | 13.72735 | 0.7721595 | 0.8253119 | 99.10005 | 16.1262 | 0.9070942 | 0.969535
112.6906 | 14.65534 | 0.8243588 | 0.8833286 | 105.1676 | 15.90583 | 0.8946983 | 0.9586998 | 89.58812 | 17.86645 | 1.004983 | 0.981137 | 128.3914 | 9.449807 | 0.531549 | 0.5189365 | 114.8117 | 14.86907 | 0.836381 | 0.8727374 | 100.3856 | 16.53588 | 0.9301386 | 0.9705706 | 116.0264 | 13.73175 | 0.7724072 | 0.8255766 | 99.10811 | 16.12603 | 0.9070844 | 0.9695245
112.6822 | 14.65818 | 0.8245186 | 0.8834999 | 105.176 | 15.9053 | 0.8946687 | 0.9586681 | 89.57149 | 17.86704 | 1.005016 | 0.9811692 | 128.4072 | 9.429055 | 0.5303817 | 0.5177969 | 114.8059 | 14.87301 | 0.8366027 | 0.8729687 | 100.3929 | 16.53576 | 0.9301316 | 0.9705632 | 116.0198 | 13.73576 | 0.7726328 | 0.8258178 | 99.11602 | 16.12572 | 0.9070673 | 0.9695062
112.6742 | 14.6616 | 0.8247111 | 0.8837061 | 105.1837 | 15.90504 | 0.8946539 | 0.9586523 | 89.55543 | 17.86712 | 1.005021 | 0.9811738 | 128.4236 | 9.40914 | 0.5292615 | 0.5167033 | 114.799 | 14.87683 | 0.8368173 | 0.8731926 | 100.3993 | 16.53534 | 0.930108 | 0.9705386 | 116.0124 | 13.74056 | 0.7729026 | 0.8261061 | 99.12375 | 16.12568 | 0.9070648 | 0.9695036
112.6656 | 14.66497 | 0.8249005 | 0.8839091 | 105.192 | 15.90435 | 0.8946154 | 0.958611 | 89.53959 | 17.86729 | 1.00503 | 0.981183 | 128.4397 | 9.38889 | 0.5281224 | 0.5155913 | 114.7926 | 14.88068 | 0.8370342 | 0.873419 | 100.4062 | 16.53475 | 0.930075 | 0.9705041 | 116.0038 | 13.74583 | 0.7731993 | 0.8264233 | 99.13488 | 16.12507 | 0.9070305 | 0.9694669
112.6558 | 14.6686 | 0.8251048 | 0.884128 | 105.2002 | 15.9042 | 0.8946065 | 0.9586015 | 89.52441 | 17.86771 | 1.005054 | 0.9812059 | 128.4552 | 9.368975 | 0.5270022 | 0.5144976 | 114.7866 | 14.88483 | 0.8372677 | 0.8736626 | 100.4126 | 16.53467 | 0.9300702 | 0.9704992 | 115.9961 | 13.75054 | 0.7734641 | 0.8267063 | 99.14525 | 16.1245 | 0.9069986 | 0.9694328
112.6428 | 14.67281 | 0.8253416 | 0.8843818 | 105.2085 | 15.90357 | 0.894571 | 0.9585634 | 89.50762 | 17.86821 | 1.005082 | 0.9812335 | 128.4727 | 9.348809 | 0.5258679 | 0.5133902 | 114.7802 | 14.88882 | 0.8374917 | 0.8738964 | 100.4196 | 16.53429 | 0.930049 | 0.9704771 | 115.9883 | 13.75468 | 0.7736971 | 0.8269553 | 99.15342 | 16.12498 | 0.9070256 | 0.9694616
112.6286 | 14.67755 | 0.825608 | 0.8846672 | 105.2171 | 15.90309 | 0.8945444 | 0.9585349 | 89.49108 | 17.86855 | 1.005101 | 0.9812519 | 128.4882 | 9.329229 | 0.5247665 | 0.5123149 | 114.7736 | 14.89267 | 0.8377086 | 0.8741228 | 100.4244 | 16.53387 | 0.9300254 | 0.9704525 | 115.981 | 13.75931 | 0.773957 | 0.8272332 | 99.16095 | 16.12446 | 0.9069962 | 0.9694302
112.6202 | 14.68092 | 0.8257975 | 0.8848702 | 105.2246 | 15.90325 | 0.8945533 | 0.9585444 | 89.47664 | 17.86955 | 1.005157 | 0.981307 | 128.505 | 9.30923 | 0.5236415 | 0.5112167 | 114.7682 | 14.89619 | 0.8379067 | 0.8743295 | 100.429 | 16.53358 | 0.9300089 | 0.9704352 | 115.9718 | 13.76401 | 0.7742219 | 0.8275163 | 99.16976 | 16.12376 | 0.9069569 | 0.9693882
112.6102 | 14.68418 | 0.825981 | 0.8850669 | 105.2334 | 15.90325 | 0.8945533 | 0.9585444 | 89.45995 | 17.86989 | 1.005176 | 0.9813254 | 128.5205 | 9.289231 | 0.5225166 | 0.5101185 | 114.7618 | 14.90014 | 0.8381284 | 0.8745608 | 100.4366 | 16.53337 | 0.9299971 | 0.9704229 | 115.9627 | 13.76898 | 0.7745014 | 0.8278151 | 99.17731 | 16.12398 | 0.9069692 | 0.9694013
112.6024 | 14.68744 | 0.8261646 | 0.8852636 | 105.2449 | 15.90293 | 0.8945355 | 0.9585254 | 89.44402 | 17.87064 | 1.005218 | 0.9813668 | 128.5368 | 9.268898 | 0.5213729 | 0.5090018 | 114.7551 | 14.90382 | 0.8383359 | 0.8747773 | 100.4444 | 16.5332 | 0.9299877 | 0.9704131 | 115.9549 | 13.77291 | 0.7747221 | 0.828051 | 99.18376 | 16.12363 | 0.9069496 | 0.9693804
112.5927 | 14.69086 | 0.826357 | 0.8854698 | 105.2575 | 15.90241 | 0.8945059 | 0.9584937 | 89.42743 | 17.87148 | 1.005265 | 0.9814127 | 128.5537 | 9.248815 | 0.5202432 | 0.507899 | 114.7478 | 14.90768 | 0.8385529 | 0.8750037 | 100.4523 | 16.53337 | 0.9299971 | 0.9704229 | 115.9463 | 13.77727 | 0.7749674 | 0.8283131 | 99.19031 | 16.12298 | 0.9069128 | 0.9693411
112.5833 | 14.69376 | 0.8265198 | 0.8856442 | 105.2652 | 15.90157 | 0.8944585 | 0.9584429 | 89.4105 | 17.87206 | 1.005298 | 0.9814449 | 128.5697 | 9.2289 | 0.519123 | 0.5068054 | 114.7409 | 14.91166 | 0.8387769 | 0.8752375 | 100.4602 | 16.53337 | 0.9299971 | 0.9704229 | 115.937 | 13.78198 | 0.7752322 | 0.8285961 | 99.19978 | 16.12232 | 0.906876 | 0.9693017
112.5739 | 14.69681 | 0.8266915 | 0.8858282 | 105.2734 | 15.90188 | 0.8944763 | 0.9584619 | 89.39451 | 17.87223 | 1.005308 | 0.9814541 | 128.5861 | 9.208483 | 0.5179745 | 0.5056842 | 114.7333 | 14.91552 | 0.8389938 | 0.8754638 | 100.4686 | 16.53299 | 0.9299759 | 0.9704008 | 115.928 | 13.78612 | 0.7754652 | 0.8288451 | 99.20976 | 16.1221 | 0.9068637 | 0.9692886
112.5658 | 14.69986 | 0.8268632 | 0.8860122 | 105.2817 | 15.90146 | 0.8944526 | 0.9584366 | 89.37774 | 17.87315 | 1.00536 | 0.9815046 | 128.6041 | 9.187982 | 0.5168214 | 0.5045584 | 114.7268 | 14.91929 | 0.8392061 | 0.8756853 | 100.4768 | 16.53286 | 0.9299688 | 0.9703934 | 115.9203 | 13.79091 | 0.7757349 | 0.8291335 | 99.21832 | 16.12206 | 0.9068613 | 0.969286
112.5564 | 14.70318 | 0.8270497 | 0.886212 | 105.2902 | 15.90104 | 0.8944289 | 0.9584112 | 89.36172 | 17.87307 | 1.005355 | 0.9815 | 128.6195 | 9.167732 | 0.5156823 | 0.5034463 | 114.7201 | 14.92311 | 0.8394207 | 0.8759092 | 100.485 | 16.53311 | 0.929983 | 0.9704082 | 115.9125 | 13.79571 | 0.7760047 | 0.8294218 | 99.22593 | 16.1221 | 0.9068637 | 0.9692886
112.5479 | 14.70576 | 0.8271947 | 0.8863675 | 105.2974 | 15.90051 | 0.8943993 | 0.9583795 | 89.34539 | 17.87265 | 1.005331 | 0.9814771 | 128.6373 | 9.147566 | 0.514548 | 0.5023389 | 114.714 | 14.92617 | 0.8395928 | 0.8760888 | 100.4942 | 16.53303 | 0.9299783 | 0.9704033 | 115.9044 | 13.80064 | 0.7762818 | 0.829718 | 99.23331 | 16.12154 | 0.9068318 | 0.9692546
112.537 | 14.70923 | 0.8273901 | 0.8865768 | 105.3067 | 15.90057 | 0.8944023 | 0.9583826 | 89.3295 | 17.87323 | 1.005364 | 0.9815092 | 128.6539 | 9.127149 | 0.5133995 | 0.5012177 | 114.7097 | 14.92856 | 0.8397272 | 0.8762291 | 100.5032 | 16.53286 | 0.9299688 | 0.9703934 | 115.8958 | 13.80526 | 0.7765417 | 0.8299958 | 99.23944 | 16.12154 | 0.9068318 | 0.9692546
112.5282 | 14.71276 | 0.8275885 | 0.8867893 | 105.3142 | 15.90067 | 0.8944082 | 0.958389 | 89.31453 | 17.8739 | 1.005402 | 0.981546 | 128.6713 | 9.107401 | 0.5122887 | 0.5001333 | 114.702 | 14.93191 | 0.8399159 | 0.8764259 | 100.5122 | 16.5327 | 0.9299594 | 0.9703836 | 115.8876 | 13.80966 | 0.7767894 | 0.8302605 | 99.24449 | 16.12162 | 0.9068368 | 0.9692598
112.5148 | 14.71723 | 0.8278401 | 0.887059 | 105.3214 | 15.90093 | 0.894423 | 0.9584048 | 89.29829 | 17.87424 | 1.005421 | 0.9815644 | 128.6876 | 9.086482 | 0.511112 | 0.4989845 | 114.6948 | 14.93577 | 0.8401328 | 0.8766523 | 100.5209 | 16.53249 | 0.9299476 | 0.9703713 | 115.8792 | 13.81367 | 0.777015 | 0.8305017 | 99.25047 | 16.12114 | 0.9068098 | 0.969231
112.5005 | 14.72223 | 0.8281213 | 0.8873603 | 105.3301 | 15.90078 | 0.8944141 | 0.9583953 | 89.28162 | 17.87415 | 1.005416 | 0.9815598 | 128.7051 | 9.06573 | 0.5099447 | 0.4978449 | 114.6882 | 14.93921 | 0.8403262 | 0.8768541 | 100.5294 | 16.53223 | 0.9299335 | 0.9703565 | 115.8704 | 13.81842 | 0.7772823 | 0.8307874 | 99.25803 | 16.12066 | 0.9067828 | 0.9692021
112.4923 | 14.72513 | 0.8282841 | 0.8875348 | 105.3386 | 15.89988 | 0.8943638 | 0.9583414 | 89.26599 | 17.87507 | 1.005468 | 0.9816103 | 128.7211 | 9.045564 | 0.5088104 | 0.4967375 | 114.6821 | 14.94281 | 0.840529 | 0.8770657 | 100.5378 | 16.53194 | 0.929917 | 0.9703393 | 115.8623 | 13.823 | 0.7775398 | 0.8310626 | 99.26512 | 16.12005 | 0.9067485 | 0.9691654
112.4838 | 14.72813 | 0.8284529 | 0.8877156 | 105.3462 | 15.89972 | 0.8943549 | 0.9583319 | 89.25018 | 17.87524 | 1.005477 | 0.9816195 | 128.7388 | 9.024979 | 0.5076525 | 0.4956071 | 114.6763 | 14.94692 | 0.8407601 | 0.8773069 | 100.5453 | 16.53169 | 0.9299028 | 0.9703245 | 115.8546 | 13.82732 | 0.7777826 | 0.8313221 | 99.27087 | 16.1204 | 0.9067681 | 0.9691864
112.4746 | 14.73144 | 0.8286394 | 0.8879154 | 105.3592 | 15.89883 | 0.8943046 | 0.958278 | 89.2341 | 17.87591 | 1.005515 | 0.9816563 | 128.7545 | 9.004813 | 0.5065182 | 0.4944996 | 114.6694 | 14.95036 | 0.8409535 | 0.8775086 | 100.5536 | 16.53181 | 0.9299099 | 0.9703319 | 115.8474 | 13.83181 | 0.7780352 | 0.8315921 | 99.27662 | 16.11988 | 0.9067387 | 0.969155
112.4649 | 14.7346 | 0.828817 | 0.8881057 | 105.3712 | 15.89814 | 0.8942661 | 0.9582367 | 89.21694 | 17.87625 | 1.005534 | 0.9816746 | 128.7703 | 8.98448 | 0.5053744 | 0.493383 | 114.6636 | 14.95388 | 0.8411515 | 0.8777153 | 100.562 | 16.53194 | 0.929917 | 0.9703393 | 115.8404 | 13.83638 | 0.7782927 | 0.8318673 | 99.28272 | 16.11962 | 0.9067239 | 0.9691392
112.4562 | 14.73734 | 0.8289709 | 0.8882707 | 105.3794 | 15.89788 | 0.8942513 | 0.9582209 | 89.20001 | 17.87691 | 1.005571 | 0.9817114 | 128.7869 | 8.964648 | 0.5042589 | 0.492294 | 114.6563 | 14.95744 | 0.841352 | 0.8779245 | 100.5716 | 16.53152 | 0.9298934 | 0.9703147 | 115.8343 | 13.84066 | 0.778533 | 0.8321241 | 99.29081 | 16.11944 | 0.9067141 | 0.9691287
112.4484 | 14.7406 | 0.8291545 | 0.8884674 | 105.3862 | 15.89699 | 0.894201 | 0.9581669 | 89.18536 | 17.87708 | 1.005581 | 0.9817206 | 128.8031 | 8.944064 | 0.503101 | 0.4911636 | 114.6486 | 14.96097 | 0.8415501 | 0.8781312 | 100.5792 | 16.53156 | 0.9298957 | 0.9703171 | 115.8272 | 13.84563 | 0.7788126 | 0.8324229 | 99.29841 | 16.11927 | 0.9067043 | 0.9691183
112.4402 | 14.74397 | 0.8293439 | 0.8886704 | 105.3953 | 15.89667 | 0.8941832 | 0.9581479 | 89.16898 | 17.87733 | 1.005595 | 0.9817344 | 128.8199 | 8.923897 | 0.5019667 | 0.4900562 | 114.6408 | 14.96457 | 0.8417529 | 0.8783428 | 100.5868 | 16.53127 | 0.9298792 | 0.9702999 | 115.8209 | 13.84972 | 0.7790431 | 0.8326693 | 99.30644 | 16.11936 | 0.9067092 | 0.9691235
112.43 | 14.74639 | 0.8294801 | 0.8888163 | 105.4046 | 15.89672 | 0.8941862 | 0.9581511 | 89.15244 | 17.87733 | 1.005595 | 0.9817344 | 128.8366 | 8.903229 | 0.5008041 | 0.4889212 | 114.6337 | 14.9683 | 0.8419627 | 0.8785618 | 100.596 | 16.53085 | 0.9298557 | 0.9702753 | 115.8155 | 13.85408 | 0.7792883 | 0.8329314 | 99.31603 | 16.11931 | 0.9067068 | 0.9691209
112.4205 | 14.74976 | 0.8296695 | 0.8890193 | 105.4123 | 15.89641 | 0.8941684 | 0.958132 | 89.13657 | 17.87775 | 1.005618 | 0.9817574 | 128.8523 | 8.882645 | 0.4996462 | 0.4877908 | 114.6244 | 14.97166 | 0.8421514 | 0.8787586 | 100.6044 | 16.53077 | 0.9298509 | 0.9702704 | 115.8074 | 13.85866 | 0.7795458 | 0.8332066 | 99.32691 | 16.11927 | 0.9067043 | 0.9691183
112.4128 | 14.75286 | 0.8298442 | 0.8892064 | 105.4208 | 15.89672 | 0.8941862 | 0.9581511 | 89.12056 | 17.87876 | 1.005675 | 0.9818125 | 128.8689 | 8.861977 | 0.4984837 | 0.4866558 | 114.6154 | 14.97547 | 0.842366 | 0.8789826 | 100.6147 | 16.53068 | 0.9298462 | 0.9702655 | 115.799 | 13.86307 | 0.7797935 | 0.8334714 | 99.33692 | 16.11875 | 0.9066749 | 0.9690868
112.4032 | 14.75565 | 0.8300011 | 0.8893746 | 105.4294 | 15.89667 | 0.8941832 | 0.9581479 | 89.10444 | 17.87884 | 1.00568 | 0.9818171 | 128.886 | 8.841476 | 0.4973305 | 0.48553 | 114.6064 | 14.97895 | 0.8425617 | 0.8791868 | 100.6245 | 16.53064 | 0.9298439 | 0.970263 | 115.7931 | 13.86699 | 0.7800142 | 0.8337073 | 99.34501 | 16.11831 | 0.9066504 | 0.9690606
112.3949 | 14.75897 | 0.8301876 | 0.8895744 | 105.4381 | 15.8963 | 0.8941625 | 0.9581257 | 89.08887 | 17.87951 | 1.005717 | 0.9818539 | 128.9029 | 8.820305 | 0.4961397 | 0.4843674 | 114.5978 | 14.98239 | 0.8427551 | 0.8793886 | 100.6332 | 16.53039 | 0.9298297 | 0.9702482 | 115.7873 | 13.87087 | 0.7802324 | 0.8339406 | 99.35301 | 16.11801 | 0.9066332 | 0.9690423
112.3818 | 14.76381 | 0.8304599 | 0.8898662 | 105.447 | 15.89578 | 0.8941329 | 0.958094 | 89.07262 | 17.87959 | 1.005722 | 0.9818585 | 128.9192 | 8.799637 | 0.4949771 | 0.4832324 | 114.5889 | 14.98566 | 0.842939 | 0.8795805 | 100.6424 | 16.53005 | 0.9298108 | 0.9702285 | 115.78 | 13.8751 | 0.7804703 | 0.8341948 | 99.36176 | 16.11783 | 0.9066234 | 0.9690318
112.3691 | 14.76823 | 0.8307086 | 0.8901327 | 105.4556 | 15.8953 | 0.8941062 | 0.9580654 | 89.05702 | 17.87951 | 1.005717 | 0.9818539 | 128.9366 | 8.779387 | 0.493838 | 0.4821204 | 114.5796 | 14.98914 | 0.8431347 | 0.8797847 | 100.6526 | 16.52963 | 0.9297873 | 0.9702039 | 115.7711 | 13.87963 | 0.7807254 | 0.8344674 | 99.37046 | 16.11774 | 0.9066185 | 0.9690265
112.3602 | 14.77133 | 0.8308833 | 0.8903198 | 105.4651 | 15.89514 | 0.8940974 | 0.9580559 | 89.04199 | 17.87968 | 1.005727 | 0.981863 | 128.9529 | 8.759221 | 0.4927037 | 0.4810129 | 114.5709 | 14.99237 | 0.8433163 | 0.8799742 | 100.6624 | 16.52938 | 0.9297731 | 0.9701892 | 115.7638 | 13.88338 | 0.7809362 | 0.8346928 | 99.37812 | 16.11744 | 0.9066013 | 0.9690082
112.3521 | 14.77386 | 0.8310254 | 0.8904721 | 105.4746 | 15.89478 | 0.8940766 | 0.9580337 | 89.02592 | 17.88051 | 1.005774 | 0.981909 | 128.9702 | 8.739724 | 0.491607 | 0.4799423 | 114.5626 | 14.99631 | 0.843538 | 0.8802055 | 100.672 | 16.52934 | 0.9297708 | 0.9701867 | 115.7559 | 13.88761 | 0.7811741 | 0.8349471 | 99.38569 | 16.11674 | 0.9065621 | 0.9689662
112.3434 | 14.77707 | 0.8312059 | 0.8906656 | 105.4878 | 15.89451 | 0.8940618 | 0.9580178 | 89.01026 | 17.8811 | 1.005807 | 0.9819412 | 128.9865 | 8.719391 | 0.4904633 | 0.4788257 | 114.5533 | 14.99966 | 0.8437266 | 0.8804024 | 100.6828 | 16.52938 | 0.9297731 | 0.9701892 | 115.7456 | 13.89262 | 0.7814561 | 0.8352485 | 99.39476 | 16.11683 | 0.906567 | 0.9689715
112.3356 | 14.78033 | 0.8313895 | 0.8908623 | 105.5022 | 15.89378 | 0.8940204 | 0.9579734 | 88.99578 | 17.88143 | 1.005826 | 0.9819595 | 129.0042 | 8.699057 | 0.4893195 | 0.4777091 | 114.5443 | 15.00327 | 0.8439294 | 0.880614 | 100.6917 | 16.52913 | 0.929759 | 0.9701744 | 115.7368 | 13.89729 | 0.7817185 | 0.8355289 | 99.40366 | 16.11713 | 0.9065842 | 0.9689898
112.327 | 14.78338 | 0.8315612 | 0.8910462 | 105.5102 | 15.89325 | 0.8939908 | 0.9579417 | 88.97871 | 17.8816 | 1.005835 | 0.9819687 | 129.0203 | 8.678557 | 0.4881663 | 0.4765832 | 114.5349 | 15.00733 | 0.8441582 | 0.8808527 | 100.7004 | 16.52875 | 0.9297377 | 0.9701523 | 115.7282 | 13.90126 | 0.7819417 | 0.8357675 | 99.41144 | 16.11722 | 0.9065891 | 0.9689951
112.3186 | 14.78575 | 0.8316944 | 0.891189 | 105.5194 | 15.89314 | 0.8939849 | 0.9579354 | 88.96226 | 17.88194 | 1.005854 | 0.9819871 | 129.0371 | 8.658056 | 0.4870132 | 0.4754574 | 114.5264 | 15.0109 | 0.8443586 | 0.8810618 | 100.7088 | 16.52901 | 0.9297519 | 0.970167 | 115.7196 | 13.90557 | 0.7821845 | 0.8360269 | 99.41891 | 16.11744 | 0.9066013 | 0.9690082
112.3096 | 14.78854 | 0.8318513 | 0.8913571 | 105.5285 | 15.89293 | 0.893973 | 0.9579227 | 88.94791 | 17.88235 | 1.005877 | 0.9820101 | 129.0531 | 8.637471 | 0.4858553 | 0.474327 | 114.5172 | 15.01379 | 0.8445213 | 0.8812316 | 100.7165 | 16.52875 | 0.9297377 | 0.9701523 | 115.7105 | 13.91019 | 0.7824444 | 0.8363048 | 99.42655 | 16.117 | 0.9065768 | 0.968982
112.3022 | 14.79133 | 0.8320082 | 0.8915252 | 105.5369 | 15.89314 | 0.8939849 | 0.9579354 | 88.93201 | 17.88336 | 1.005934 | 0.9820652 | 129.0699 | 8.61697 | 0.4847021 | 0.4732012 | 114.5074 | 15.01718 | 0.8447123 | 0.8814309 | 100.7251 | 16.52838 | 0.9297165 | 0.9701301 | 115.7017 | 13.91464 | 0.7826945 | 0.8365721 | 99.43551 | 16.11705 | 0.9065793 | 0.9689846
112.294 | 14.79338 | 0.8321236 | 0.8916489 | 105.5453 | 15.89283 | 0.8939671 | 0.9579163 | 88.91728 | 17.88445 | 1.005995 | 0.982125 | 129.0859 | 8.596721 | 0.4835631 | 0.4720892 | 114.4977 | 15.02079 | 0.8449151 | 0.8816425 | 100.7328 | 16.52834 | 0.9297142 | 0.9701277 | 115.695 | 13.91865 | 0.7829202 | 0.8368133 | 99.44247 | 16.11692 | 0.9065719 | 0.9689767
112.2864 | 14.79665 | 0.8323072 | 0.8918456 | 105.5538 | 15.89262 | 0.8939553 | 0.9579037 | 88.90059 | 17.88378 | 1.005957 | 0.9820882 | 129.1032 | 8.576303 | 0.4824146 | 0.470968 | 114.4876 | 15.02398 | 0.8450944 | 0.8818295 | 100.7414 | 16.528 | 0.9296953 | 0.970108 | 115.6886 | 13.92227 | 0.7831237 | 0.8370308 | 99.4487 | 16.1167 | 0.9065596 | 0.9689636
112.2787 | 14.7998 | 0.8324848 | 0.8920359 | 105.5615 | 15.89267 | 0.8939582 | 0.9579068 | 88.88494 | 17.88411 | 1.005976 | 0.9821066 | 129.1197 | 8.555886 | 0.4812662 | 0.4698468 | 114.4773 | 15.0275 | 0.8452924 | 0.8820362 | 100.7498 | 16.52792 | 0.9296906 | 0.9701031 | 115.6812 | 13.92663 | 0.7833689 | 0.8372929 | 99.45508 | 16.11678 | 0.9065645 | 0.9689689
112.2669 | 14.80433 | 0.8327394 | 0.8923087 | 105.5699 | 15.89278 | 0.8939642 | 0.9579132 | 88.86926 | 17.88419 | 1.005981 | 0.9821112 | 129.1373 | 8.535553 | 0.4801224 | 0.4687302 | 114.4672 | 15.03144 | 0.8455141 | 0.8822675 | 100.7575 | 16.528 | 0.9296953 | 0.970108 | 115.6748 | 13.93081 | 0.7836043 | 0.8375446 | 99.46137 | 16.11696 | 0.9065744 | 0.9689793
112.255 | 14.80907 | 0.8330058 | 0.8925942 | 105.5776 | 15.89262 | 0.8939553 | 0.9579037 | 88.85457 | 17.88503 | 1.006028 | 0.9821571 | 129.1544 | 8.515303 | 0.4789834 | 0.4676182 | 114.4576 | 15.03479 | 0.8457028 | 0.8824644 | 100.7666 | 16.52762 | 0.9296741 | 0.9700858 | 115.6679 | 13.93483 | 0.78383 | 0.8377857 | 99.46772 | 16.11705 | 0.9065793 | 0.9689846
112.2468 | 14.81133 | 0.8331331 | 0.8927306 | 105.5859 | 15.89246 | 0.8939464 | 0.9578941 | 88.83853 | 17.88545 | 1.006051 | 0.9821801 | 129.1707 | 8.4943 | 0.477802 | 0.4664648 | 114.448 | 15.03798 | 0.845882 | 0.8826514 | 100.7743 | 16.52741 | 0.9296623 | 0.9700735 | 115.6616 | 13.93945 | 0.7840899 | 0.8380635 | 99.47359 | 16.11665 | 0.9065572 | 0.968961
112.2393 | 14.81407 | 0.833287 | 0.8928955 | 105.5936 | 15.89167 | 0.893902 | 0.9578466 | 88.82418 | 17.88629 | 1.006099 | 0.9822261 | 129.1882 | 8.474134 | 0.4766676 | 0.4653574 | 114.4388 | 15.04129 | 0.8460683 | 0.8828458 | 100.7833 | 16.52745 | 0.9296646 | 0.970076 | 115.6536 | 13.94402 | 0.7843474 | 0.8383388 | 99.48032 | 16.11583 | 0.9065106 | 0.9689112
112.2304 | 14.81722 | 0.8334646 | 0.8930859 | 105.6048 | 15.89041 | 0.8938309 | 0.9577704 | 88.80759 | 17.88562 | 1.006061 | 0.9821893 | 129.205 | 8.453382 | 0.4755003 | 0.4642178 | 114.4292 | 15.04477 | 0.846264 | 0.88305 | 100.789 | 16.52729 | 0.9296552 | 0.9700661 | 115.6448 | 13.94834 | 0.7845902 | 0.8385982 | 99.48679 | 16.11635 | 0.90654 | 0.9689427
112.2228 | 14.8198 | 0.8336097 | 0.8932413 | 105.6167 | 15.88978 | 0.8937954 | 0.9577324 | 88.79335 | 17.88654 | 1.006113 | 0.9822398 | 129.2217 | 8.433467 | 0.4743801 | 0.4631241 | 114.4194 | 15.04829 | 0.8464621 | 0.8832567 | 100.7951 | 16.52687 | 0.9296316 | 0.9700415 | 115.6364 | 13.95239 | 0.7848182 | 0.838842 | 99.49303 | 16.11596 | 0.906518 | 0.9689191
112.2157 | 14.82217 | 0.8337429 | 0.893384 | 105.6254 | 15.88962 | 0.8937865 | 0.9577228 | 88.77658 | 17.88662 | 1.006117 | 0.9822444 | 129.2391 | 8.412799 | 0.4732175 | 0.4619891 | 114.4098 | 15.05148 | 0.8466413 | 0.8834437 | 100.8036 | 16.52611 | 0.9295892 | 0.9699972 | 115.6262 | 13.9561 | 0.7850267 | 0.8390648 | 99.49913 | 16.11587 | 0.9065131 | 0.9689138
112.2069 | 14.82501 | 0.8339028 | 0.8935553 | 105.6334 | 15.88909 | 0.8937569 | 0.9576911 | 88.7623 | 17.88712 | 1.006146 | 0.982272 | 129.2559 | 8.392298 | 0.4720644 | 0.4608633 | 114.3996 | 15.05508 | 0.8468441 | 0.8836554 | 100.8111 | 16.5259 | 0.9295774 | 0.9699849 | 115.6144 | 13.96068 | 0.7852842 | 0.83934 | 99.50591 | 16.11596 | 0.906518 | 0.9689191
112.1982 | 14.82775 | 0.8340567 | 0.8937203 | 105.6415 | 15.88883 | 0.8937421 | 0.9576753 | 88.74531 | 17.88746 | 1.006164 | 0.9822904 | 129.2724 | 8.371881 | 0.4709159 | 0.4597421 | 114.3903 | 15.05852 | 0.8470375 | 0.8838571 | 100.8199 | 16.52561 | 0.9295609 | 0.9699677 | 115.6039 | 13.96482 | 0.7855171 | 0.839589 | 99.51274 | 16.11569 | 0.9065032 | 0.9689033
112.1905 | 14.83049 | 0.8342106 | 0.8938852 | 105.6492 | 15.88778 | 0.8936829 | 0.9576118 | 88.73081 | 17.88788 | 1.006188 | 0.9823134 | 129.2899 | 8.351798 | 0.4697863 | 0.4586393 | 114.3798 | 15.06187 | 0.8472261 | 0.884054 | 100.8275 | 16.52523 | 0.9295397 | 0.9699456 | 115.5952 | 13.96861 | 0.7857305 | 0.839817 | 99.51886 | 16.11548 | 0.906491 | 0.9688902
112.1825 | 14.83375 | 0.8343942 | 0.8940819 | 105.658 | 15.88762 | 0.893674 | 0.9576023 | 88.71616 | 17.88829 | 1.006211 | 0.9823363 | 129.306 | 8.331381 | 0.4686378 | 0.4575181 | 114.3704 | 15.06531 | 0.8474195 | 0.8842558 | 100.8355 | 16.52515 | 0.9295349 | 0.9699406 | 115.5864 | 13.97227 | 0.7859365 | 0.8400372 | 99.52575 | 16.11482 | 0.9064542 | 0.9688509
112.1744 | 14.83638 | 0.8345422 | 0.8942405 | 105.666 | 15.88736 | 0.8936592 | 0.9575864 | 88.70004 | 17.88855 | 1.006226 | 0.9823501 | 129.3224 | 8.310964 | 0.4674893 | 0.4563969 | 114.3618 | 15.06804 | 0.8475728 | 0.8844157 | 100.8431 | 16.52515 | 0.9295349 | 0.9699406 | 115.577 | 13.97646 | 0.7861719 | 0.8402888 | 99.53429 | 16.11478 | 0.9064517 | 0.9688483
112.1658 | 14.8388 | 0.8346784 | 0.8943864 | 105.674 | 15.88725 | 0.8936533 | 0.9575801 | 88.68576 | 17.88913 | 1.006259 | 0.9823823 | 129.339 | 8.291049 | 0.4663691 | 0.4553032 | 114.354 | 15.07076 | 0.8477261 | 0.8845756 | 100.8506 | 16.52481 | 0.9295161 | 0.969921 | 115.5694 | 13.98078 | 0.7864147 | 0.8405483 | 99.54304 | 16.11487 | 0.9064566 | 0.9688535
112.1537 | 14.8427 | 0.8348974 | 0.8946211 | 105.6829 | 15.88693 | 0.8936356 | 0.9575611 | 88.67011 | 17.8893 | 1.006268 | 0.9823915 | 129.3555 | 8.270213 | 0.4651971 | 0.454159 | 114.348 | 15.07332 | 0.8478699 | 0.8847257 | 100.8581 | 16.52444 | 0.9294949 | 0.9698988 | 115.5628 | 13.98601 | 0.7867089 | 0.8408629 | 99.54968 | 16.11482 | 0.9064542 | 0.9688509
112.1418 | 14.84675 | 0.8351254 | 0.8948654 | 105.6914 | 15.8862 | 0.8935941 | 0.9575167 | 88.6538 | 17.88963 | 1.006287 | 0.9824099 | 129.3716 | 8.249712 | 0.464044 | 0.4530332 | 114.3426 | 15.07609 | 0.8480255 | 0.8848881 | 100.8661 | 16.52406 | 0.9294736 | 0.9698767 | 115.5582 | 13.99045 | 0.7869591 | 0.8411302 | 99.55799 | 16.1146 | 0.9064419 | 0.9688378
112.1331 | 14.84954 | 0.8352823 | 0.8950335 | 105.6998 | 15.88525 | 0.8935408 | 0.9574596 | 88.63922 | 17.88972 | 1.006292 | 0.9824145 | 129.387 | 8.229128 | 0.4628861 | 0.4519028 | 114.3346 | 15.07961 | 0.8482236 | 0.8850948 | 100.8726 | 16.52393 | 0.9294666 | 0.9698693 | 115.5537 | 13.99412 | 0.7871651 | 0.8413504 | 99.56691 | 16.11434 | 0.9064272 | 0.9688221
112.125 | 14.85217 | 0.8354303 | 0.8951921 | 105.7082 | 15.88467 | 0.8935083 | 0.9574247 | 88.62384 | 17.89039 | 1.006329 | 0.9824512 | 129.4036 | 8.209129 | 0.4617612 | 0.4508046 | 114.3282 | 15.083 | 0.8484146 | 0.8852941 | 100.8792 | 16.52339 | 0.9294359 | 0.9698373 | 115.5479 | 13.99891 | 0.7874348 | 0.8416387 | 99.5759 | 16.11413 | 0.906415 | 0.968809
112.1163 | 14.8548 | 0.8355783 | 0.8953507 | 105.7214 | 15.88415 | 0.8934787 | 0.957393 | 88.60895 | 17.89014 | 1.006315 | 0.9824374 | 129.4195 | 8.188293 | 0.4605892 | 0.4496604 | 114.3207 | 15.08652 | 0.8486127 | 0.8855008 | 100.8861 | 16.52322 | 0.9294265 | 0.9698275 | 115.5423 | 14.00323 | 0.7876776 | 0.8418982 | 99.58438 | 16.11395 | 0.9064051 | 0.9687985
112.108 | 14.85748 | 0.8357293 | 0.8955125 | 105.7343 | 15.88372 | 0.893455 | 0.9573676 | 88.59278 | 17.89072 | 1.006348 | 0.9824696 | 129.4351 | 8.168545 | 0.4594784 | 0.448576 | 114.3136 | 15.08988 | 0.8488014 | 0.8856977 | 100.8926 | 16.5233 | 0.9294312 | 0.9698324 | 115.5372 | 14.00711 | 0.7878958 | 0.8421315 | 99.59218 | 16.11369 | 0.9063904 | 0.9687828
112.1003 | 14.86043 | 0.835895 | 0.8956901 | 105.7421 | 15.88341 | 0.8934372 | 0.9573485 | 88.57761 | 17.89064 | 1.006343 | 0.982465 | 129.4518 | 8.14771 | 0.4583064 | 0.4474318 | 114.3063 | 15.09285 | 0.8489688 | 0.8858724 | 100.899 | 16.52314 | 0.9294218 | 0.9698225 | 115.532 | 14.01086 | 0.7881067 | 0.8423569 | 99.59938 | 16.11373 | 0.9063929 | 0.9687854
112.0912 | 14.86375 | 0.8360815 | 0.89589 | 105.7527 | 15.88325 | 0.8934283 | 0.957339 | 88.56176 | 17.89114 | 1.006372 | 0.9824926 | 129.4676 | 8.127125 | 0.4571485 | 0.4463014 | 114.2986 | 15.09604 | 0.849148 | 0.8860594 | 100.9052 | 16.52301 | 0.9294147 | 0.9698152 | 115.5259 | 14.01478 | 0.7883274 | 0.8425928 | 99.60668 | 16.1133 | 0.9063684 | 0.9687592
112.0829 | 14.86627 | 0.8362236 | 0.8960422 | 105.7604 | 15.88283 | 0.8934047 | 0.9573136 | 88.54694 | 17.89206 | 1.006423 | 0.9825431 | 129.4844 | 8.106792 | 0.4560047 | 0.4451848 | 114.2908 | 15.09965 | 0.8493508 | 0.886271 | 100.912 | 16.52284 | 0.9294052 | 0.9698053 | 115.5194 | 14.01931 | 0.7885825 | 0.8428654 | 99.61376 | 16.11273 | 0.9063365 | 0.9687251
112.0753 | 14.86901 | 0.8363776 | 0.8962072 | 105.7694 | 15.88262 | 0.8933928 | 0.957301 | 88.53149 | 17.89256 | 1.006452 | 0.9825707 | 129.5007 | 8.086458 | 0.454861 | 0.4440682 | 114.2832 | 15.10296 | 0.8495371 | 0.8864654 | 100.9189 | 16.52247 | 0.929384 | 0.9697832 | 115.5128 | 14.02293 | 0.788786 | 0.8430829 | 99.62066 | 16.11212 | 0.9063022 | 0.9686884
112.0671 | 14.87106 | 0.836493 | 0.8963309 | 105.7791 | 15.8822 | 0.8933691 | 0.9572756 | 88.5161 | 17.89306 | 1.00648 | 0.9825983 | 129.5163 | 8.066292 | 0.4537266 | 0.4429607 | 114.275 | 15.10614 | 0.8497163 | 0.8866524 | 100.9256 | 16.52251 | 0.9293864 | 0.9697856 | 115.5053 | 14.02677 | 0.7890018 | 0.8433136 | 99.62784 | 16.11229 | 0.906312 | 0.9686989
112.0586 | 14.87364 | 0.8366381 | 0.8964863 | 105.7877 | 15.88141 | 0.8933247 | 0.957228 | 88.50008 | 17.89365 | 1.006513 | 0.9826304 | 129.5326 | 8.046544 | 0.4526158 | 0.4418763 | 114.2682 | 15.10941 | 0.8499003 | 0.8868444 | 100.9324 | 16.52259 | 0.9293911 | 0.9697905 | 115.4963 | 14.03152 | 0.7892691 | 0.8435993 | 99.63725 | 16.11238 | 0.9063169 | 0.9687041
112.0497 | 14.87569 | 0.8367535 | 0.89661 | 105.7956 | 15.88109 | 0.893307 | 0.957209 | 88.48544 | 17.89432 | 1.00655 | 0.9826672 | 129.5484 | 8.026546 | 0.4514909 | 0.440778 | 114.26 | 15.11294 | 0.8500984 | 0.8870511 | 100.9397 | 16.52196 | 0.9293557 | 0.9697536 | 115.4875 | 14.03575 | 0.789507 | 0.8438535 | 99.64666 | 16.11242 | 0.9063193 | 0.9687068
112.0422 | 14.87838 | 0.8369045 | 0.8967718 | 105.8038 | 15.88062 | 0.8932803 | 0.9571804 | 88.4693 | 17.89457 | 1.006565 | 0.982681 | 129.5663 | 8.005543 | 0.4503095 | 0.4396247 | 114.2526 | 15.11616 | 0.8502799 | 0.8872405 | 100.9481 | 16.52154 | 0.9293321 | 0.969729 | 115.4798 | 14.03924 | 0.7897032 | 0.8440632 | 99.65372 | 16.11168 | 0.9062776 | 0.9686622
112.0296 | 14.88238 | 0.8371295 | 0.8970129 | 105.813 | 15.88083 | 0.8932922 | 0.9571931 | 88.45451 | 17.89474 | 1.006574 | 0.9826902 | 129.5824 | 7.985293 | 0.4491705 | 0.4385127 | 114.2448 | 15.11897 | 0.8504379 | 0.8874054 | 100.9562 | 16.52138 | 0.9293227 | 0.9697192 | 115.4708 | 14.04294 | 0.7899116 | 0.844286 | 99.66218 | 16.1116 | 0.9062727 | 0.968657
112.018 | 14.88659 | 0.8373663 | 0.8972666 | 105.8208 | 15.88072 | 0.8932862 | 0.9571868 | 88.43816 | 17.89499 | 1.006588 | 0.982704 | 129.5987 | 7.965713 | 0.4480691 | 0.4374374 | 114.2374 | 15.12212 | 0.8506148 | 0.8875899 | 100.9635 | 16.52117 | 0.9293109 | 0.9697069 | 115.4602 | 14.04722 | 0.790152 | 0.8445429 | 99.67203 | 16.11133 | 0.906258 | 0.9686412
112.0094 | 14.88932 | 0.8375202 | 0.8974316 | 105.8293 | 15.88067 | 0.8932833 | 0.9571836 | 88.42316 | 17.89507 | 1.006593 | 0.9827085 | 129.615 | 7.945379 | 0.4469253 | 0.4363208 | 114.2296 | 15.12497 | 0.8507751 | 0.8877573 | 100.9713 | 16.52096 | 0.9292991 | 0.9696946 | 115.4511 | 14.05175 | 0.790407 | 0.8448155 | 99.68184 | 16.11103 | 0.9062408 | 0.9686229
112.0016 | 14.89201 | 0.8376712 | 0.8975934 | 105.8373 | 15.88009 | 0.8932507 | 0.9571487 | 88.40686 | 17.89532 | 1.006607 | 0.9827223 | 129.6314 | 7.924962 | 0.4457769 | 0.4351996 | 114.2211 | 15.12815 | 0.8509544 | 0.8879443 | 100.9799 | 16.52037 | 0.9292661 | 0.9696601 | 115.443 | 14.05524 | 0.7906032 | 0.8450252 | 99.69074 | 16.11086 | 0.906231 | 0.9686124
111.9933 | 14.89438 | 0.8378044 | 0.8977361 | 105.8496 | 15.87946 | 0.8932152 | 0.9571106 | 88.39095 | 17.89574 | 1.00663 | 0.9827453 | 129.6469 | 7.90513 | 0.4446613 | 0.4341105 | 114.2136 | 15.13121 | 0.8511265 | 0.8881239 | 100.9892 | 16.52012 | 0.929252 | 0.9696454 | 115.4358 | 14.05846 | 0.7907846 | 0.8452191 | 99.69859 | 16.11016 | 0.9061918 | 0.9685705
111.986 | 14.89764 | 0.837988 | 0.8979328 | 105.8612 | 15.87888 | 0.8931826 | 0.9570757 | 88.37594 | 17.89624 | 1.006659 | 0.9827729 | 129.6644 | 7.884295 | 0.4434893 | 0.4329663 | 114.2064 | 15.13457 | 0.8513152 | 0.8883208 | 100.9977 | 16.52016 | 0.9292543 | 0.9696478 | 115.4272 | 14.06204 | 0.7909857 | 0.8454341 | 99.70718 | 16.11003 | 0.9061844 | 0.9685626
111.978 | 14.90027 | 0.838136 | 0.8980914 | 105.8694 | 15.87867 | 0.8931708 | 0.9570631 | 88.35968 | 17.89708 | 1.006706 | 0.9828188 | 129.6804 | 7.863459 | 0.4423174 | 0.4318222 | 114.1992 | 15.13713 | 0.851459 | 0.8884709 | 101.0057 | 16.51974 | 0.9292307 | 0.9696232 | 115.418 | 14.0664 | 0.791231 | 0.8456962 | 99.71578 | 16.10985 | 0.9061746 | 0.9685521
111.9711 | 14.90264 | 0.8382692 | 0.8982341 | 105.8772 | 15.87767 | 0.8931145 | 0.9570028 | 88.34362 | 17.89767 | 1.006739 | 0.982851 | 129.6975 | 7.843209 | 0.4411783 | 0.4307101 | 114.1938 | 15.1401 | 0.8516264 | 0.8886456 | 101.0148 | 16.51962 | 0.9292237 | 0.9696158 | 115.4098 | 14.07041 | 0.7914566 | 0.8459373 | 99.72342 | 16.1095 | 0.906155 | 0.9685311
111.9628 | 14.90532 | 0.8384202 | 0.8983959 | 105.885 | 15.87699 | 0.8930761 | 0.9569616 | 88.32745 | 17.8975 | 1.006729 | 0.9828418 | 129.7138 | 7.822625 | 0.4400204 | 0.4295797 | 114.1868 | 15.1432 | 0.8518009 | 0.8888276 | 101.0225 | 16.51932 | 0.9292072 | 0.9695986 | 115.4028 | 14.07355 | 0.7916331 | 0.846126 | 99.73136 | 16.10937 | 0.9061477 | 0.9685233
111.955 | 14.90806 | 0.8385741 | 0.8985608 | 105.893 | 15.87688 | 0.8930701 | 0.9569552 | 88.31144 | 17.89775 | 1.006743 | 0.9828556 | 129.73 | 7.80204 | 0.4388626 | 0.4284493 | 114.1799 | 15.14589 | 0.8519519 | 0.8889851 | 101.0313 | 16.51886 | 0.9291812 | 0.9695716 | 115.3952 | 14.07739 | 0.7918489 | 0.8463567 | 99.74066 | 16.10894 | 0.9061231 | 0.9684971
111.9487 | 14.91059 | 0.8387162 | 0.8987131 | 105.9001 | 15.87699 | 0.8930761 | 0.9569616 | 88.29434 | 17.89783 | 1.006748 | 0.9828602 | 129.7457 | 7.782376 | 0.4377565 | 0.4273695 | 114.1722 | 15.14865 | 0.8521075 | 0.8891475 | 101.0394 | 16.51853 | 0.9291624 | 0.9695519 | 115.3864 | 14.08127 | 0.7920672 | 0.84659 | 99.74915 | 16.10863 | 0.906106 | 0.9684787
111.9404 | 14.91327 | 0.8388672 | 0.8988749 | 105.9096 | 15.87672 | 0.8930613 | 0.9569457 | 88.27891 | 17.89842 | 1.006781 | 0.9828924 | 129.7628 | 7.762712 | 0.4366504 | 0.4262896 | 114.1639 | 15.15159 | 0.8522726 | 0.8893198 | 101.0479 | 16.51861 | 0.9291671 | 0.9695568 | 115.3787 | 14.08467 | 0.7922585 | 0.8467944 | 99.75626 | 16.10872 | 0.9061109 | 0.968484
111.9329 | 14.9158 | 0.8390093 | 0.8990271 | 105.9176 | 15.87699 | 0.8930761 | 0.9569616 | 88.26275 | 17.89901 | 1.006814 | 0.9829245 | 129.7795 | 7.742128 | 0.4354925 | 0.4251592 | 114.1551 | 15.15452 | 0.8524376 | 0.889492 | 101.0573 | 16.51836 | 0.9291529 | 0.969542 | 115.372 | 14.08828 | 0.792462 | 0.847012 | 99.76319 | 16.10854 | 0.9061011 | 0.9684735
111.9228 | 14.91874 | 0.839175 | 0.8992048 | 105.9255 | 15.87683 | 0.8930672 | 0.956952 | 88.24618 | 17.89976 | 1.006856 | 0.9829659 | 129.7953 | 7.722296 | 0.434377 | 0.4240702 | 114.1477 | 15.15775 | 0.8526192 | 0.8896815 | 101.0665 | 16.51819 | 0.9291435 | 0.9695322 | 115.363 | 14.09238 | 0.7926925 | 0.8472583 | 99.77059 | 16.10863 | 0.906106 | 0.9684787
111.9117 | 14.92222 | 0.8393704 | 0.8994141 | 105.9339 | 15.8763 | 0.8930376 | 0.9569203 | 88.22968 | 17.89984 | 1.006861 | 0.9829705 | 129.8122 | 7.702214 | 0.4332473 | 0.4229673 | 114.1394 | 15.16098 | 0.8528008 | 0.889871 | 101.0741 | 16.51823 | 0.9291458 | 0.9695346 | 115.3549 | 14.09731 | 0.7929696 | 0.8475545 | 99.77868 | 16.10802 | 0.9060716 | 0.968442
111.905 | 14.92469 | 0.8395096 | 0.8995632 | 105.9418 | 15.87567 | 0.8930021 | 0.9568823 | 88.21319 | 17.90051 | 1.006899 | 0.9830072 | 129.827 | 7.681546 | 0.4320848 | 0.4218324 | 114.1315 | 15.16408 | 0.8529753 | 0.8900531 | 101.081 | 16.51827 | 0.9291482 | 0.9695371 | 115.3475 | 14.10101 | 0.7931781 | 0.8477773 | 99.7854 | 16.10793 | 0.9060667 | 0.9684368
111.8969 | 14.92748 | 0.8396665 | 0.8997313 | 105.9495 | 15.87509 | 0.8929695 | 0.9568474 | 88.19768 | 17.90093 | 1.006922 | 0.9830302 | 129.8437 | 7.661798 | 0.4309739 | 0.4207479 | 114.1236 | 15.16672 | 0.8531239 | 0.8902081 | 101.0898 | 16.51785 | 0.9291246 | 0.9695125 | 115.3408 | 14.1038 | 0.793335 | 0.8479451 | 99.79249 | 16.10872 | 0.9061109 | 0.968484
111.8896 | 14.93016 | 0.8398174 | 0.8998931 | 105.9622 | 15.8743 | 0.8929251 | 0.9567998 | 88.1811 | 17.90185 | 1.006974 | 0.9830808 | 129.8589 | 7.642217 | 0.4298726 | 0.4196726 | 114.1161 | 15.16987 | 0.8533007 | 0.8903926 | 101.0967 | 16.51744 | 0.929101 | 0.9694879 | 115.3324 | 14.10821 | 0.7935827 | 0.8482098 | 99.80219 | 16.10828 | 0.9060864 | 0.9684577
111.8818 | 14.93222 | 0.8399329 | 0.9000168 | 105.9746 | 15.87409 | 0.8929133 | 0.9567871 | 88.16547 | 17.90252 | 1.007012 | 0.9831175 | 129.8755 | 7.621549 | 0.42871 | 0.4185376 | 114.1075 | 15.17305 | 0.8534799 | 0.8905796 | 101.1043 | 16.51727 | 0.9290916 | 0.969478 | 115.3256 | 14.11266 | 0.7938328 | 0.8484771 | 99.81301 | 16.10802 | 0.9060716 | 0.968442
111.875 | 14.93443 | 0.8400572 | 0.90015 | 105.9818 | 15.87373 | 0.8928925 | 0.9567649 | 88.14844 | 17.90302 | 1.00704 | 0.9831451 | 129.8906 | 7.600881 | 0.4275474 | 0.4174027 | 114.099 | 15.17557 | 0.8536214 | 0.8907273 | 101.113 | 16.51689 | 0.9290704 | 0.9694559 | 115.3199 | 14.1168 | 0.7940658 | 0.8487261 | 99.82212 | 16.10802 | 0.9060716 | 0.968442
111.8688 | 14.93706 | 0.8402052 | 0.9003086 | 105.9902 | 15.8732 | 0.8928629 | 0.9567332 | 88.13126 | 17.90285 | 1.00703 | 0.9831359 | 129.9058 | 7.58038 | 0.4263942 | 0.4162768 | 114.0904 | 15.1785 | 0.8537865 | 0.8908995 | 101.1196 | 16.51626 | 0.929035 | 0.969419 | 115.3146 | 14.11994 | 0.7942424 | 0.8489149 | 99.82988 | 16.10789 | 0.9060643 | 0.9684342
111.86 | 14.93932 | 0.8403325 | 0.900445 | 105.9987 | 15.87283 | 0.8928422 | 0.956711 | 88.11591 | 17.90311 | 1.007045 | 0.9831497 | 129.9222 | 7.559628 | 0.4252269 | 0.4151373 | 114.0819 | 15.18135 | 0.8539469 | 0.8910668 | 101.1267 | 16.51635 | 0.9290397 | 0.9694239 | 115.3086 | 14.12351 | 0.7944435 | 0.8491298 | 99.83641 | 16.10759 | 0.9060471 | 0.9684158
111.8526 | 14.94195 | 0.8404805 | 0.9006036 | 106.0064 | 15.87262 | 0.8928304 | 0.9566983 | 88.09936 | 17.90336 | 1.007059 | 0.9831635 | 129.9387 | 7.540383 | 0.4241444 | 0.4140804 | 114.0734 | 15.18408 | 0.8541001 | 0.8912268 | 101.1353 | 16.51639 | 0.9290421 | 0.9694264 | 115.3014 | 14.12791 | 0.7946911 | 0.8493945 | 99.84292 | 16.10741 | 0.9060373 | 0.9684053
111.8459 | 14.94427 | 0.8406108 | 0.9007432 | 106.0146 | 15.87236 | 0.8928156 | 0.9566824 | 88.08238 | 17.90319 | 1.007049 | 0.9831543 | 129.955 | 7.5203 | 0.4230147 | 0.4129775 | 114.0642 | 15.18689 | 0.8542581 | 0.8913916 | 101.1434 | 16.51605 | 0.9290232 | 0.9694067 | 115.2953 | 14.13162 | 0.7948996 | 0.8496173 | 99.84892 | 16.10724 | 0.9060275 | 0.9683948
111.8388 | 14.94669 | 0.840747 | 0.9008891 | 106.0225 | 15.87204 | 0.8927978 | 0.9566634 | 88.06701 | 17.90411 | 1.007101 | 0.9832048 | 129.9711 | 7.500803 | 0.4219181 | 0.4119069 | 114.0553 | 15.18982 | 0.8544232 | 0.8915639 | 101.1512 | 16.51609 | 0.9290256 | 0.9694091 | 115.29 | 14.13498 | 0.7950884 | 0.8498191 | 99.85441 | 16.10711 | 0.9060201 | 0.968387
111.8315 | 14.9489 | 0.8408713 | 0.9010224 | 106.0308 | 15.8712 | 0.8927504 | 0.9566126 | 88.04969 | 17.90428 | 1.00711 | 0.983214 | 129.9871 | 7.480302 | 0.4207649 | 0.4107811 | 114.047 | 15.19251 | 0.8545741 | 0.8917214 | 101.1586 | 16.5158 | 0.9290091 | 0.9693919 | 115.2843 | 14.13829 | 0.7952748 | 0.8500183 | 99.8609 | 16.10684 | 0.9060054 | 0.9683713
111.8201 | 14.95316 | 0.8411111 | 0.9012793 | 106.0388 | 15.87078 | 0.8927268 | 0.9565872 | 88.03426 | 17.9052 | 1.007162 | 0.9832646 | 130.0034 | 7.459551 | 0.4195976 | 0.4096415 | 114.0382 | 15.19502 | 0.8547156 | 0.891869 | 101.1669 | 16.51517 | 0.9289737 | 0.969355 | 115.2771 | 14.14265 | 0.79552 | 0.8502805 | 99.86884 | 16.10593 | 0.9059539 | 0.9683162
111.8098 | 14.95679 | 0.8413153 | 0.9014982 | 106.0468 | 15.87067 | 0.8927208 | 0.9565809 | 88.01696 | 17.9052 | 1.007162 | 0.9832646 | 130.0211 | 7.43905 | 0.4184444 | 0.4085157 | 114.0297 | 15.19812 | 0.8548901 | 0.8920511 | 101.1752 | 16.51467 | 0.9289454 | 0.9693255 | 115.2699 | 14.14622 | 0.7957211 | 0.8504954 | 99.87622 | 16.10536 | 0.905922 | 0.9682821
111.8027 | 14.95932 | 0.8414574 | 0.9016504 | 106.0562 | 15.87036 | 0.8927031 | 0.9565619 | 88.00019 | 17.9057 | 1.007191 | 0.9832921 | 130.0377 | 7.419971 | 0.4173713 | 0.407468 | 114.0221 | 15.20123 | 0.8550646 | 0.8922332 | 101.1838 | 16.51475 | 0.9289501 | 0.9693304 | 115.265 | 14.14949 | 0.795905 | 0.850692 | 99.88225 | 16.10514 | 0.9059098 | 0.968269
111.7953 | 14.96179 | 0.8415966 | 0.9017995 | 106.0652 | 15.8703 | 0.8927001 | 0.9565587 | 87.98344 | 17.90612 | 1.007214 | 0.9833151 | 130.0554 | 7.400224 | 0.4162605 | 0.4063835 | 114.0147 | 15.20332 | 0.8551825 | 0.8923562 | 101.1926 | 16.51475 | 0.9289501 | 0.9693304 | 115.259 | 14.15311 | 0.7961086 | 0.8509095 | 99.8885 | 16.10497 | 0.9059 | 0.9682585
111.7883 | 14.96384 | 0.841712 | 0.9019232 | 106.0768 | 15.86999 | 0.8926823 | 0.9565397 | 87.96716 | 17.90704 | 1.007266 | 0.9833657 | 130.0721 | 7.379806 | 0.415112 | 0.4052623 | 114.0081 | 15.20538 | 0.8552981 | 0.8924768 | 101.2011 | 16.51433 | 0.9289265 | 0.9693058 | 115.2504 | 14.15725 | 0.7963415 | 0.8511585 | 99.8955 | 16.10488 | 0.9058951 | 0.9682533
111.7814 | 14.96579 | 0.8418215 | 0.9020406 | 106.0891 | 15.8692 | 0.8926379 | 0.9564921 | 87.95031 | 17.90737 | 1.007285 | 0.983384 | 130.0887 | 7.359473 | 0.4139683 | 0.4041457 | 113.9996 | 15.2081 | 0.8554514 | 0.8926367 | 101.2096 | 16.51425 | 0.9289218 | 0.9693009 | 115.241 | 14.16192 | 0.7966039 | 0.851439 | 99.90278 | 16.10471 | 0.9058853 | 0.9682428
111.7747 | 14.96837 | 0.8419666 | 0.902196 | 106.0986 | 15.8693 | 0.8926439 | 0.9564984 | 87.93316 | 17.90687 | 1.007256 | 0.9833565 | 130.1059 | 7.339056 | 0.4128198 | 0.4030245 | 113.9912 | 15.21074 | 0.8555999 | 0.8927918 | 101.2184 | 16.51442 | 0.9289313 | 0.9693107 | 115.2329 | 14.16519 | 0.7967878 | 0.8516356 | 99.90906 | 16.10471 | 0.9058853 | 0.9682428
111.7684 | 14.9709 | 0.8421087 | 0.9023483 | 106.1064 | 15.86909 | 0.892632 | 0.9564857 | 87.91613 | 17.90695 | 1.007261 | 0.9833611 | 130.1224 | 7.31889 | 0.4116855 | 0.4019171 | 113.9819 | 15.21343 | 0.8557508 | 0.8929492 | 101.2269 | 16.514 | 0.9289077 | 0.9692861 | 115.2251 | 14.16824 | 0.7969595 | 0.851819 | 99.91641 | 16.10475 | 0.9058877 | 0.9682454
111.7608 | 14.97353 | 0.8422567 | 0.9025069 | 106.1154 | 15.86851 | 0.8925995 | 0.9564509 | 87.89942 | 17.90729 | 1.00728 | 0.9833794 | 130.1398 | 7.298472 | 0.410537 | 0.4007959 | 113.9741 | 15.21657 | 0.8559277 | 0.8931338 | 101.2352 | 16.51375 | 0.9288935 | 0.9692714 | 115.2156 | 14.17243 | 0.7971949 | 0.8520707 | 99.92475 | 16.10445 | 0.9058706 | 0.9682271
111.7538 | 14.97595 | 0.8423929 | 0.9026528 | 106.1235 | 15.86804 | 0.8925728 | 0.9564223 | 87.88234 | 17.90762 | 1.007299 | 0.9833978 | 130.1574 | 7.278641 | 0.4094215 | 0.3997068 | 113.9654 | 15.21959 | 0.8560975 | 0.893311 | 101.2436 | 16.51383 | 0.9288982 | 0.9692763 | 115.205 | 14.17596 | 0.7973936 | 0.852283 | 99.93368 | 16.10445 | 0.9058706 | 0.9682271
111.747 | 14.97805 | 0.8425113 | 0.9027797 | 106.1312 | 15.86778 | 0.892558 | 0.9564064 | 87.86574 | 17.90813 | 1.007327 | 0.9834254 | 130.1745 | 7.257973 | 0.4082589 | 0.3985718 | 113.957 | 15.22244 | 0.8562578 | 0.8934783 | 101.2513 | 16.51308 | 0.9288558 | 0.969232 | 115.1956 | 14.17992 | 0.7976167 | 0.8525215 | 99.94109 | 16.10414 | 0.9058534 | 0.9682087
111.7409 | 14.98 | 0.8426208 | 0.902897 | 106.1406 | 15.86725 | 0.8925284 | 0.9563747 | 87.84784 | 17.90921 | 1.007388 | 0.9834851 | 130.192 | 7.237639 | 0.4071152 | 0.3974552 | 113.9491 | 15.22516 | 0.8564111 | 0.8936382 | 101.2595 | 16.51261 | 0.9288299 | 0.9692049 | 115.1864 | 14.18359 | 0.7978227 | 0.8527417 | 99.94911 | 16.10401 | 0.905846 | 0.9682009
111.7343 | 14.98269 | 0.8427718 | 0.9030588 | 106.1489 | 15.8672 | 0.8925255 | 0.9563715 | 87.83164 | 17.90938 | 1.007398 | 0.9834943 | 130.209 | 7.216636 | 0.4059337 | 0.3963018 | 113.9411 | 15.2281 | 0.8565762 | 0.8938105 | 101.2679 | 16.51219 | 0.9288063 | 0.9691803 | 115.177 | 14.1876 | 0.7980483 | 0.8529828 | 99.95658 | 16.10323 | 0.9058019 | 0.9681537
111.7282 | 14.98495 | 0.8428991 | 0.9031952 | 106.1572 | 15.86736 | 0.8925343 | 0.9563811 | 87.81426 | 17.9093 | 1.007393 | 0.9834897 | 130.226 | 7.195884 | 0.4047665 | 0.3951623 | 113.9332 | 15.23095 | 0.8567365 | 0.8939778 | 101.2747 | 16.51224 | 0.9288086 | 0.9691828 | 115.168 | 14.19191 | 0.7982911 | 0.8532423 | 99.96326 | 16.10257 | 0.9057651 | 0.9681144
111.7174 | 14.98784 | 0.8430619 | 0.9033697 | 106.1658 | 15.86704 | 0.8925166 | 0.956362 | 87.79784 | 17.90972 | 1.007416 | 0.9835127 | 130.2417 | 7.175467 | 0.403618 | 0.394041 | 113.9249 | 15.23359 | 0.8568851 | 0.8941328 | 101.2829 | 16.51211 | 0.9288016 | 0.9691754 | 115.1614 | 14.19523 | 0.7984775 | 0.8534415 | 99.96912 | 16.10235 | 0.9057528 | 0.9681013
111.7066 | 14.99084 | 0.8432306 | 0.9035505 | 106.1741 | 15.86673 | 0.8924988 | 0.956343 | 87.78124 | 17.91005 | 1.007435 | 0.9835311 | 130.2598 | 7.154632 | 0.402446 | 0.3928969 | 113.9169 | 15.23627 | 0.857036 | 0.8942903 | 101.291 | 16.51203 | 0.9287968 | 0.9691705 | 115.1542 | 14.19815 | 0.7986418 | 0.8536171 | 99.97564 | 16.10231 | 0.9057504 | 0.9680987
111.7007 | 14.99358 | 0.8433846 | 0.9037154 | 106.1825 | 15.8663 | 0.8924751 | 0.9563176 | 87.76496 | 17.91055 | 1.007464 | 0.9835586 | 130.2773 | 7.134131 | 0.4012928 | 0.3917711 | 113.9088 | 15.23883 | 0.8571799 | 0.8944404 | 101.2998 | 16.51169 | 0.928778 | 0.9691508 | 115.1454 | 14.20255 | 0.7988895 | 0.8538818 | 99.98431 | 16.10157 | 0.9057087 | 0.9680541
111.6936 | 14.99595 | 0.8435178 | 0.9038582 | 106.1905 | 15.86599 | 0.8924574 | 0.9562986 | 87.74868 | 17.91122 | 1.007501 | 0.9835954 | 130.2926 | 7.113212 | 0.4001161 | 0.3906223 | 113.9001 | 15.24101 | 0.8573025 | 0.8945684 | 101.3079 | 16.51157 | 0.9287709 | 0.9691434 | 115.137 | 14.20652 | 0.7991126 | 0.8541204 | 99.99304 | 16.10131 | 0.905694 | 0.9680384
111.6855 | 14.99837 | 0.843654 | 0.9040041 | 106.2027 | 15.86578 | 0.8924455 | 0.9562859 | 87.73368 | 17.91097 | 1.007487 | 0.9835816 | 130.31 | 7.093129 | 0.3989865 | 0.3895194 | 113.8912 | 15.24394 | 0.8574676 | 0.8947406 | 101.3165 | 16.51161 | 0.9287733 | 0.9691459 | 115.1298 | 14.20931 | 0.7992696 | 0.8542881 | 100.0001 | 16.10174 | 0.9057185 | 0.9680646
111.6799 | 15.00016 | 0.8437546 | 0.9041119 | 106.2143 | 15.86483 | 0.8923922 | 0.9562288 | 87.71687 | 17.91122 | 1.007501 | 0.9835954 | 130.3254 | 7.072294 | 0.3978145 | 0.3883753 | 113.8836 | 15.24684 | 0.8576303 | 0.8949104 | 101.3248 | 16.51161 | 0.9287733 | 0.9691459 | 115.1211 | 14.21245 | 0.7994461 | 0.8544768 | 100.0067 | 16.10139 | 0.9056989 | 0.9680436
111.6722 | 15.00263 | 0.8438938 | 0.904261 | 106.2218 | 15.86436 | 0.8923656 | 0.9562003 | 87.70058 | 17.91248 | 1.007572 | 0.9836643 | 130.3422 | 7.052044 | 0.3966755 | 0.3872632 | 113.8756 | 15.24914 | 0.85776 | 0.8950457 | 101.3329 | 16.51157 | 0.9287709 | 0.9691434 | 115.1122 | 14.21615 | 0.7996546 | 0.8546996 | 100.0154 | 16.10113 | 0.9056842 | 0.9680279
111.665 | 15.00463 | 0.8440062 | 0.9043816 | 106.2301 | 15.86409 | 0.8923508 | 0.9561844 | 87.68395 | 17.91298 | 1.0076 | 0.9836919 | 130.3579 | 7.031878 | 0.3955411 | 0.3861558 | 113.8678 | 15.2517 | 0.8579038 | 0.8951958 | 101.341 | 16.51115 | 0.9287473 | 0.9691188 | 115.1049 | 14.21999 | 0.7998704 | 0.8549303 | 100.0256 | 16.10083 | 0.905667 | 0.9680095
111.6585 | 15.00674 | 0.8441247 | 0.9045084 | 106.2374 | 15.86309 | 0.8922945 | 0.9561241 | 87.66731 | 17.9134 | 1.007624 | 0.9837149 | 130.3753 | 7.011377 | 0.3943879 | 0.38503 | 113.8605 | 15.25455 | 0.8580642 | 0.8953631 | 101.3486 | 16.51064 | 0.928719 | 0.9690893 | 115.0979 | 14.22348 | 0.8000666 | 0.85514 | 100.0337 | 16.10096 | 0.9056744 | 0.9680174
111.6503 | 15.0091 | 0.8442579 | 0.9046512 | 106.245 | 15.86309 | 0.8922945 | 0.9561241 | 87.6516 | 17.91373 | 1.007642 | 0.9837333 | 130.391 | 6.990541 | 0.393216 | 0.3838858 | 113.8522 | 15.25702 | 0.8582033 | 0.8955083 | 101.3555 | 16.51073 | 0.9287237 | 0.9690942 | 115.0905 | 14.22657 | 0.8002407 | 0.8553261 | 100.0422 | 16.10039 | 0.9056425 | 0.9679833
111.6421 | 15.01126 | 0.8443792 | 0.9047812 | 106.2535 | 15.86315 | 0.8922975 | 0.9561273 | 87.63451 | 17.91373 | 1.007642 | 0.9837333 | 130.4066 | 6.970208 | 0.3920722 | 0.3827692 | 113.8444 | 15.25929 | 0.8583307 | 0.8956412 | 101.3633 | 16.51077 | 0.9287261 | 0.9690966 | 115.0819 | 14.23076 | 0.8004761 | 0.8555777 | 100.051 | 16.09974 | 0.9056057 | 0.967944
111.6349 | 15.013 | 0.8444769 | 0.9048859 | 106.2611 | 15.86299 | 0.8922886 | 0.9561178 | 87.61825 | 17.91323 | 1.007614 | 0.9837057 | 130.4245 | 6.949288 | 0.3908955 | 0.3816204 | 113.8363 | 15.26176 | 0.8584698 | 0.8957864 | 101.3712 | 16.51006 | 0.928686 | 0.9690548 | 115.0738 | 14.23486 | 0.8007066 | 0.8558241 | 100.0596 | 16.09956 | 0.9055959 | 0.9679335
111.627 | 15.01489 | 0.8445835 | 0.9050001 | 106.2685 | 15.86241 | 0.8922561 | 0.9560829 | 87.60162 | 17.91365 | 1.007638 | 0.9837287 | 130.4405 | 6.928453 | 0.3897235 | 0.3804762 | 113.828 | 15.26449 | 0.8586231 | 0.8959463 | 101.3777 | 16.50997 | 0.9286813 | 0.9690499 | 115.0651 | 14.23874 | 0.8009249 | 0.8560573 | 100.0678 | 16.09939 | 0.9055861 | 0.967923
111.615 | 15.01763 | 0.8447374 | 0.9051651 | 106.2772 | 15.86178 | 0.8922205 | 0.9560448 | 87.58462 | 17.91382 | 1.007647 | 0.9837379 | 130.4563 | 6.908036 | 0.388575 | 0.379355 | 113.819 | 15.26696 | 0.8587622 | 0.8960915 | 101.3848 | 16.51001 | 0.9286837 | 0.9690524 | 115.0574 | 14.24192 | 0.8011039 | 0.8562487 | 100.0762 | 16.09952 | 0.9055934 | 0.9679309
111.6031 | 15.02131 | 0.8449447 | 0.9053871 | 106.2851 | 15.86152 | 0.8922057 | 0.956029 | 87.56828 | 17.91407 | 1.007661 | 0.9837516 | 130.4736 | 6.887618 | 0.3874266 | 0.3782338 | 113.8107 | 15.26914 | 0.8588848 | 0.8962195 | 101.3924 | 16.50972 | 0.9286671 | 0.9690351 | 115.0486 | 14.24488 | 0.8012706 | 0.8564269 | 100.0851 | 16.09856 | 0.9055395 | 0.9678732
111.5955 | 15.02352 | 0.845069 | 0.9055203 | 106.2924 | 15.86146 | 0.8922028 | 0.9560258 | 87.55196 | 17.91465 | 1.007694 | 0.9837838 | 130.489 | 6.867285 | 0.3862828 | 0.3771172 | 113.8036 | 15.2717 | 0.8590287 | 0.8963696 | 101.4002 | 16.50964 | 0.9286624 | 0.9690302 | 115.0396 | 14.24872 | 0.8014864 | 0.8566576 | 100.0924 | 16.09839 | 0.9055297 | 0.9678628
111.5861 | 15.02558 | 0.8451844 | 0.905644 | 106.3002 | 15.86178 | 0.8922205 | 0.9560448 | 87.53528 | 17.91532 | 1.007732 | 0.9838206 | 130.506 | 6.846951 | 0.3851391 | 0.3760006 | 113.7946 | 15.27367 | 0.8591395 | 0.8964852 | 101.4082 | 16.50955 | 0.9286577 | 0.9690253 | 115.032 | 14.25251 | 0.8016998 | 0.8568856 | 100.0997 | 16.09834 | 0.9055272 | 0.9678601
111.5779 | 15.02779 | 0.8453088 | 0.9057773 | 106.3123 | 15.86146 | 0.8922028 | 0.9560258 | 87.51879 | 17.91557 | 1.007746 | 0.9838344 | 130.5236 | 6.8262 | 0.3839718 | 0.374861 | 113.7863 | 15.27602 | 0.8592716 | 0.896623 | 101.4158 | 16.50909 | 0.9286318 | 0.9689982 | 115.0243 | 14.25565 | 0.8018763 | 0.8570743 | 100.1054 | 16.09804 | 0.9055101 | 0.9678418
111.5697 | 15.02995 | 0.8454301 | 0.9059073 | 106.3248 | 15.86094 | 0.8921732 | 0.9559941 | 87.50168 | 17.91683 | 1.007817 | 0.9839033 | 130.5398 | 6.804862 | 0.3827716 | 0.3736892 | 113.7785 | 15.27887 | 0.8594319 | 0.8967903 | 101.4238 | 16.50872 | 0.9286105 | 0.9689761 | 115.0171 | 14.2591 | 0.8020701 | 0.8572814 | 100.1118 | 16.09773 | 0.9054929 | 0.9678234
111.561 | 15.0321 | 0.8455515 | 0.9060374 | 106.3328 | 15.86073 | 0.8921613 | 0.9559814 | 87.48509 | 17.91683 | 1.007817 | 0.9839033 | 130.5569 | 6.784696 | 0.3816372 | 0.3725818 | 113.7708 | 15.28193 | 0.8596041 | 0.89697 | 101.4317 | 16.50863 | 0.9286058 | 0.9689712 | 115.0085 | 14.26298 | 0.8022883 | 0.8575147 | 100.1184 | 16.09756 | 0.9054831 | 0.967813
111.5527 | 15.03426 | 0.8456729 | 0.9061674 | 106.3416 | 15.86031 | 0.8921377 | 0.955956 | 87.46999 | 17.91725 | 1.00784 | 0.9839263 | 130.5743 | 6.763944 | 0.3804699 | 0.3714422 | 113.7637 | 15.28474 | 0.859762 | 0.8971348 | 101.4403 | 16.50838 | 0.9285917 | 0.9689564 | 115.0007 | 14.26616 | 0.8024673 | 0.857706 | 100.1247 | 16.09773 | 0.9054929 | 0.9678234
111.5424 | 15.03689 | 0.8458209 | 0.906326 | 106.3507 | 15.86009 | 0.8921258 | 0.9559433 | 87.45391 | 17.91792 | 1.007878 | 0.983963 | 130.5901 | 6.744029 | 0.3793497 | 0.3703486 | 113.7555 | 15.28742 | 0.859913 | 0.8972923 | 101.4481 | 16.50796 | 0.9285681 | 0.9689318 | 114.9937 | 14.26947 | 0.8026537 | 0.8579052 | 100.1304 | 16.09782 | 0.9054978 | 0.9678287
111.5348 | 15.03921 | 0.8459512 | 0.9064656 | 106.3588 | 15.85936 | 0.8920844 | 0.9558989 | 87.43618 | 17.9185 | 1.007911 | 0.9839952 | 130.6073 | 6.723946 | 0.3782201 | 0.3692458 | 113.7479 | 15.28993 | 0.8600545 | 0.8974399 | 101.4557 | 16.50779 | 0.9285587 | 0.9689219 | 114.9876 | 14.27322 | 0.8028646 | 0.8581306 | 100.1359 | 16.09738 | 0.9054733 | 0.9678025
111.5252 | 15.04121 | 0.8460636 | 0.9065861 | 106.3675 | 15.85862 | 0.8920429 | 0.9558545 | 87.41972 | 17.91884 | 1.007929 | 0.9840136 | 130.6246 | 6.703529 | 0.3770716 | 0.3681245 | 113.739 | 15.29237 | 0.8601912 | 0.8975827 | 101.4617 | 16.50792 | 0.9285657 | 0.9689293 | 114.9803 | 14.27732 | 0.8030951 | 0.858377 | 100.1416 | 16.09712 | 0.9054586 | 0.9677867
111.5168 | 15.04321 | 0.8461761 | 0.9067067 | 106.3756 | 15.85799 | 0.8920074 | 0.9558164 | 87.40304 | 17.91926 | 1.007953 | 0.9840365 | 130.6417 | 6.682861 | 0.375909 | 0.3669896 | 113.7311 | 15.29517 | 0.8603492 | 0.8977475 | 101.4677 | 16.50729 | 0.9285304 | 0.9688924 | 114.9735 | 14.28063 | 0.8032815 | 0.8585762 | 100.1488 | 16.09625 | 0.9054095 | 0.9677343
111.5074 | 15.04542 | 0.8463005 | 0.9068399 | 106.3844 | 15.85767 | 0.8919896 | 0.9557974 | 87.38756 | 17.91942 | 1.007962 | 0.9840457 | 130.658 | 6.66236 | 0.3747559 | 0.3658637 | 113.722 | 15.29782 | 0.8604978 | 0.8979025 | 101.4752 | 16.50687 | 0.9285068 | 0.9688678 | 114.9673 | 14.28364 | 0.8034507 | 0.8587571 | 100.156 | 16.09599 | 0.9053948 | 0.9677186
111.4942 | 15.0481 | 0.8464514 | 0.9070017 | 106.3919 | 15.85731 | 0.8919689 | 0.9557752 | 87.37076 | 17.91959 | 1.007972 | 0.9840549 | 130.6759 | 6.641357 | 0.3735745 | 0.3647104 | 113.7131 | 15.30041 | 0.860644 | 0.8980551 | 101.4836 | 16.50662 | 0.9284926 | 0.968853 | 114.9623 | 14.28708 | 0.8036444 | 0.8589641 | 100.164 | 16.09625 | 0.9054095 | 0.9677343
111.4805 | 15.05073 | 0.8465995 | 0.9071603 | 106.4007 | 15.85736 | 0.8919719 | 0.9557784 | 87.35278 | 17.92034 | 1.008014 | 0.9840963 | 130.6928 | 6.620773 | 0.3724166 | 0.36358 | 113.7051 | 15.3031 | 0.8607949 | 0.8982126 | 101.491 | 16.50645 | 0.9284832 | 0.9688432 | 114.9565 | 14.29105 | 0.8038676 | 0.8592027 | 100.1722 | 16.09599 | 0.9053948 | 0.9677186
111.4707 | 15.05258 | 0.8467031 | 0.9072713 | 106.4089 | 15.85731 | 0.8919689 | 0.9557752 | 87.33651 | 17.92068 | 1.008033 | 0.9841147 | 130.7093 | 6.600439 | 0.3712728 | 0.3624634 | 113.6972 | 15.30595 | 0.8609553 | 0.8983799 | 101.5012 | 16.5067 | 0.9284974 | 0.968858 | 114.9496 | 14.29463 | 0.8040687 | 0.8594176 | 100.1808 | 16.09573 | 0.9053801 | 0.9677029
111.4618 | 15.05442 | 0.8468067 | 0.9073823 | 106.4174 | 15.85688 | 0.8919452 | 0.9557498 | 87.31884 | 17.92101 | 1.008052 | 0.984133 | 130.7268 | 6.579185 | 0.3700773 | 0.3612962 | 113.6897 | 15.30855 | 0.8611015 | 0.8985325 | 101.5104 | 16.5067 | 0.9284974 | 0.968858 | 114.9439 | 14.29729 | 0.8042183 | 0.8595775 | 100.1867 | 16.09555 | 0.9053703 | 0.9676924
111.4521 | 15.05657 | 0.8469281 | 0.9075124 | 106.4302 | 15.85657 | 0.8919275 | 0.9557308 | 87.30352 | 17.92068 | 1.008033 | 0.9841147 | 130.7442 | 6.557764 | 0.3688724 | 0.3601198 | 113.6824 | 15.31094 | 0.8612359 | 0.8986727 | 101.5199 | 16.5067 | 0.9284974 | 0.968858 | 114.9396 | 14.30086 | 0.8044194 | 0.8597924 | 100.1927 | 16.09499 | 0.9053384 | 0.9676583
111.4427 | 15.05889 | 0.8470583 | 0.9076519 | 106.4449 | 15.85609 | 0.8919008 | 0.9557022 | 87.28515 | 17.92143 | 1.008075 | 0.984156 | 130.7619 | 6.537347 | 0.3677239 | 0.3589986 | 113.6748 | 15.31354 | 0.8613821 | 0.8988253 | 101.5285 | 16.50612 | 0.9284643 | 0.9688235 | 114.9336 | 14.30435 | 0.8046155 | 0.8600021 | 100.2 | 16.09494 | 0.905336 | 0.9676557
111.4337 | 15.061 | 0.8471767 | 0.9077788 | 106.454 | 15.85567 | 0.8918771 | 0.9556769 | 87.26898 | 17.92151 | 1.00808 | 0.9841606 | 130.7781 | 6.51693 | 0.3665754 | 0.3578774 | 113.669 | 15.31534 | 0.8614835 | 0.8989311 | 101.5366 | 16.50553 | 0.9284313 | 0.9687891 | 114.9266 | 14.30749 | 0.8047921 | 0.8601908 | 100.209 | 16.09486 | 0.905331 | 0.9676505
111.4252 | 15.06347 | 0.8473159 | 0.9079279 | 106.4639 | 15.85567 | 0.8918771 | 0.9556769 | 87.25162 | 17.92193 | 1.008104 | 0.9841836 | 130.7951 | 6.496345 | 0.3654176 | 0.356747 | 113.6637 | 15.31702 | 0.8615778 | 0.8990295 | 101.5453 | 16.50549 | 0.928429 | 0.9687866 | 114.9188 | 14.31058 | 0.8049662 | 0.8603769 | 100.2171 | 16.09459 | 0.9053163 | 0.9676347
111.4156 | 15.06531 | 0.8474195 | 0.9080389 | 106.4732 | 15.85483 | 0.8918298 | 0.9556261 | 87.23495 | 17.92269 | 1.008146 | 0.9842249 | 130.8122 | 6.476011 | 0.3642738 | 0.3556304 | 113.6557 | 15.31894 | 0.8616863 | 0.8991427 | 101.5546 | 16.50549 | 0.928429 | 0.9687866 | 114.9108 | 14.31368 | 0.8051403 | 0.860563 | 100.2253 | 16.09425 | 0.9052967 | 0.9676138
111.406 | 15.06721 | 0.847526 | 0.9081531 | 106.4827 | 15.85409 | 0.8917883 | 0.9555817 | 87.21781 | 17.92336 | 1.008184 | 0.9842617 | 130.8293 | 6.455343 | 0.3631112 | 0.3544954 | 113.6486 | 15.32171 | 0.8618419 | 0.8993051 | 101.5626 | 16.5049 | 0.928396 | 0.9687522 | 114.9 | 14.31708 | 0.8053316 | 0.8607675 | 100.2345 | 16.09425 | 0.9052967 | 0.9676138
111.3966 | 15.06921 | 0.8476385 | 0.9082737 | 106.4919 | 15.85378 | 0.8917706 | 0.9555627 | 87.20142 | 17.92444 | 1.008245 | 0.9843214 | 130.8448 | 6.434173 | 0.3619204 | 0.3533328 | 113.6417 | 15.32448 | 0.8619976 | 0.8994675 | 101.5711 | 16.50444 | 0.92837 | 0.9687251 | 114.8898 | 14.32074 | 0.8055376 | 0.8609876 | 100.2441 | 16.09433 | 0.9053016 | 0.967619
111.387 | 15.0711 | 0.8477451 | 0.9083879 | 106.5009 | 15.85352 | 0.8917558 | 0.9555468 | 87.18439 | 17.92495 | 1.008273 | 0.984349 | 130.8616 | 6.414091 | 0.3607908 | 0.35223 | 113.6344 | 15.32641 | 0.862106 | 0.8995807 | 101.5794 | 16.50423 | 0.9283582 | 0.9687128 | 114.8821 | 14.32397 | 0.8057191 | 0.8611816 | 100.2531 | 16.09398 | 0.905282 | 0.967598
111.377 | 15.07299 | 0.8478517 | 0.9085021 | 106.5101 | 15.85373 | 0.8917676 | 0.9555595 | 87.167 | 17.9257 | 1.008315 | 0.9843904 | 130.878 | 6.393255 | 0.3596188 | 0.3510858 | 113.6276 | 15.32842 | 0.8622192 | 0.8996988 | 101.5888 | 16.50389 | 0.9283394 | 0.9686931 | 114.8744 | 14.32702 | 0.8058907 | 0.8613651 | 100.2631 | 16.09398 | 0.905282 | 0.967598
111.363 | 15.07599 | 0.8480204 | 0.9086829 | 106.5177 | 15.85383 | 0.8917735 | 0.9555658 | 87.14955 | 17.92662 | 1.008367 | 0.9844409 | 130.8951 | 6.37267 | 0.3584609 | 0.3499554 | 113.6206 | 15.33102 | 0.8623654 | 0.8998514 | 101.5963 | 16.50377 | 0.9283323 | 0.9686857 | 114.8642 | 14.33086 | 0.8061065 | 0.8615957 | 100.2732 | 16.09363 | 0.9052624 | 0.9675771
111.3486 | 15.07868 | 0.8481714 | 0.9088446 | 106.5263 | 15.85336 | 0.8917469 | 0.9555373 | 87.13321 | 17.92712 | 1.008395 | 0.9844685 | 130.9109 | 6.351751 | 0.3572842 | 0.3488066 | 113.6123 | 15.33328 | 0.8624928 | 0.8999843 | 101.6037 | 16.50343 | 0.9283134 | 0.968666 | 114.8531 | 14.33382 | 0.8062733 | 0.861774 | 100.2816 | 16.09346 | 0.9052526 | 0.9675666
111.3392 | 15.08115 | 0.8483105 | 0.9089937 | 106.5351 | 15.85278 | 0.8917143 | 0.9555024 | 87.11595 | 17.92695 | 1.008386 | 0.9844593 | 130.9271 | 6.330999 | 0.3561169 | 0.3476671 | 113.6058 | 15.33588 | 0.862639 | 0.9001368 | 101.6125 | 16.50306 | 0.9282922 | 0.9686439 | 114.8424 | 14.33713 | 0.8064597 | 0.8619732 | 100.2884 | 16.09316 | 0.9052354 | 0.9675482
111.3287 | 15.08273 | 0.8483993 | 0.9090889 | 106.5446 | 15.85304 | 0.8917291 | 0.9555183 | 87.09942 | 17.92712 | 1.008395 | 0.9844685 | 130.944 | 6.309913 | 0.3549308 | 0.3465091 | 113.5984 | 15.33848 | 0.8627852 | 0.9002894 | 101.6211 | 16.50264 | 0.9282686 | 0.9686193 | 114.8328 | 14.34045 | 0.806646 | 0.8621724 | 100.2948 | 16.0922 | 0.9051815 | 0.9674906
111.3201 | 15.08463 | 0.8485059 | 0.9092031 | 106.5556 | 15.85225 | 0.8916847 | 0.9554707 | 87.08084 | 17.92812 | 1.008452 | 0.9845236 | 130.9603 | 6.289328 | 0.3537729 | 0.3453787 | 113.5912 | 15.34058 | 0.8629031 | 0.9004124 | 101.6285 | 16.50301 | 0.9282898 | 0.9686414 | 114.8222 | 14.34376 | 0.8068324 | 0.8623716 | 100.3025 | 16.09233 | 0.9051888 | 0.9674984
111.3104 | 15.08678 | 0.8486273 | 0.9093331 | 106.5678 | 15.85188 | 0.891664 | 0.9554485 | 87.06454 | 17.92838 | 1.008466 | 0.9845374 | 130.9774 | 6.26866 | 0.3526103 | 0.3442437 | 113.5839 | 15.34301 | 0.8630399 | 0.9005551 | 101.637 | 16.50259 | 0.9282663 | 0.9686168 | 114.8137 | 14.34742 | 0.8070384 | 0.8625917 | 100.312 | 16.09224 | 0.9051839 | 0.9674932
111.3007 | 15.08841 | 0.848719 | 0.9094315 | 106.5758 | 15.85157 | 0.8916462 | 0.9554294 | 87.0466 | 17.92888 | 1.008494 | 0.984565 | 130.9928 | 6.247824 | 0.3514383 | 0.3430995 | 113.575 | 15.3459 | 0.8632026 | 0.9007249 | 101.6447 | 16.50209 | 0.928238 | 0.9685873 | 114.805 | 14.35108 | 0.8072444 | 0.8628119 | 100.321 | 16.09207 | 0.9051741 | 0.9674827
111.2896 | 15.08962 | 0.8487871 | 0.9095044 | 106.5836 | 15.85104 | 0.8916166 | 0.9553977 | 87.02941 | 17.92938 | 1.008523 | 0.9845926 | 131.0106 | 6.227156 | 0.3502758 | 0.3419645 | 113.5673 | 15.34837 | 0.8633417 | 0.9008701 | 101.6528 | 16.50218 | 0.9282427 | 0.9685922 | 114.7984 | 14.35366 | 0.8073891 | 0.8629666 | 100.3279 | 16.09154 | 0.9051447 | 0.9674512
111.2809 | 15.09199 | 0.8489203 | 0.9096472 | 106.5932 | 15.85099 | 0.8916137 | 0.9553946 | 87.012 | 17.9298 | 1.008546 | 0.9846155 | 131.0264 | 6.206655 | 0.3491226 | 0.3408387 | 113.5584 | 15.35039 | 0.8634549 | 0.9009882 | 101.6615 | 16.50192 | 0.9282285 | 0.9685774 | 114.7939 | 14.35627 | 0.8075362 | 0.8631238 | 100.3368 | 16.0908 | 0.905103 | 0.9674067
111.271 | 15.09384 | 0.8490239 | 0.9097582 | 106.5996 | 15.85052 | 0.891587 | 0.955366 | 86.99538 | 17.93013 | 1.008565 | 0.9846339 | 131.0441 | 6.186071 | 0.3479647 | 0.3397083 | 113.55 | 15.35278 | 0.8635893 | 0.9011285 | 101.6702 | 16.50197 | 0.9282309 | 0.9685799 | 114.7891 | 14.35889 | 0.8076834 | 0.8632811 | 100.3465 | 16.09006 | 0.9050613 | 0.9673621
111.2605 | 15.09594 | 0.8491424 | 0.9098851 | 106.6088 | 15.84973 | 0.8915426 | 0.9553184 | 86.97801 | 17.93114 | 1.008621 | 0.984689 | 131.0609 | 6.165403 | 0.3468021 | 0.3385733 | 113.5413 | 15.35529 | 0.8637308 | 0.9012761 | 101.6785 | 16.50159 | 0.9282097 | 0.9685578 | 114.7838 | 14.36246 | 0.8078845 | 0.863496 | 100.3557 | 16.0898 | 0.9050466 | 0.9673464
111.2519 | 15.09815 | 0.8492667 | 0.9100183 | 106.616 | 15.84931 | 0.891519 | 0.9552931 | 86.961 | 17.93156 | 1.008645 | 0.984712 | 131.0785 | 6.145153 | 0.3456631 | 0.3374613 | 113.5344 | 15.35768 | 0.8638652 | 0.9014164 | 101.6864 | 16.50142 | 0.9282002 | 0.9685479 | 114.7782 | 14.36626 | 0.8080978 | 0.8637241 | 100.3645 | 16.08941 | 0.9050245 | 0.9673228
111.242 | 15.10047 | 0.8493969 | 0.9101579 | 106.6236 | 15.84852 | 0.8914745 | 0.9552455 | 86.9433 | 17.93214 | 1.008678 | 0.9847442 | 131.0949 | 6.123982 | 0.3444723 | 0.3362987 | 113.5261 | 15.36003 | 0.8639973 | 0.9015541 | 101.6955 | 16.50092 | 0.9281719 | 0.9685184 | 114.7728 | 14.36922 | 0.8082646 | 0.8639023 | 100.3732 | 16.08941 | 0.9050245 | 0.9673228
111.2323 | 15.1021 | 0.8494887 | 0.9102562 | 106.6318 | 15.8481 | 0.8914509 | 0.9552201 | 86.92749 | 17.93231 | 1.008687 | 0.9847534 | 131.1114 | 6.1039 | 0.3433426 | 0.3351959 | 113.5188 | 15.36229 | 0.8641246 | 0.901687 | 101.7044 | 16.50075 | 0.9281625 | 0.9685085 | 114.7656 | 14.37253 | 0.8084509 | 0.8641015 | 100.3823 | 16.08923 | 0.9050147 | 0.9673123
111.2182 | 15.10499 | 0.8496515 | 0.9104307 | 106.6396 | 15.84794 | 0.891442 | 0.9552106 | 86.91041 | 17.93223 | 1.008683 | 0.9847488 | 131.1284 | 6.083232 | 0.3421801 | 0.3340609 | 113.5105 | 15.36464 | 0.8642567 | 0.9018248 | 101.7127 | 16.50058 | 0.9281531 | 0.9684987 | 114.7582 | 14.37563 | 0.808625 | 0.8642876 | 100.3891 | 16.08919 | 0.9050122 | 0.9673097
111.2034 | 15.10778 | 0.8498084 | 0.9105988 | 106.6476 | 15.84804 | 0.8914479 | 0.9552169 | 86.89345 | 17.93298 | 1.008725 | 0.9847901 | 131.1451 | 6.062815 | 0.3410316 | 0.3329397 | 113.5024 | 15.36686 | 0.8643817 | 0.9019552 | 101.7212 | 16.50012 | 0.9281271 | 0.9684716 | 114.752 | 14.37881 | 0.8088041 | 0.8644789 | 100.3946 | 16.0891 | 0.9050073 | 0.9673045
111.1947 | 15.10999 | 0.8499328 | 0.910732 | 106.6553 | 15.84767 | 0.8914272 | 0.9551947 | 86.87603 | 17.93348 | 1.008753 | 0.9848177 | 131.1628 | 6.041644 | 0.3398408 | 0.3317771 | 113.4938 | 15.36917 | 0.8645114 | 0.9020906 | 101.7286 | 16.49941 | 0.928087 | 0.9684298 | 114.7463 | 14.38252 | 0.8090125 | 0.8647017 | 100.4003 | 16.08906 | 0.9050049 | 0.9673018
111.1849 | 15.11157 | 0.8500216 | 0.9108272 | 106.6638 | 15.84725 | 0.8914035 | 0.9551693 | 86.85996 | 17.93381 | 1.008772 | 0.9848361 | 131.1781 | 6.021143 | 0.3386876 | 0.3306513 | 113.4839 | 15.37131 | 0.8646316 | 0.9022161 | 101.7372 | 16.49924 | 0.9280776 | 0.96842 | 114.7404 | 14.38579 | 0.8091964 | 0.8648983 | 100.4071 | 16.08901 | 0.9050024 | 0.9672992
111.1754 | 15.11289 | 0.8500956 | 0.9109065 | 106.6749 | 15.84683 | 0.8913798 | 0.955144 | 86.84332 | 17.93381 | 1.008772 | 0.9848361 | 131.1955 | 5.999722 | 0.3374827 | 0.329475 | 113.4759 | 15.37323 | 0.8647401 | 0.9023293 | 101.7461 | 16.49878 | 0.9280517 | 0.9683929 | 114.7341 | 14.38906 | 0.8093803 | 0.8650949 | 100.4137 | 16.08884 | 0.9049926 | 0.9672887
111.1671 | 15.11494 | 0.850211 | 0.9110302 | 106.6876 | 15.84652 | 0.8913621 | 0.9551249 | 86.82708 | 17.93415 | 1.008791 | 0.9848545 | 131.212 | 5.978636 | 0.3362966 | 0.328317 | 113.4669 | 15.37541 | 0.8648627 | 0.9024572 | 101.7543 | 16.49828 | 0.9280234 | 0.9683634 | 114.729 | 14.39206 | 0.8095496 | 0.8652757 | 100.419 | 16.08875 | 0.9049877 | 0.9672835
111.1587 | 15.11736 | 0.8503472 | 0.9111761 | 106.6948 | 15.84625 | 0.8913473 | 0.9551091 | 86.80982 | 17.93415 | 1.008791 | 0.9848545 | 131.229 | 5.958135 | 0.3351434 | 0.3271912 | 113.4572 | 15.37789 | 0.8650019 | 0.9026024 | 101.7625 | 16.49794 | 0.9280045 | 0.9683437 | 114.723 | 14.39516 | 0.8097237 | 0.8654618 | 100.4227 | 16.0888 | 0.9049902 | 0.9672861
111.1493 | 15.11904 | 0.8504419 | 0.9112776 | 106.703 | 15.84625 | 0.8913473 | 0.9551091 | 86.7934 | 17.93474 | 1.008824 | 0.9848866 | 131.2456 | 5.936713 | 0.3339384 | 0.3260148 | 113.448 | 15.37998 | 0.8651198 | 0.9027254 | 101.7714 | 16.49773 | 0.9279927 | 0.9683314 | 114.7154 | 14.3986 | 0.8099174 | 0.8656689 | 100.4272 | 16.08875 | 0.9049877 | 0.9672835
111.1394 | 15.12083 | 0.8505426 | 0.9113855 | 106.7106 | 15.84599 | 0.8913325 | 0.9550932 | 86.77759 | 17.93515 | 1.008847 | 0.9849096 | 131.2613 | 5.915878 | 0.3327665 | 0.3248706 | 113.4384 | 15.382 | 0.865233 | 0.9028435 | 101.7798 | 16.49761 | 0.9279856 | 0.968324 | 114.7067 | 14.402 | 0.8101087 | 0.8658733 | 100.432 | 16.08779 | 0.9049338 | 0.9672258
111.132 | 15.12278 | 0.8506521 | 0.9115028 | 106.7184 | 15.84599 | 0.8913325 | 0.9550932 | 86.76109 | 17.93582 | 1.008885 | 0.9849464 | 131.2783 | 5.895042 | 0.3315945 | 0.3237265 | 113.4281 | 15.38409 | 0.8653509 | 0.9029666 | 101.789 | 16.4974 | 0.9279738 | 0.9683117 | 114.6998 | 14.40541 | 0.8103 | 0.8660778 | 100.4369 | 16.08779 | 0.9049338 | 0.9672258
111.1224 | 15.12431 | 0.850738 | 0.9115948 | 106.7277 | 15.84536 | 0.8912969 | 0.9550551 | 86.74497 | 17.93591 | 1.00889 | 0.984951 | 131.295 | 5.874123 | 0.3304178 | 0.3225777 | 113.4189 | 15.38627 | 0.8654735 | 0.9030945 | 101.7982 | 16.49714 | 0.9279597 | 0.9682969 | 114.6927 | 14.40881 | 0.8104912 | 0.8662822 | 100.4415 | 16.08766 | 0.9049264 | 0.967218
111.1133 | 15.12604 | 0.8508356 | 0.9116995 | 106.7352 | 15.84478 | 0.8912644 | 0.9550203 | 86.72838 | 17.93674 | 1.008937 | 0.9849969 | 131.3111 | 5.852953 | 0.3292269 | 0.3214151 | 113.4088 | 15.38812 | 0.8655772 | 0.9032028 | 101.8076 | 16.49689 | 0.9279456 | 0.9682822 | 114.6851 | 14.41194 | 0.8106678 | 0.866471 | 100.4482 | 16.08779 | 0.9049338 | 0.9672258
111.1058 | 15.12799 | 0.8509452 | 0.9118169 | 106.7436 | 15.84441 | 0.8912436 | 0.954998 | 86.71306 | 17.93708 | 1.008956 | 0.9850153 | 131.3266 | 5.832368 | 0.3280691 | 0.3202847 | 113.3997 | 15.39072 | 0.8657234 | 0.9033553 | 101.8164 | 16.49656 | 0.9279267 | 0.9682625 | 114.6776 | 14.41495 | 0.810837 | 0.8666518 | 100.4561 | 16.0874 | 0.9049117 | 0.9672022
111.093 | 15.13067 | 0.8510961 | 0.9119786 | 106.7518 | 15.84373 | 0.8912052 | 0.9549568 | 86.69672 | 17.93766 | 1.008989 | 0.9850475 | 131.343 | 5.810947 | 0.3268641 | 0.3191084 | 113.3905 | 15.39281 | 0.8658414 | 0.9034784 | 101.8222 | 16.49647 | 0.927922 | 0.9682576 | 114.6695 | 14.41831 | 0.8110258 | 0.8668536 | 100.4627 | 16.0867 | 0.9048725 | 0.9671603
111.0797 | 15.13325 | 0.8512412 | 0.9121341 | 106.7605 | 15.84336 | 0.8911844 | 0.9549346 | 86.68059 | 17.93833 | 1.009026 | 0.9850842 | 131.3596 | 5.790279 | 0.3257015 | 0.3179734 | 113.3815 | 15.39487 | 0.8659569 | 0.903599 | 101.8301 | 16.49631 | 0.9279125 | 0.9682477 | 114.6611 | 14.42084 | 0.8111681 | 0.8670057 | 100.4704 | 16.08714 | 0.904897 | 0.9671865
111.0729 | 15.13467 | 0.8513211 | 0.9122197 | 106.7693 | 15.84304 | 0.8911667 | 0.9549156 | 86.6637 | 17.93917 | 1.009073 | 0.9851302 | 131.3756 | 5.769611 | 0.324539 | 0.3168384 | 113.374 | 15.39701 | 0.8660772 | 0.9037244 | 101.8378 | 16.49605 | 0.9278984 | 0.968233 | 114.6512 | 14.42406 | 0.8113495 | 0.8671996 | 100.4791 | 16.0871 | 0.9048945 | 0.9671839
111.064 | 15.13583 | 0.8513863 | 0.9122895 | 106.7768 | 15.8422 | 0.8911193 | 0.9548648 | 86.64826 | 17.93984 | 1.009111 | 0.9851669 | 131.3917 | 5.748608 | 0.3233575 | 0.315685 | 113.3664 | 15.3991 | 0.8661951 | 0.9038475 | 101.8468 | 16.49593 | 0.9278913 | 0.9682256 | 114.6407 | 14.42729 | 0.811531 | 0.8673936 | 100.4872 | 16.08666 | 0.90487 | 0.9671577
111.0565 | 15.13773 | 0.8514928 | 0.9124037 | 106.7904 | 15.84189 | 0.8911016 | 0.9548458 | 86.63247 | 17.93984 | 1.009111 | 0.9851669 | 131.4083 | 5.727688 | 0.3221808 | 0.3145362 | 113.3583 | 15.4009 | 0.8662965 | 0.9039533 | 101.8542 | 16.49551 | 0.9278677 | 0.968201 | 114.6322 | 14.43008 | 0.811688 | 0.8675613 | 100.4955 | 16.0867 | 0.9048725 | 0.9671603
111.0498 | 15.13988 | 0.8516142 | 0.9125337 | 106.804 | 15.84141 | 0.8910749 | 0.9548172 | 86.61674 | 17.94009 | 1.009125 | 0.9851807 | 131.4248 | 5.707104 | 0.321023 | 0.3134058 | 113.3508 | 15.40279 | 0.8664026 | 0.904064 | 101.8617 | 16.4953 | 0.9278559 | 0.9681887 | 114.6234 | 14.43339 | 0.8118743 | 0.8677605 | 100.5053 | 16.08675 | 0.9048749 | 0.9671629
111.0423 | 15.14131 | 0.8516941 | 0.9126194 | 106.8127 | 15.84094 | 0.8910483 | 0.9547887 | 86.59992 | 17.93992 | 1.009116 | 0.9851715 | 131.4409 | 5.686519 | 0.3198651 | 0.3122754 | 113.3442 | 15.40493 | 0.8665229 | 0.9041895 | 101.8701 | 16.4948 | 0.9278276 | 0.9681591 | 114.6131 | 14.43688 | 0.8120705 | 0.8679702 | 100.5162 | 16.08657 | 0.9048651 | 0.9671524
111.0348 | 15.14288 | 0.8517829 | 0.9127145 | 106.821 | 15.84073 | 0.8910364 | 0.954776 | 86.58376 | 17.94043 | 1.009144 | 0.9851991 | 131.4575 | 5.665433 | 0.318679 | 0.3111174 | 113.3388 | 15.40656 | 0.8666148 | 0.9042855 | 101.8778 | 16.49446 | 0.9278088 | 0.9681395 | 114.6038 | 14.43967 | 0.8122275 | 0.868138 | 100.529 | 16.08587 | 0.9048259 | 0.9671105
111.0278 | 15.14457 | 0.8518777 | 0.9128161 | 106.8304 | 15.84067 | 0.8910335 | 0.9547728 | 86.56876 | 17.94068 | 1.009158 | 0.9852129 | 131.4744 | 5.644681 | 0.3175117 | 0.3099779 | 113.3323 | 15.40828 | 0.8667115 | 0.9043864 | 101.8866 | 16.49455 | 0.9278135 | 0.9681444 | 114.5955 | 14.44294 | 0.8124114 | 0.8683346 | 100.5397 | 16.08601 | 0.9048332 | 0.9671184
111.0206 | 15.14583 | 0.8519487 | 0.9128922 | 106.8391 | 15.83983 | 0.8909861 | 0.9547221 | 86.55168 | 17.94068 | 1.009158 | 0.9852129 | 131.4914 | 5.62326 | 0.3163068 | 0.3088015 | 113.3274 | 15.41021 | 0.86682 | 0.9044996 | 101.8945 | 16.49417 | 0.9277923 | 0.9681222 | 114.5875 | 14.44617 | 0.8125928 | 0.8685285 | 100.5511 | 16.08648 | 0.9048602 | 0.9671472
111.013 | 15.14783 | 0.8520612 | 0.9130127 | 106.8476 | 15.84004 | 0.8909979 | 0.9547348 | 86.53622 | 17.94051 | 1.009149 | 0.9852037 | 131.5083 | 5.602675 | 0.3151489 | 0.3076711 | 113.3229 | 15.41235 | 0.8669403 | 0.904625 | 101.9023 | 16.49396 | 0.9277805 | 0.9681099 | 114.578 | 14.44926 | 0.812767 | 0.8687146 | 100.5622 | 16.08605 | 0.9048357 | 0.967121
111.0054 | 15.14973 | 0.8521678 | 0.9131269 | 106.8564 | 15.83946 | 0.8909654 | 0.9546999 | 86.51981 | 17.94118 | 1.009186 | 0.9852405 | 131.5241 | 5.582007 | 0.3139863 | 0.3065361 | 113.3158 | 15.41453 | 0.8670629 | 0.904753 | 101.9106 | 16.49387 | 0.9277758 | 0.968105 | 114.568 | 14.45249 | 0.8129484 | 0.8689086 | 100.5712 | 16.0854 | 0.9047989 | 0.9670817
110.9978 | 15.15162 | 0.8522743 | 0.9132411 | 106.8645 | 15.83889 | 0.8909328 | 0.954665 | 86.50444 | 17.94143 | 1.0092 | 0.9852542 | 131.5408 | 5.561841 | 0.312852 | 0.3054287 | 113.3102 | 15.41654 | 0.8671761 | 0.9048711 | 101.9184 | 16.49404 | 0.9277852 | 0.9681148 | 114.5587 | 14.45545 | 0.8131152 | 0.8690868 | 100.5794 | 16.08452 | 0.9047499 | 0.9670293
110.9874 | 15.15441 | 0.8524312 | 0.9134092 | 106.8735 | 15.83852 | 0.8909121 | 0.9546428 | 86.48774 | 17.94235 | 1.009252 | 0.9853048 | 131.5584 | 5.541256 | 0.3116941 | 0.3042983 | 113.3036 | 15.41864 | 0.867294 | 0.9049941 | 101.9266 | 16.49312 | 0.9277333 | 0.9680607 | 114.5507 | 14.45855 | 0.8132893 | 0.8692729 | 100.5859 | 16.08422 | 0.9047327 | 0.9670109
110.977 | 15.15667 | 0.8525585 | 0.9135456 | 106.8804 | 15.83836 | 0.8909032 | 0.9546333 | 86.47138 | 17.9431 | 1.009294 | 0.9853462 | 131.5754 | 5.520588 | 0.3105315 | 0.3031633 | 113.2996 | 15.42078 | 0.8674142 | 0.9051196 | 101.9339 | 16.49287 | 0.9277192 | 0.9680459 | 114.5439 | 14.46086 | 0.8134193 | 0.8694118 | 100.5931 | 16.08391 | 0.9047155 | 0.9669926
110.9687 | 15.15836 | 0.8526533 | 0.9136471 | 106.889 | 15.8382 | 0.8908943 | 0.9546237 | 86.45608 | 17.9431 | 1.009294 | 0.9853462 | 131.5918 | 5.499083 | 0.3093219 | 0.3019823 | 113.293 | 15.42275 | 0.8675251 | 0.9052353 | 101.9414 | 16.49316 | 0.9277357 | 0.9680632 | 114.5369 | 14.46387 | 0.8135885 | 0.8695927 | 100.5997 | 16.08335 | 0.9046836 | 0.9669585
110.9618 | 15.16051 | 0.8527746 | 0.9137772 | 106.8976 | 15.83794 | 0.8908795 | 0.9546079 | 86.43984 | 17.94319 | 1.009299 | 0.9853507 | 131.6088 | 5.477327 | 0.3080981 | 0.3007876 | 113.2876 | 15.42526 | 0.8676666 | 0.9053829 | 101.949 | 16.4927 | 0.9277097 | 0.9680361 | 114.5288 | 14.46757 | 0.8137969 | 0.8698155 | 100.606 | 16.08343 | 0.9046885 | 0.9669637
110.9544 | 15.16194 | 0.8528546 | 0.9138628 | 106.9095 | 15.83715 | 0.8908351 | 0.9545603 | 86.42291 | 17.94386 | 1.009337 | 0.9853875 | 131.6256 | 5.455906 | 0.3068931 | 0.2996113 | 113.2823 | 15.42744 | 0.8677892 | 0.9055109 | 101.9574 | 16.4927 | 0.9277097 | 0.9680361 | 114.5226 | 14.4708 | 0.8139784 | 0.8700094 | 100.6117 | 16.08343 | 0.9046885 | 0.9669637
110.9472 | 15.1633 | 0.8529315 | 0.9139453 | 106.9213 | 15.83641 | 0.8907937 | 0.9545159 | 86.40708 | 17.94436 | 1.009365 | 0.9854151 | 131.6426 | 5.434986 | 0.3057164 | 0.2984625 | 113.2759 | 15.42916 | 0.8678859 | 0.9056118 | 101.9643 | 16.49253 | 0.9277003 | 0.9680263 | 114.5155 | 14.47328 | 0.8141182 | 0.8701588 | 100.6158 | 16.08317 | 0.9046738 | 0.966948
110.9391 | 15.16462 | 0.8530055 | 0.9140246 | 106.9285 | 15.83625 | 0.8907848 | 0.9545064 | 86.38972 | 17.94453 | 1.009374 | 0.9854243 | 131.6591 | 5.414485 | 0.3045633 | 0.2973367 | 113.2684 | 15.43121 | 0.8680014 | 0.9057323 | 101.9714 | 16.4922 | 0.9276814 | 0.9680066 | 114.5069 | 14.47669 | 0.8143094 | 0.8703633 | 100.6217 | 16.08291 | 0.9046591 | 0.9669323
110.9312 | 15.16599 | 0.8530825 | 0.9141071 | 106.9368 | 15.83589 | 0.8907641 | 0.9544842 | 86.37421 | 17.94536 | 1.009422 | 0.9854702 | 131.6759 | 5.394068 | 0.3034148 | 0.2962155 | 113.2612 | 15.43327 | 0.868117 | 0.9058529 | 101.9793 | 16.49186 | 0.9276626 | 0.9679869 | 114.4985 | 14.48039 | 0.8145179 | 0.8705861 | 100.6286 | 16.08252 | 0.904637 | 0.9669087
110.9231 | 15.16751 | 0.8531684 | 0.9141991 | 106.9451 | 15.83568 | 0.8907522 | 0.9544715 | 86.35739 | 17.94578 | 1.009445 | 0.9854932 | 131.6917 | 5.372982 | 0.3022287 | 0.2950575 | 113.2536 | 15.43511 | 0.8682207 | 0.9059612 | 101.986 | 16.49178 | 0.9276579 | 0.967982 | 114.4907 | 14.48362 | 0.8146994 | 0.87078 | 100.6359 | 16.08247 | 0.9046346 | 0.9669061
110.9145 | 15.16993 | 0.8533045 | 0.914345 | 106.9531 | 15.83541 | 0.8907374 | 0.9544556 | 86.34 | 17.94653 | 1.009487 | 0.9855346 | 131.7081 | 5.350807 | 0.3009814 | 0.2938398 | 113.246 | 15.43666 | 0.868308 | 0.9060522 | 101.9925 | 16.49169 | 0.9276531 | 0.967977 | 114.4833 | 14.48649 | 0.8148612 | 0.870953 | 100.6408 | 16.08213 | 0.904615 | 0.9668851
110.9092 | 15.17151 | 0.8533933 | 0.9144401 | 106.9618 | 15.8352 | 0.8907256 | 0.9544429 | 86.32397 | 17.94678 | 1.009502 | 0.9855483 | 131.7252 | 5.329553 | 0.2997859 | 0.2926726 | 113.2381 | 15.43893 | 0.8684353 | 0.9061851 | 101.9992 | 16.49144 | 0.927639 | 0.9679623 | 114.4761 | 14.48924 | 0.8150157 | 0.8711182 | 100.6469 | 16.08156 | 0.9045831 | 0.966851
110.9008 | 15.1733 | 0.853494 | 0.914548 | 106.9709 | 15.83452 | 0.8906871 | 0.9544017 | 86.30799 | 17.94712 | 1.00952 | 0.9855667 | 131.7408 | 5.308299 | 0.2985903 | 0.2915055 | 113.2302 | 15.4406 | 0.8685296 | 0.9062835 | 102.007 | 16.49128 | 0.9276296 | 0.9679524 | 114.4687 | 14.49255 | 0.8152021 | 0.8713174 | 100.6534 | 16.0813 | 0.9045684 | 0.9668353
110.8941 | 15.17509 | 0.8535946 | 0.9146558 | 106.9807 | 15.8341 | 0.8906634 | 0.9543763 | 86.29149 | 17.94737 | 1.009534 | 0.9855805 | 131.7561 | 5.287213 | 0.2974042 | 0.2903475 | 113.2226 | 15.44241 | 0.868631 | 0.9063893 | 102.0132 | 16.49144 | 0.927639 | 0.9679623 | 114.4615 | 14.49556 | 0.8153713 | 0.8714982 | 100.6586 | 16.08125 | 0.9045659 | 0.9668327
110.8872 | 15.17662 | 0.8536805 | 0.9147478 | 106.9896 | 15.83283 | 0.8905924 | 0.9543002 | 86.27391 | 17.94812 | 1.009577 | 0.9856219 | 131.7731 | 5.266377 | 0.2962322 | 0.2892033 | 113.2139 | 15.44459 | 0.8687537 | 0.9065173 | 102.0217 | 16.49128 | 0.9276296 | 0.9679524 | 114.454 | 14.49783 | 0.8154988 | 0.8716345 | 100.6647 | 16.08156 | 0.9045831 | 0.966851
110.8753 | 15.17909 | 0.8538196 | 0.9148969 | 106.9987 | 15.83262 | 0.8905805 | 0.9542875 | 86.25853 | 17.94846 | 1.009596 | 0.9856402 | 131.7888 | 5.245458 | 0.2950555 | 0.2880545 | 113.206 | 15.44656 | 0.8688645 | 0.9066329 | 102.0293 | 16.49077 | 0.9276013 | 0.9679229 | 114.4453 | 14.50053 | 0.8156508 | 0.871797 | 100.6732 | 16.08117 | 0.904561 | 0.9668274
110.8642 | 15.18162 | 0.8539617 | 0.9150492 | 107.0069 | 15.83225 | 0.8905598 | 0.9542653 | 86.24218 | 17.94904 | 1.009629 | 0.9856724 | 131.8049 | 5.224204 | 0.29386 | 0.2868874 | 113.197 | 15.4479 | 0.86894 | 0.9067117 | 102.0373 | 16.49069 | 0.9275965 | 0.967918 | 114.4374 | 14.50376 | 0.8158323 | 0.871991 | 100.6817 | 16.08125 | 0.9045659 | 0.9668327
110.8571 | 15.18288 | 0.8540328 | 0.9151253 | 107.0165 | 15.83178 | 0.8905332 | 0.9542368 | 86.22543 | 17.94971 | 1.009666 | 0.9857092 | 131.8217 | 5.20362 | 0.2927021 | 0.285757 | 113.1883 | 15.44979 | 0.8690461 | 0.9068224 | 102.0452 | 16.49044 | 0.9275824 | 0.9679032 | 114.4317 | 14.50616 | 0.8159672 | 0.8721351 | 100.6894 | 16.0816 | 0.9045856 | 0.9668536
110.8495 | 15.1853 | 0.8541689 | 0.9152712 | 107.0248 | 15.83083 | 0.8904799 | 0.9541797 | 86.20906 | 17.94963 | 1.009662 | 0.9857046 | 131.8382 | 5.183286 | 0.2915584 | 0.2846403 | 113.178 | 15.45184 | 0.8691616 | 0.906943 | 102.053 | 16.49006 | 0.9275612 | 0.9678811 | 114.425 | 14.5089 | 0.8161217 | 0.8723003 | 100.6978 | 16.08086 | 0.9045439 | 0.9668091
110.842 | 15.18693 | 0.8542607 | 0.9153696 | 107.0394 | 15.83057 | 0.8904651 | 0.9541638 | 86.19281 | 17.95038 | 1.009704 | 0.9857459 | 131.854 | 5.161781 | 0.2903487 | 0.2834594 | 113.1693 | 15.45389 | 0.8692772 | 0.9070636 | 102.0603 | 16.48985 | 0.9275494 | 0.9678688 | 114.4187 | 14.512 | 0.8162958 | 0.8724864 | 100.7066 | 16.08077 | 0.904539 | 0.9668038
110.8338 | 15.18857 | 0.8543525 | 0.9154679 | 107.0526 | 15.83004 | 0.8904355 | 0.9541321 | 86.17701 | 17.95114 | 1.009746 | 0.9857873 | 131.8704 | 5.141448 | 0.289205 | 0.2823428 | 113.16 | 15.45633 | 0.8694139 | 0.9072063 | 102.0678 | 16.48947 | 0.9275282 | 0.9678466 | 114.4108 | 14.51527 | 0.8164797 | 0.872683 | 100.7156 | 16.08029 | 0.904512 | 0.966775
110.8265 | 15.19004 | 0.8544354 | 0.9155567 | 107.062 | 15.82989 | 0.8904266 | 0.9541226 | 86.16031 | 17.95147 | 1.009765 | 0.9858057 | 131.8869 | 5.120445 | 0.2880236 | 0.2811894 | 113.1518 | 15.45855 | 0.8695389 | 0.9073367 | 102.0761 | 16.4891 | 0.9275069 | 0.9678245 | 114.4025 | 14.51788 | 0.8166269 | 0.8728402 | 100.722 | 16.08034 | 0.9045144 | 0.9667776
110.818 | 15.19183 | 0.854536 | 0.9156646 | 107.0709 | 15.82915 | 0.8903852 | 0.9540782 | 86.14506 | 17.95155 | 1.00977 | 0.9858103 | 131.9036 | 5.098772 | 0.2868045 | 0.2799993 | 113.1425 | 15.46048 | 0.8696474 | 0.9074499 | 102.0832 | 16.48889 | 0.9274951 | 0.9678122 | 114.3937 | 14.52046 | 0.8167715 | 0.8729949 | 100.7293 | 16.07973 | 0.9044801 | 0.9667409
110.8102 | 15.19309 | 0.8546071 | 0.9157407 | 107.0782 | 15.82873 | 0.8903615 | 0.9540528 | 86.12888 | 17.95197 | 1.009793 | 0.9858332 | 131.9192 | 5.076849 | 0.2855713 | 0.2787953 | 113.1341 | 15.46266 | 0.86977 | 0.9075778 | 102.0901 | 16.48884 | 0.9274928 | 0.9678097 | 114.3849 | 14.52338 | 0.8169358 | 0.8731705 | 100.7368 | 16.07938 | 0.9044605 | 0.96672
110.8036 | 15.19467 | 0.8546958643 | 0.9158359 | 107.0872 | 15.82852 | 0.8903496 | 0.9540401 | 86.11384 | 17.95181 | 1.009784 | 0.985824 | 131.9356 | 5.055595 | 0.2843758 | 0.2776282 | 113.1249 | 15.46458 | 0.8698785 | 0.907691 | 102.0984 | 16.48876 | 0.9274881 | 0.9678048 | 114.3775 | 14.52643 | 0.8171075 | 0.873354 | 100.7436 | 16.07899 | 0.9044384 | 0.9666964
110.795 | 15.1962 | 0.8547817 | 0.9159278 | 107.0955 | 15.82873 | 0.8903615 | 0.9540528 | 86.09834 | 17.95247 | 1.009822 | 0.9858608 | 131.9528 | 5.03409 | 0.2831661 | 0.2764472 | 113.1159 | 15.46643 | 0.8699823 | 0.9077993 | 102.106 | 16.48834 | 0.9274645 | 0.9677802 | 114.3708 | 14.52913 | 0.8172595 | 0.8735165 | 100.7507 | 16.07886 | 0.9044311 | 0.9666885
110.7871 | 15.19741 | 0.8548498 | 0.9160008 | 107.103 | 15.82831 | 0.8903378 | 0.9540274 | 86.0828 | 17.95314 | 1.009859 | 0.9858976 | 131.9689 | 5.012501 | 0.2819518 | 0.2752617 | 113.1066 | 15.4684 | 0.8700931 | 0.9079149 | 102.1135 | 16.48801 | 0.9274456 | 0.9677605 | 114.3654 | 14.53184 | 0.8174116 | 0.873679 | 100.7576 | 16.07864 | 0.9044188 | 0.9666754
110.779 | 15.19946 | 0.8549653 | 0.9161245 | 107.1107 | 15.82741 | 0.8902875 | 0.9539735 | 86.06612 | 17.95298 | 1.00985 | 0.9858884 | 131.9861 | 4.992084 | 0.2808033 | 0.2741405 | 113.0972 | 15.47037 | 0.8702039 | 0.9080306 | 102.1208 | 16.48775 | 0.9274315 | 0.9677457 | 114.3587 | 14.53476 | 0.8175759 | 0.8738546 | 100.7666 | 16.07803 | 0.9043845 | 0.9666387
110.7677 | 15.20156 | 0.8550837 | 0.9162514 | 107.1192 | 15.82694 | 0.8902608 | 0.9539449 | 86.05118 | 17.95314 | 1.009859 | 0.9858976 | 132.0019 | 4.969993 | 0.2795607 | 0.2729274 | 113.0873 | 15.47217 | 0.8703053 | 0.9081364 | 102.1286 | 16.4878 | 0.9274338 | 0.9677482 | 114.3508 | 14.53781 | 0.8177476 | 0.8740381 | 100.7778 | 16.07794 | 0.9043796 | 0.9666335
110.7561 | 15.20351 | 0.8551932 | 0.9163688 | 107.125 | 15.8261 | 0.8902135 | 0.9538942 | 86.03601 | 17.95373 | 1.009892 | 0.9859297 | 132.0192 | 4.948656 | 0.2783605 | 0.2717556 | 113.0774 | 15.47439 | 0.8704303 | 0.9082668 | 102.1363 | 16.4878 | 0.9274338 | 0.9677482 | 114.344 | 14.54055 | 0.817902 | 0.8742032 | 100.7879 | 16.07811 | 0.9043894 | 0.966644
110.7479 | 15.20525 | 0.8552909 | 0.9164734 | 107.1337 | 15.8261 | 0.8902135 | 0.9538942 | 86.02072 | 17.95432 | 1.009925 | 0.9859619 | 132.0367 | 4.926983 | 0.2771414 | 0.2705655 | 113.0675 | 15.47599 | 0.8705199 | 0.9083603 | 102.1441 | 16.48754 | 0.9274197 | 0.9677334 | 114.3382 | 14.54295 | 0.8180369 | 0.8743473 | 100.7969 | 16.07816 | 0.9043918 | 0.9666466
110.7397 | 15.20651 | 0.8553619 | 0.9165496 | 107.1413 | 15.82604 | 0.8902105 | 0.953891 | 86.00609 | 17.95398 | 1.009906 | 0.9859435 | 132.0548 | 4.905227 | 0.2759177 | 0.2693707 | 113.0576 | 15.47783 | 0.8706237 | 0.9084686 | 102.1499 | 16.48733 | 0.9274079 | 0.9677211 | 114.3311 | 14.54557 | 0.8181841 | 0.8745046 | 100.808 | 16.07781 | 0.9043722 | 0.9666256
110.7314 | 15.20814 | 0.8554537 | 0.9166479 | 107.1521 | 15.82578 | 0.8901957 | 0.9538751 | 85.99008 | 17.95448 | 1.009935 | 0.9859711 | 132.0704 | 4.883388 | 0.2746892 | 0.2681714 | 113.0498 | 15.47951 | 0.870718 | 0.908567 | 102.1568 | 16.48683 | 0.9273796 | 0.9676916 | 114.3243 | 14.54853 | 0.8183508 | 0.8746828 | 100.8192 | 16.07711 | 0.904333 | 0.9665837
110.7245 | 15.20983 | 0.8555484 | 0.9167494 | 107.1637 | 15.82568 | 0.8901898 | 0.9538688 | 85.97459 | 17.95515 | 1.009972 | 0.9860078 | 132.0886 | 4.862803 | 0.2735313 | 0.267041 | 113.0398 | 15.4811 | 0.8708076 | 0.9086605 | 102.1654 | 16.4865 | 0.9273607 | 0.9676719 | 114.317 | 14.55124 | 0.8185029 | 0.8748454 | 100.8284 | 16.07716 | 0.9043354 | 0.9665863
110.7172 | 15.21077 | 0.8556017 | 0.9168065 | 107.1698 | 15.82541 | 0.890175 | 0.9538529 | 85.95942 | 17.95565 | 1.01 | 0.9860354 | 132.1049 | 4.841298 | 0.2723217 | 0.2658601 | 113.0291 | 15.48291 | 0.870909 | 0.9087663 | 102.1742 | 16.48637 | 0.9273537 | 0.9676645 | 114.3101 | 14.55368 | 0.8186402 | 0.8749921 | 100.8381 | 16.07659 | 0.9043035 | 0.9665522
110.7087 | 15.21167 | 0.855652 | 0.9168604 | 107.1789 | 15.82515 | 0.8901602 | 0.9538371 | 85.94328 | 17.95591 | 1.010015 | 0.9860492 | 132.123 | 4.819459 | 0.2710932 | 0.2646607 | 113.0196 | 15.48517 | 0.8710364 | 0.9088992 | 102.182 | 16.48574 | 0.9273183 | 0.9676276 | 114.3043 | 14.55625 | 0.8187849 | 0.8751468 | 100.847 | 16.07646 | 0.9042962 | 0.9665443
110.7027 | 15.21362 | 0.8557616 | 0.9169778 | 107.1851 | 15.82504 | 0.8901543 | 0.9538307 | 85.92844 | 17.95674 | 1.010062 | 0.9860952 | 132.1404 | 4.798205 | 0.2698976 | 0.2634936 | 113.0099 | 15.48655 | 0.8711142 | 0.9089804 | 102.1909 | 16.48515 | 0.9272853 | 0.9675932 | 114.2971 | 14.5593 | 0.8189565 | 0.8753303 | 100.8564 | 16.07654 | 0.9043011 | 0.9665496
110.6934 | 15.2153 | 0.8558563 | 0.9170793 | 107.1933 | 15.82468 | 0.8901335 | 0.9538085 | 85.91204 | 17.95699 | 1.010076 | 0.9861089 | 132.1569 | 4.776198 | 0.2686598 | 0.2622851 | 113.0002 | 15.48861 | 0.8712297 | 0.909101 | 102.1998 | 16.48495 | 0.9272735 | 0.9675809 | 114.2889 | 14.56305 | 0.8191674 | 0.8755557 | 100.8663 | 16.0762 | 0.9042815 | 0.9665286
110.6858 | 15.21667 | 0.8559333 | 0.9171618 | 107.2021 | 15.82441 | 0.8901187 | 0.9537927 | 85.89664 | 17.95775 | 1.010118 | 0.9861503 | 132.1741 | 4.755362 | 0.2674878 | 0.2611409 | 112.9907 | 15.49066 | 0.8713453 | 0.9092215 | 102.2083 | 16.48503 | 0.9272782 | 0.9675858 | 114.2825 | 14.56523 | 0.81929 | 0.8756867 | 100.875 | 16.0758 | 0.9042594 | 0.966505
110.6782 | 15.21825 | 0.8560221 | 0.9172569 | 107.2099 | 15.82431 | 0.8901128 | 0.9537863 | 85.88051 | 17.95816 | 1.010142 | 0.9861733 | 132.1898 | 4.734275 | 0.2663016 | 0.2599829 | 112.9822 | 15.49225 | 0.8714349 | 0.9093151 | 102.2164 | 16.4849 | 0.9272711 | 0.9675784 | 114.2767 | 14.56793 | 0.8194421 | 0.8758492 | 100.8822 | 16.07532 | 0.9042324 | 0.9664762
110.6695 | 15.2194 | 0.8560872 | 0.9173267 | 107.2184 | 15.82394 | 0.8900921 | 0.9537641 | 85.86418 | 17.95791 | 1.010128 | 0.9861595 | 132.2071 | 4.712687 | 0.2650873 | 0.2587974 | 112.975 | 15.49368 | 0.8715151 | 0.9093987 | 102.225 | 16.48448 | 0.9272475 | 0.9675538 | 114.2716 | 14.57133 | 0.8196334 | 0.8760537 | 100.8893 | 16.07471 | 0.9041981 | 0.9664395
110.6583 | 15.22172 | 0.8562175 | 0.9174663 | 107.2266 | 15.82378 | 0.8900832 | 0.9537546 | 85.84928 | 17.95808 | 1.010137 | 0.9861687 | 132.2239 | 4.690847 | 0.2638588 | 0.257598 | 112.969 | 15.49531 | 0.871607 | 0.9094947 | 102.232 | 16.48423 | 0.9272334 | 0.9675391 | 114.2658 | 14.57417 | 0.8197928 | 0.8762241 | 100.8956 | 16.07493 | 0.9042104 | 0.9664526
110.6459 | 15.22393 | 0.8563418 | 0.9175995 | 107.2346 | 15.82357 | 0.8900714 | 0.9537419 | 85.83406 | 17.95816 | 1.010142 | 0.9861733 | 132.2405 | 4.669677 | 0.262668 | 0.2564355 | 112.9603 | 15.49716 | 0.8717108 | 0.9096029 | 102.24 | 16.48394 | 0.9272169 | 0.9675218 | 114.259 | 14.57665 | 0.8199325 | 0.8763735 | 100.9009 | 16.07484 | 0.9042054 | 0.9664474
110.638 | 15.22504 | 0.856404 | 0.9176661 | 107.2421 | 15.82304 | 0.8900418 | 0.9537102 | 85.81811 | 17.95808 | 1.010137 | 0.9861687 | 132.2571 | 4.647168 | 0.2614019 | 0.2551994 | 112.9502 | 15.49854 | 0.8717886 | 0.9096842 | 102.2471 | 16.48381 | 0.9272098 | 0.9675144 | 114.252 | 14.5794 | 0.820087 | 0.8765386 | 100.9068 | 16.07445 | 0.9041834 | 0.9664238
110.6306 | 15.22656 | 0.8564898 | 0.9177581 | 107.2506 | 15.82268 | 0.890021 | 0.953688 | 85.80137 | 17.95783 | 1.010123 | 0.9861549 | 132.2729 | 4.625746 | 0.2601969 | 0.254023 | 112.942 | 15.5006 | 0.8719042 | 0.9098047 | 102.2532 | 16.48419 | 0.927231 | 0.9675366 | 114.244 | 14.58249 | 0.8202612 | 0.8767247 | 100.9137 | 16.07419 | 0.9041687 | 0.9664081
110.6221 | 15.22793 | 0.8565668 | 0.9178406 | 107.2636 | 15.82152 | 0.8899559 | 0.9536182 | 85.78575 | 17.95867 | 1.01017 | 0.9862008 | 132.2889 | 4.604409 | 0.2589967 | 0.2528513 | 112.9336 | 15.5029 | 0.8720339 | 0.9099401 | 102.2607 | 16.48381 | 0.9272098 | 0.9675144 | 114.235 | 14.58555 | 0.8204328 | 0.8769082 | 100.9211 | 16.07415 | 0.9041662 | 0.9664054
110.6158 | 15.22956 | 0.8566585 | 0.9179389 | 107.2765 | 15.8202 | 0.8898819 | 0.9535389 | 85.77035 | 17.95892 | 1.010184 | 0.9862146 | 132.3049 | 4.583071 | 0.2577965 | 0.2516795 | 112.9244 | 15.50466 | 0.8721329 | 0.9100434 | 102.2682 | 16.48339 | 0.9271862 | 0.9674898 | 114.228 | 14.58733 | 0.8205334 | 0.8770156 | 100.9261 | 16.07397 | 0.9041564 | 0.9663949
110.6072 | 15.2313 | 0.8567562 | 0.9180436 | 107.2837 | 15.81999 | 0.8898701 | 0.9535262 | 85.75491 | 17.9595 | 1.010217 | 0.9862468 | 132.3218 | 4.561566 | 0.2565868 | 0.2504986 | 112.9166 | 15.50621 | 0.8722201 | 0.9101345 | 102.2754 | 16.48331 | 0.9271815 | 0.9674849 | 114.2193 | 14.58969 | 0.8206658 | 0.8771572 | 100.931 | 16.07349 | 0.9041294 | 0.9663661
110.5994 | 15.23282 | 0.8568421 | 0.9181356 | 107.2922 | 15.81973 | 0.8898553 | 0.9535104 | 85.73941 | 17.96026 | 1.010259 | 0.9862882 | 132.3385 | 4.540145 | 0.2553819 | 0.2493222 | 112.9109 | 15.50793 | 0.8723168 | 0.9102353 | 102.2838 | 16.48314 | 0.9271721 | 0.9674751 | 114.2101 | 14.59296 | 0.8208497 | 0.8773537 | 100.9379 | 16.07332 | 0.9041196 | 0.9663556
110.5909 | 15.23419 | 0.856919 | 0.9182181 | 107.2997 | 15.81978 | 0.8898582 | 0.9535135 | 85.72369 | 17.96093 | 1.010297 | 0.9863249 | 132.3553 | 4.518389 | 0.2541581 | 0.2481275 | 112.9032 | 15.50965 | 0.8724135 | 0.9103362 | 102.2927 | 16.48281 | 0.9271532 | 0.9674554 | 114.1993 | 14.59614 | 0.8210287 | 0.8775451 | 100.9455 | 16.07301 | 0.9041025 | 0.9663373
110.583 | 15.23556 | 0.856996 | 0.9183005 | 107.3078 | 15.81973 | 0.8898553 | 0.9535104 | 85.70851 | 17.96151 | 1.01033 | 0.9863571 | 132.372 | 4.496968 | 0.2529531 | 0.2469511 | 112.8972 | 15.51112 | 0.872496 | 0.9104223 | 102.3033 | 16.48264 | 0.9271438 | 0.9674455 | 114.1899 | 14.59871 | 0.8211734 | 0.8776997 | 100.9525 | 16.07223 | 0.9040583 | 0.9662901
110.5754 | 15.23672 | 0.8570611 | 0.9183703 | 107.3153 | 15.81978 | 0.8898582 | 0.9535135 | 85.69299 | 17.96235 | 1.010377 | 0.986403 | 132.3881 | 4.476048 | 0.2517764 | 0.2458024 | 112.8901 | 15.51301 | 0.8726022 | 0.9105331 | 102.3134 | 16.48243 | 0.927132 | 0.9674332 | 114.1798 | 14.60128 | 0.8213181 | 0.8778544 | 100.9603 | 16.07201 | 0.904046 | 0.966277
110.5677 | 15.23793 | 0.8571292 | 0.9184433 | 107.3221 | 15.81936 | 0.8898345 | 0.9534882 | 85.67799 | 17.96268 | 1.010396 | 0.9864214 | 132.4064 | 4.454794 | 0.2505809 | 0.2446352 | 112.8839 | 15.51489 | 0.8727083 | 0.9106438 | 102.3231 | 16.48205 | 0.9271108 | 0.9674111 | 114.1686 | 14.60434 | 0.8214897 | 0.8780378 | 100.9678 | 16.07149 | 0.9040166 | 0.9662455
110.5594 | 15.23982 | 0.8572358 | 0.9185575 | 107.3308 | 15.81915 | 0.8898227 | 0.9534755 | 85.66171 | 17.96243 | 1.010382 | 0.9864076 | 132.4229 | 4.433038 | 0.2493571 | 0.2434405 | 112.8766 | 15.51653 | 0.8728003 | 0.9107398 | 102.3323 | 16.48197 | 0.9271061 | 0.9674062 | 114.1586 | 14.60756 | 0.8216712 | 0.8782318 | 100.9754 | 16.07105 | 0.9039921 | 0.9662193
110.5523 | 15.2414 | 0.8573246 | 0.9186526 | 107.3385 | 15.81889 | 0.8898079 | 0.9534596 | 85.64599 | 17.9626 | 1.010391 | 0.9864168 | 132.4398 | 4.411617 | 0.2481522 | 0.2422641 | 112.8698 | 15.51862 | 0.8729182 | 0.9108628 | 102.3418 | 16.48188 | 0.9271013 | 0.9674013 | 114.1515 | 14.61031 | 0.8218257 | 0.8783969 | 100.9818 | 16.0707 | 0.9039725 | 0.9661984
110.5404 | 15.24325 | 0.8574282 | 0.9187637 | 107.3464 | 15.81799 | 0.8897576 | 0.9534057 | 85.63136 | 17.96277 | 1.010401 | 0.986426 | 132.4572 | 4.390279 | 0.246952 | 0.2410924 | 112.8632 | 15.52076 | 0.8730384 | 0.9109883 | 102.3511 | 16.48138 | 0.927073 | 0.9673717 | 114.1446 | 14.61258 | 0.8219532 | 0.8785332 | 100.9873 | 16.07035 | 0.9039529 | 0.9661774
110.5275 | 15.24551 | 0.8575555 | 0.9189001 | 107.3549 | 15.81741 | 0.889725 | 0.9533708 | 85.61591 | 17.96327 | 1.010429 | 0.9864536 | 132.4736 | 4.368691 | 0.2457376 | 0.2399068 | 112.8563 | 15.52219 | 0.8731186 | 0.911072 | 102.3593 | 16.48075 | 0.9270377 | 0.9673348 | 114.1366 | 14.61606 | 0.8221494 | 0.8787429 | 100.9946 | 16.07018 | 0.9039431 | 0.9661669
110.5204 | 15.24688 | 0.8576325 | 0.9189825 | 107.3628 | 15.81668 | 0.8896836 | 0.9533264 | 85.60008 | 17.96444 | 1.010495 | 0.9865179 | 132.4915 | 4.347688 | 0.2445562 | 0.2387534 | 112.8486 | 15.52399 | 0.87322 | 0.9111778 | 102.3686 | 16.48042 | 0.9270188 | 0.9673151 | 114.1278 | 14.61916 | 0.8223235 | 0.878929 | 101.0017 | 16.07027 | 0.903948 | 0.9661722
110.5127 | 15.24824 | 0.8577094 | 0.919065 | 107.3715 | 15.81647 | 0.8896717 | 0.9533137 | 85.58542 | 17.96478 | 1.010514 | 0.9865363 | 132.5082 | 4.326267 | 0.2433513 | 0.2375771 | 112.8421 | 15.52579 | 0.8733214 | 0.9112836 | 102.377 | 16.48042 | 0.9270188 | 0.9673151 | 114.1196 | 14.62112 | 0.8224339 | 0.879047 | 101.0078 | 16.07014 | 0.9039406 | 0.9661643
110.5044 | 15.24998 | 0.8578071 | 0.9191697 | 107.3842 | 15.81599 | 0.8896451 | 0.9532851 | 85.56829 | 17.96486 | 1.010518 | 0.9865409 | 132.526 | 4.305096 | 0.2421604 | 0.2364145 | 112.8354 | 15.52772 | 0.8734299 | 0.9113968 | 102.386 | 16.48008 | 0.9269999 | 0.9672954 | 114.1113 | 14.62365 | 0.8225761 | 0.879199 | 101.0139 | 16.0697 | 0.9039161 | 0.9661381
110.4966 | 15.25093 | 0.8578604 | 0.9192268 | 107.3961 | 15.81505 | 0.8895918 | 0.953228 | 85.55236 | 17.96561 | 1.010561 | 0.9865822 | 132.5422 | 4.283508 | 0.2409461 | 0.235229 | 112.8291 | 15.53007 | 0.8735619 | 0.9115346 | 102.3955 | 16.48012 | 0.9270023 | 0.9672979 | 114.1018 | 14.62631 | 0.8227257 | 0.8793589 | 101.0212 | 16.06948 | 0.9039038 | 0.966125
110.4891 | 15.25256 | 0.8579522 | 0.9193251 | 107.4048 | 15.81473 | 0.889574 | 0.953209 | 85.53678 | 17.9657 | 1.010565 | 0.9865868 | 132.5589 | 4.26217 | 0.2397459 | 0.2340572 | 112.8218 | 15.53208 | 0.8736751 | 0.9116527 | 102.405 | 16.48033 | 0.9270141 | 0.9673102 | 114.0923 | 14.62967 | 0.8229145 | 0.8795607 | 101.0286 | 16.0694 | 0.9038989 | 0.9661197
110.4808 | 15.25361 | 0.8580114 | 0.9193886 | 107.4127 | 15.81483 | 0.88958 | 0.9532154 | 85.52172 | 17.96595 | 1.010579 | 0.9866006 | 132.5759 | 4.240916 | 0.2385503 | 0.2328901 | 112.8161 | 15.53401 | 0.8737836 | 0.9117659 | 102.4143 | 16.48 | 0.9269952 | 0.9672905 | 114.0839 | 14.63228 | 0.8230617 | 0.879718 | 101.0343 | 16.06961 | 0.9039112 | 0.9661328
110.4725 | 15.25477 | 0.8580765 | 0.9194583 | 107.4209 | 15.81441 | 0.8895563 | 0.95319 | 85.50624 | 17.96645 | 1.010608 | 0.9866282 | 132.5923 | 4.219829 | 0.2373642 | 0.2317321 | 112.8098 | 15.53548 | 0.8738661 | 0.911852 | 102.4242 | 16.47966 | 0.9269764 | 0.9672708 | 114.0736 | 14.6342 | 0.8231696 | 0.8798333 | 101.0406 | 16.06905 | 0.9038793 | 0.9660988
110.4647 | 15.25614 | 0.8581535 | 0.9195408 | 107.429 | 15.81389 | 0.8895267 | 0.9531583 | 85.49087 | 17.96712 | 1.010645 | 0.986665 | 132.6094 | 4.199161 | 0.2362016 | 0.2305971 | 112.8026 | 15.53699 | 0.873951 | 0.9119406 | 102.4346 | 16.47929 | 0.9269551 | 0.9672487 | 114.0626 | 14.63712 | 0.8233339 | 0.8800089 | 101.0481 | 16.06905 | 0.9038793 | 0.9660988
110.4567 | 15.25761 | 0.8582364 | 0.9196296 | 107.4378 | 15.81331 | 0.8894941 | 0.9531234 | 85.47547 | 17.96678 | 1.010626 | 0.9866466 | 132.6256 | 4.177824 | 0.2350014 | 0.2294253 | 112.7958 | 15.5387 | 0.8740477 | 0.9120415 | 102.4432 | 16.47849 | 0.9269103 | 0.9672019 | 114.0506 | 14.63974 | 0.823481 | 0.8801662 | 101.0568 | 16.06922 | 0.9038891 | 0.9661092
110.4494 | 15.25877 | 0.8583015 | 0.9196994 | 107.4461 | 15.81331 | 0.8894941 | 0.9531234 | 85.45949 | 17.96737 | 1.010659 | 0.9866787 | 132.6421 | 4.156988 | 0.2338294 | 0.2282811 | 112.7891 | 15.54063 | 0.8741562 | 0.9121546 | 102.4529 | 16.47799 | 0.926882 | 0.9671724 | 114.0379 | 14.642 | 0.8236085 | 0.8803025 | 101.0645 | 16.06887 | 0.9038695 | 0.9660883
110.4406 | 15.25993 | 0.8583666 | 0.9197692 | 107.454 | 15.81315 | 0.8894852 | 0.9531138 | 85.44425 | 17.96745 | 1.010664 | 0.9866833 | 132.6584 | 4.135567 | 0.2326245 | 0.2271048 | 112.7811 | 15.54231 | 0.8742505 | 0.9122531 | 102.4622 | 16.47811 | 0.9268891 | 0.9671798 | 114.0273 | 14.64449 | 0.8237483 | 0.8804519 | 101.0725 | 16.06883 | 0.903867 | 0.9660857
110.429 | 15.2613 | 0.8584436 | 0.9198517 | 107.4612 | 15.81341 | 0.8895 | 0.9531297 | 85.42762 | 17.96787 | 1.010688 | 0.9867063 | 132.6738 | 4.114062 | 0.2314148 | 0.2259238 | 112.7736 | 15.54415 | 0.8743543 | 0.9123613 | 102.4712 | 16.47769 | 0.9268655 | 0.9671552 | 114.0182 | 14.6468 | 0.8238783 | 0.8805908 | 101.0811 | 16.06865 | 0.9038572 | 0.9660752
110.4164 | 15.26361 | 0.8585738 | 0.9199912 | 107.4697 | 15.81305 | 0.8894793 | 0.9531075 | 85.41186 | 17.96879 | 1.010739 | 0.9867569 | 132.6902 | 4.09264 | 0.2302099 | 0.2247475 | 112.7662 | 15.54592 | 0.8744533 | 0.9124647 | 102.4812 | 16.4774 | 0.926849 | 0.967138 | 114.0098 | 14.64976 | 0.824045 | 0.880769 | 101.0909 | 16.06878 | 0.9038646 | 0.966083
110.4085 | 15.26545 | 0.8586775 | 0.9201023 | 107.4785 | 15.81273 | 0.8894615 | 0.9530885 | 85.39618 | 17.96913 | 1.010758 | 0.9867752 | 132.7062 | 4.072307 | 0.2290661 | 0.2236309 | 112.7573 | 15.54742 | 0.8745382 | 0.9125533 | 102.4898 | 16.47681 | 0.926816 | 0.9671035 | 114.0033 | 14.65234 | 0.8241897 | 0.8809237 | 101.1002 | 16.0687 | 0.9038597 | 0.9660778
110.4009 | 15.26672 | 0.8587485 | 0.9201784 | 107.4872 | 15.81241 | 0.8894438 | 0.9530694 | 85.38081 | 17.96921 | 1.010763 | 0.9867798 | 132.7219 | 4.050969 | 0.2278659 | 0.2224591 | 112.749 | 15.54935 | 0.8746467 | 0.9126665 | 102.5003 | 16.4766 | 0.9268042 | 0.9670912 | 113.9976 | 14.65434 | 0.8243025 | 0.8810442 | 101.1094 | 16.06813 | 0.9038278 | 0.9660437
110.3922 | 15.26777 | 0.8588077 | 0.9202418 | 107.4995 | 15.81162 | 0.8893994 | 0.9530219 | 85.36499 | 17.96929 | 1.010768 | 0.9867844 | 132.7376 | 4.029715 | 0.2266703 | 0.221292 | 112.7408 | 15.55111 | 0.8747457 | 0.9127698 | 102.5095 | 16.47652 | 0.9267995 | 0.9670863 | 113.9929 | 14.65656 | 0.8244276 | 0.8811779 | 101.1186 | 16.06835 | 0.9038401 | 0.9660568
110.384 | 15.2694 | 0.8588995 | 0.9203402 | 107.5123 | 15.81131 | 0.8893816 | 0.9530028 | 85.35031 | 17.96988 | 1.010801 | 0.9868166 | 132.7544 | 4.008545 | 0.2254795 | 0.2201294 | 112.7322 | 15.55233 | 0.8748141 | 0.9128412 | 102.5191 | 16.47593 | 0.9267665 | 0.9670518 | 113.989 | 14.65927 | 0.8245796 | 0.8813404 | 101.1298 | 16.06809 | 0.9038253 | 0.9660411
110.3764 | 15.27077 | 0.8589764 | 0.9204226 | 107.5202 | 15.81094 | 0.8893609 | 0.9529806 | 85.33434 | 17.97013 | 1.010815 | 0.9868304 | 132.771 | 3.986705 | 0.224251 | 0.2189301 | 112.7226 | 15.55401 | 0.8749084 | 0.9129396 | 102.5258 | 16.47593 | 0.9267665 | 0.9670518 | 113.9866 | 14.66119 | 0.8246875 | 0.8814558 | 101.1409 | 16.0673 | 0.9037812 | 0.9659939
110.3676 | 15.27219 | 0.8590564 | 0.9205083 | 107.5283 | 15.81062 | 0.8893431 | 0.9529616 | 85.31928 | 17.97063 | 1.010843 | 0.9868579 | 132.7868 | 3.965117 | 0.2230367 | 0.2177445 | 112.7142 | 15.55619 | 0.8750311 | 0.9130675 | 102.5328 | 16.47547 | 0.9267405 | 0.9670248 | 113.9844 | 14.66323 | 0.8248028 | 0.8815789 | 101.1496 | 16.06704 | 0.9037665 | 0.9659782
110.3609 | 15.27387 | 0.8591511 | 0.9206098 | 107.5366 | 15.81052 | 0.8893372 | 0.9529552 | 85.30468 | 17.97105 | 1.010867 | 0.9868809 | 132.803 | 3.943946 | 0.2218459 | 0.216582 | 112.7054 | 15.55765 | 0.8751136 | 0.9131537 | 102.5419 | 16.47534 | 0.9267335 | 0.9670174 | 113.9842 | 14.66546 | 0.8249279 | 0.8817126 | 101.1576 | 16.06678 | 0.9037518 | 0.9659625
110.3522 | 15.27508 | 0.8592192 | 0.9206828 | 107.5444 | 15.81026 | 0.8893224 | 0.9529394 | 85.28764 | 17.97155 | 1.010895 | 0.9869085 | 132.8189 | 3.922441 | 0.2206362 | 0.215401 | 112.6963 | 15.55933 | 0.8752079 | 0.9132521 | 102.5505 | 16.47518 | 0.926724 | 0.9670075 | 113.9833 | 14.66794 | 0.8250676 | 0.881862 | 101.1655 | 16.06643 | 0.9037322 | 0.9659415
110.3432 | 15.27598 | 0.8592695 | 0.9207367 | 107.5526 | 15.80999 | 0.8893076 | 0.9529235 | 85.27259 | 17.97197 | 1.010918 | 0.9869315 | 132.8354 | 3.900853 | 0.2194219 | 0.2142155 | 112.6868 | 15.56126 | 0.8753164 | 0.9133653 | 102.5596 | 16.47509 | 0.9267193 | 0.9670026 | 113.9826 | 14.67082 | 0.8252295 | 0.882035 | 101.172 | 16.06626 | 0.9037223 | 0.965931
110.3352 | 15.27714 | 0.8593346 | 0.9208065 | 107.5622 | 15.80984 | 0.8892987 | 0.952914 | 85.25701 | 17.97289 | 1.01097 | 0.986982 | 132.8512 | 3.880436 | 0.2182734 | 0.2130943 | 112.678 | 15.56268 | 0.8753966 | 0.913449 | 102.5682 | 16.47501 | 0.9267146 | 0.9669977 | 113.9798 | 14.67326 | 0.8253668 | 0.8821818 | 101.18 | 16.06582 | 0.9036978 | 0.9659048
110.3274 | 15.27814 | 0.8593909 | 0.9208667 | 107.5701 | 15.80931 | 0.8892691 | 0.9528823 | 85.24218 | 17.97298 | 1.010975 | 0.9869866 | 132.8686 | 3.859433 | 0.217092 | 0.2119409 | 112.6696 | 15.56419 | 0.8754815 | 0.9135375 | 102.5781 | 16.47459 | 0.926691 | 0.9669731 | 113.9779 | 14.67579 | 0.825509 | 0.8823338 | 101.1879 | 16.06547 | 0.9036782 | 0.9658838
110.3148 | 15.2803 | 0.8595123 | 0.9209968 | 107.5788 | 15.80894 | 0.8892484 | 0.9528601 | 85.22718 | 17.97331 | 1.010994 | 0.987005 | 132.8848 | 3.83843 | 0.2159106 | 0.2107875 | 112.6594 | 15.56604 | 0.8755852 | 0.9136458 | 102.5874 | 16.47409 | 0.9266627 | 0.9669436 | 113.9732 | 14.67819 | 0.8256439 | 0.882478 | 101.1952 | 16.06512 | 0.9036586 | 0.9658629
110.3021 | 15.28282 | 0.8596544 | 0.921149 | 107.5862 | 15.8082 | 0.889207 | 0.9528157 | 85.20988 | 17.97398 | 1.011031 | 0.9870418 | 132.901 | 3.817678 | 0.2147433 | 0.2096479 | 112.6488 | 15.56755 | 0.8756701 | 0.9137344 | 102.5966 | 16.47425 | 0.9266722 | 0.9669534 | 113.9688 | 14.68063 | 0.8257813 | 0.8826248 | 101.2025 | 16.06421 | 0.9036071 | 0.9658078
110.2946 | 15.28435 | 0.8597402 | 0.921241 | 107.594 | 15.80794 | 0.8891922 | 0.9527998 | 85.19608 | 17.97381 | 1.011022 | 0.9870326 | 132.9178 | 3.796424 | 0.2135478 | 0.2084808 | 112.6418 | 15.56872 | 0.8757361 | 0.9138033 | 102.6059 | 16.47425 | 0.9266722 | 0.9669534 | 113.9641 | 14.68281 | 0.8259039 | 0.8827558 | 101.2078 | 16.06399 | 0.9035948 | 0.9657947
110.286 | 15.28556 | 0.8598083 | 0.921314 | 107.603 | 15.80752 | 0.8891685 | 0.9527744 | 85.17953 | 17.97381 | 1.011022 | 0.9870326 | 132.9338 | 3.775672 | 0.2123805 | 0.2073412 | 112.6353 | 15.57006 | 0.8758116 | 0.913882 | 102.6159 | 16.47384 | 0.9266486 | 0.9669288 | 113.9571 | 14.68482 | 0.8260167 | 0.8828764 | 101.2134 | 16.06416 | 0.9036046 | 0.9658052
110.2774 | 15.28708 | 0.8598941 | 0.921406 | 107.6152 | 15.80694 | 0.8891359 | 0.9527395 | 85.16449 | 17.97381 | 1.011022 | 0.9870326 | 132.9504 | 3.754585 | 0.2111944 | 0.2061832 | 112.6247 | 15.57212 | 0.8759272 | 0.9140026 | 102.624 | 16.47384 | 0.9266486 | 0.9669288 | 113.9469 | 14.68778 | 0.8261834 | 0.8830546 | 101.2202 | 16.06403 | 0.9035973 | 0.9657973
110.2691 | 15.28845 | 0.8599711 | 0.9214885 | 107.6276 | 15.80599 | 0.8890826 | 0.9526824 | 85.14786 | 17.97415 | 1.011041 | 0.9870509 | 132.9667 | 3.734252 | 0.2100506 | 0.2050666 | 112.615 | 15.57384 | 0.8760238 | 0.9141035 | 102.6322 | 16.47329 | 0.9266179 | 0.9668968 | 113.9368 | 14.69035 | 0.8263281 | 0.8832093 | 101.2275 | 16.06395 | 0.9035924 | 0.9657921
110.261 | 15.2904 | 0.8600806 | 0.9216058 | 107.6367 | 15.80568 | 0.8890649 | 0.9526634 | 85.13194 | 17.9744 | 1.011055 | 0.9870647 | 132.9833 | 3.713249 | 0.2088692 | 0.2039132 | 112.606 | 15.57543 | 0.8761134 | 0.914197 | 102.6397 | 16.47304 | 0.9266038 | 0.9668821 | 113.9271 | 14.69244 | 0.8264458 | 0.8833351 | 101.2346 | 16.06347 | 0.9035654 | 0.9657633
110.2518 | 15.2914 | 0.8601369 | 0.9216661 | 107.6456 | 15.80541 | 0.8890501 | 0.9526476 | 85.11758 | 17.97532 | 1.011107 | 0.9871153 | 132.9999 | 3.692999 | 0.2077302 | 0.2028012 | 112.596 | 15.57736 | 0.8762219 | 0.9143102 | 102.6471 | 16.47249 | 0.9265731 | 0.9668501 | 113.917 | 14.69489 | 0.8265832 | 0.8834819 | 101.2407 | 16.06364 | 0.9035752 | 0.9657737
110.244 | 15.29266 | 0.8602079 | 0.9217422 | 107.6537 | 15.80505 | 0.8890293 | 0.9526254 | 85.10071 | 17.97574 | 1.01113 | 0.9871382 | 133.0161 | 3.672331 | 0.2065676 | 0.2016662 | 112.5859 | 15.57878 | 0.8763021 | 0.9143938 | 102.6557 | 16.47224 | 0.926559 | 0.9668353 | 113.905 | 14.69785 | 0.8267499 | 0.8836601 | 101.2491 | 16.06373 | 0.9035801 | 0.965779
110.2358 | 15.29398 | 0.8602819 | 0.9218215 | 107.6624 | 15.8052 | 0.8890382 | 0.9526349 | 85.08469 | 17.97607 | 1.011149 | 0.9871566 | 133.0333 | 3.651495 | 0.2053956 | 0.200522 | 112.5764 | 15.58004 | 0.8763728 | 0.9144677 | 102.6645 | 16.47207 | 0.9265495 | 0.9668255 | 113.893 | 14.6999 | 0.8268652 | 0.8837833 | 101.2572 | 16.06373 | 0.9035801 | 0.965779
110.2266 | 15.29535 | 0.8603589 | 0.921904 | 107.6702 | 15.80473 | 0.8890116 | 0.9526063 | 85.069 | 17.97674 | 1.011187 | 0.9871934 | 133.0501 | 3.630242 | 0.2042001 | 0.1993548 | 112.5668 | 15.58172 | 0.8764672 | 0.9145661 | 102.6732 | 16.47195 | 0.9265425 | 0.9668181 | 113.8818 | 14.70186 | 0.8269755 | 0.8839012 | 101.2653 | 16.06386 | 0.9035875 | 0.9657869
110.2191 | 15.29708 | 0.8604566 | 0.9220087 | 107.6792 | 15.80389 | 0.8889642 | 0.9525556 | 85.05324 | 17.97682 | 1.011191 | 0.987198 | 133.0668 | 3.608988 | 0.2030045 | 0.1981877 | 112.5574 | 15.58314 | 0.8765473 | 0.9146498 | 102.6814 | 16.47224 | 0.926559 | 0.9668353 | 113.8704 | 14.70448 | 0.8271227 | 0.8840585 | 101.2727 | 16.06338 | 0.9035605 | 0.965758
110.2104 | 15.29866 | 0.8605454 | 0.9221038 | 107.6879 | 15.80357 | 0.8889465 | 0.9525365 | 85.03668 | 17.97716 | 1.01121 | 0.9872164 | 133.0839 | 3.587817 | 0.2018137 | 0.1970251 | 112.5482 | 15.5844 | 0.8766181 | 0.9147236 | 102.6898 | 16.47207 | 0.9265495 | 0.9668255 | 113.8575 | 14.70692 | 0.82726 | 0.8842053 | 101.2799 | 16.06325 | 0.9035531 | 0.9657502
110.1971 | 15.30103 | 0.8606786 | 0.9222466 | 107.6958 | 15.8031 | 0.8889198 | 0.952508 | 85.02134 | 17.97783 | 1.011248 | 0.9872531 | 133.0999 | 3.5674 | 0.2006652 | 0.1959039 | 112.5384 | 15.58591 | 0.876703 | 0.9148122 | 102.6974 | 16.47153 | 0.9265189 | 0.9667935 | 113.8454 | 14.70923 | 0.82739 | 0.8843442 | 101.2873 | 16.0632 | 0.9035507 | 0.9657475
110.1844 | 15.30277 | 0.8607763 | 0.9223513 | 107.7044 | 15.80284 | 0.888905 | 0.9524921 | 85.00431 | 17.97791 | 1.011252 | 0.9872577 | 133.1171 | 3.547234 | 0.1995309 | 0.1947965 | 112.5292 | 15.58763 | 0.8767997 | 0.914913 | 102.7047 | 16.47111 | 0.9264953 | 0.9667689 | 113.8358 | 14.71154 | 0.8275199 | 0.8844831 | 101.2928 | 16.06294 | 0.903536 | 0.9657318
110.1762 | 15.30414 | 0.8608533 | 0.9224337 | 107.7128 | 15.80273 | 0.8888991 | 0.9524858 | 84.98878 | 17.97775 | 1.011243 | 0.9872485 | 133.1336 | 3.527235 | 0.198406 | 0.1936982 | 112.5204 | 15.58905 | 0.8768798 | 0.9149967 | 102.7116 | 16.47103 | 0.9264906 | 0.9667639 | 113.827 | 14.71385 | 0.8276499 | 0.884622 | 101.2979 | 16.06299 | 0.9035384 | 0.9657344
110.1673 | 15.3054 | 0.8609243 | 0.9225099 | 107.7201 | 15.80278 | 0.8889021 | 0.952489 | 84.97236 | 17.97816 | 1.011267 | 0.9872715 | 133.1512 | 3.507404 | 0.1972905 | 0.1926092 | 112.5105 | 15.59052 | 0.8769624 | 0.9150828 | 102.718 | 16.47065 | 0.9264694 | 0.9667418 | 113.8166 | 14.7169 | 0.8278216 | 0.8848055 | 101.3045 | 16.06268 | 0.9035213 | 0.9657161
110.1588 | 15.3064 | 0.8609806 | 0.9225701 | 107.7329 | 15.8021 | 0.8888636 | 0.9524477 | 84.95675 | 17.97841 | 1.011281 | 0.9872853 | 133.1675 | 3.487489 | 0.1961702 | 0.1915156 | 112.5008 | 15.59195 | 0.8770426 | 0.9151665 | 102.725 | 16.47019 | 0.9264434 | 0.9667147 | 113.8068 | 14.71956 | 0.8279711 | 0.8849654 | 101.3123 | 16.06185 | 0.9034747 | 0.9656663
110.1497 | 15.30761 | 0.8610487 | 0.9226431 | 107.7455 | 15.80173 | 0.8888428 | 0.9524255 | 84.93991 | 17.97967 | 1.011351 | 0.9873542 | 133.185 | 3.467574 | 0.19505 | 0.1904219 | 112.4907 | 15.59354 | 0.8771322 | 0.91526 | 102.7319 | 16.47006 | 0.9264363 | 0.9667073 | 113.7974 | 14.722 | 0.8281085 | 0.8851122 | 101.3199 | 16.06129 | 0.9034428 | 0.9656322
110.1419 | 15.30856 | 0.8611019 | 0.9227002 | 107.7541 | 15.80126 | 0.8888162 | 0.952397 | 84.9234 | 17.98034 | 1.011389 | 0.987391 | 133.2011 | 3.447156 | 0.1939016 | 0.1893007 | 112.4819 | 15.59471 | 0.8771982 | 0.9153289 | 102.7392 | 16.46998 | 0.9264316 | 0.9667024 | 113.789 | 14.72414 | 0.8282286 | 0.8852406 | 101.3276 | 16.0612 | 0.9034379 | 0.965627
110.1327 | 15.30956 | 0.8611582 | 0.9227604 | 107.7624 | 15.80105 | 0.8888044 | 0.9523843 | 84.90715 | 17.98059 | 1.011403 | 0.9874048 | 133.2182 | 3.426906 | 0.1927625 | 0.1881887 | 112.4722 | 15.5966 | 0.8773043 | 0.9154396 | 102.7455 | 16.46969 | 0.9264151 | 0.9666852 | 113.7818 | 14.7261 | 0.828339 | 0.8853586 | 101.3377 | 16.06107 | 0.9034305 | 0.9656191
110.1249 | 15.3114 | 0.8612618 | 0.9228715 | 107.7705 | 15.80068 | 0.8887836 | 0.9523621 | 84.89049 | 17.98051 | 1.011398 | 0.9874002 | 133.236 | 3.405987 | 0.1915858 | 0.1870399 | 112.4634 | 15.59874 | 0.8774246 | 0.9155651 | 102.7519 | 16.46977 | 0.9264198 | 0.9666901 | 113.7734 | 14.7285 | 0.8284739 | 0.8855027 | 101.3494 | 16.06098 | 0.9034256 | 0.9656139
110.1147 | 15.31245 | 0.861321 | 0.9229349 | 107.7784 | 15.8001 | 0.8887511 | 0.9523272 | 84.87472 | 17.98159 | 1.01146 | 0.9874599 | 133.2536 | 3.386156 | 0.1904703 | 0.1859509 | 112.4536 | 15.60008 | 0.8775 | 0.9156439 | 102.7587 | 16.46922 | 0.9263892 | 0.9666581 | 113.7662 | 14.73107 | 0.8286186 | 0.8856574 | 101.3629 | 16.06059 | 0.9034035 | 0.9655903
110.1073 | 15.31356 | 0.8613832 | 0.9230015 | 107.7869 | 15.79947 | 0.8887156 | 0.9522891 | 84.85806 | 17.98159 | 1.01146 | 0.9874599 | 133.27 | 3.366826 | 0.189383 | 0.1848894 | 112.4453 | 15.60125 | 0.8775661 | 0.9157128 | 102.7648 | 16.46864 | 0.9263562 | 0.9666237 | 113.7596 | 14.73351 | 0.8287559 | 0.8858042 | 101.3743 | 16.0605 | 0.9033986 | 0.965585
110.0988 | 15.31487 | 0.8614572 | 0.9230808 | 107.7944 | 15.79941 | 0.8887126 | 0.9522859 | 84.84219 | 17.98159 | 1.01146 | 0.9874599 | 133.2863 | 3.347079 | 0.1882722 | 0.1838049 | 112.4369 | 15.6028 | 0.8776533 | 0.9158038 | 102.7711 | 16.46826 | 0.9263349 | 0.9666015 | 113.7522 | 14.73604 | 0.8288981 | 0.8859562 | 101.3876 | 16.06015 | 0.903379 | 0.9655641
110.0896 | 15.31577 | 0.8615075 | 0.9231348 | 107.8018 | 15.79905 | 0.8886919 | 0.9522637 | 84.82445 | 17.98168 | 1.011464 | 0.9874645 | 133.3028 | 3.327666 | 0.1871802 | 0.1827389 | 112.4292 | 15.60444 | 0.8777453 | 0.9158998 | 102.7778 | 16.46822 | 0.9263326 | 0.9665991 | 113.7455 | 14.73857 | 0.8290403 | 0.8861082 | 101.4022 | 16.05989 | 0.9033643 | 0.9655483
110.082 | 15.31687 | 0.8615697 | 0.9232014 | 107.8106 | 15.79926 | 0.8887037 | 0.9522764 | 84.8077 | 17.98243 | 1.011507 | 0.9875059 | 133.3206 | 3.30842 | 0.1860977 | 0.181682 | 112.4216 | 15.60595 | 0.8778302 | 0.9159883 | 102.7839 | 16.4683 | 0.9263373 | 0.966604 | 113.7393 | 14.74127 | 0.8291924 | 0.8862707 | 101.4157 | 16.05976 | 0.903357 | 0.9655405
110.0677 | 15.3195 | 0.8617177 | 0.92336 | 107.8184 | 15.7992 | 0.8887008 | 0.9522733 | 84.79201 | 17.98302 | 1.01154 | 0.987538 | 133.3356 | 3.288505 | 0.1849775 | 0.1805884 | 112.4148 | 15.60784 | 0.8779363 | 0.9160991 | 102.7889 | 16.46822 | 0.9263326 | 0.9665991 | 113.7336 | 14.74371 | 0.8293297 | 0.8864175 | 101.426 | 16.05976 | 0.903357 | 0.9655405
110.0555 | 15.32113 | 0.8618094 | 0.9234583 | 107.8264 | 15.79899 | 0.8886889 | 0.9522606 | 84.7747 | 17.98369 | 1.011577 | 0.9875748 | 133.3541 | 3.268422 | 0.1838478 | 0.1794855 | 112.4078 | 15.60922 | 0.8780141 | 0.9161803 | 102.7939 | 16.46822 | 0.9263326 | 0.9665991 | 113.728 | 14.74546 | 0.8294278 | 0.8865223 | 101.4353 | 16.05963 | 0.9033496 | 0.9655326
110.0462 | 15.32282 | 0.8619042 | 0.9235598 | 107.8355 | 15.79841 | 0.8886563 | 0.9522257 | 84.75861 | 17.98419 | 1.011605 | 0.9876024 | 133.3705 | 3.249511 | 0.1827841 | 0.178447 | 112.4002 | 15.61056 | 0.8780896 | 0.916259 | 102.7984 | 16.46776 | 0.9263066 | 0.966572 | 113.7223 | 14.74772 | 0.8295553 | 0.8866586 | 101.4424 | 16.06007 | 0.9033741 | 0.9655588
110.0375 | 15.32403 | 0.8619723 | 0.9236328 | 107.8438 | 15.79815 | 0.8886415 | 0.9522098 | 84.74066 | 17.98419 | 1.011605 | 0.9876024 | 133.3869 | 3.230098 | 0.1816921 | 0.177381 | 112.3932 | 15.61211 | 0.8781768 | 0.9163501 | 102.8031 | 16.46704 | 0.9262665 | 0.9665302 | 113.7166 | 14.7496 | 0.8296608 | 0.8867713 | 101.449 | 16.05985 | 0.9033619 | 0.9655457
110.0294 | 15.32508 | 0.8620315 | 0.9236962 | 107.8557 | 15.79741 | 0.8886001 | 0.9521654 | 84.72442 | 17.98536 | 1.011671 | 0.9876667 | 133.4034 | 3.210685 | 0.1806001 | 0.1763149 | 112.385 | 15.6137 | 0.8782664 | 0.9164436 | 102.808 | 16.46621 | 0.9262194 | 0.966481 | 113.7111 | 14.7516 | 0.8297736 | 0.8868919 | 101.4528 | 16.05998 | 0.9033692 | 0.9655536
110.0208 | 15.32655 | 0.8621144 | 0.923785 | 107.8683 | 15.79705 | 0.8885794 | 0.9521432 | 84.70781 | 17.98569 | 1.01169 | 0.9876851 | 133.4211 | 3.191523 | 0.1795223 | 0.1752626 | 112.3779 | 15.61471 | 0.878323 | 0.9165026 | 102.813 | 16.46562 | 0.9261864 | 0.9664465 | 113.7058 | 14.75396 | 0.829906 | 0.8870334 | 101.4557 | 16.05946 | 0.9033398 | 0.9655221
110.0126 | 15.32792 | 0.8621913 | 0.9238675 | 107.876 | 15.79647 | 0.8885468 | 0.9521083 | 84.69134 | 17.98595 | 1.011704 | 0.9876989 | 133.4384 | 3.17211 | 0.1784303 | 0.1741965 | 112.3716 | 15.61576 | 0.878382 | 0.9165641 | 102.8194 | 16.46562 | 0.9261864 | 0.9664465 | 113.7012 | 14.75601 | 0.8300213 | 0.8871566 | 101.4593 | 16.05911 | 0.9033202 | 0.9655012
110.0032 | 15.32855 | 0.8622269 | 0.9239056 | 107.885 | 15.79594 | 0.8885172 | 0.9520766 | 84.67344 | 17.98595 | 1.011704 | 0.9876989 | 133.4551 | 3.153199 | 0.1773666 | 0.173158 | 112.3651 | 15.6176 | 0.8784857 | 0.9166724 | 102.8254 | 16.46562 | 0.9261864 | 0.9664465 | 113.6973 | 14.75823 | 0.8301463 | 0.8872903 | 101.4626 | 16.05884 | 0.9033055 | 0.9654854
109.9961 | 15.32971 | 0.862292 | 0.9239753 | 107.893 | 15.79552 | 0.8884935 | 0.9520512 | 84.65781 | 17.98603 | 1.011709 | 0.9877034 | 133.4713 | 3.134455 | 0.1763122 | 0.1721287 | 112.3586 | 15.61941 | 0.8785871 | 0.9167782 | 102.8317 | 16.46553 | 0.9261817 | 0.9664416 | 113.6929 | 14.76072 | 0.8302861 | 0.8874397 | 101.4655 | 16.05889 | 0.9033079 | 0.965488
109.9883 | 15.33092 | 0.8623601 | 0.9240483 | 107.9005 | 15.79542 | 0.8884876 | 0.9520449 | 84.6408 | 17.9862 | 1.011718 | 0.9877126 | 133.4877 | 3.115628 | 0.1752532 | 0.1710948 | 112.3512 | 15.62092 | 0.878672 | 0.9168668 | 102.8371 | 16.46503 | 0.9261534 | 0.9664121 | 113.6877 | 14.76272 | 0.8303989 | 0.8875603 | 101.4686 | 16.05898 | 0.9033128 | 0.9654933
109.9792 | 15.33213 | 0.8624282 | 0.9241213 | 107.9098 | 15.79515 | 0.8884728 | 0.952029 | 84.62426 | 17.98745 | 1.011789 | 0.9877816 | 133.5048 | 3.096466 | 0.1741753 | 0.1700426 | 112.3443 | 15.62226 | 0.8787475 | 0.9169455 | 102.8425 | 16.46512 | 0.9261581 | 0.966417 | 113.6796 | 14.76529 | 0.8305436 | 0.8877149 | 101.4724 | 16.05889 | 0.9033079 | 0.965488
109.9719 | 15.33361 | 0.862511 | 0.9242101 | 107.918 | 15.79494 | 0.888461 | 0.9520163 | 84.60686 | 17.98795 | 1.011817 | 0.9878091 | 133.521 | 3.077974 | 0.1731351 | 0.169027 | 112.3379 | 15.62377 | 0.8788324 | 0.9170341 | 102.8491 | 16.46503 | 0.9261534 | 0.9664121 | 113.6705 | 14.76743 | 0.8306638 | 0.8878434 | 101.4761 | 16.05867 | 0.9032956 | 0.9654749
109.963 | 15.33487 | 0.8625821 | 0.9242862 | 107.9259 | 15.79431 | 0.8884254 | 0.9519783 | 84.58934 | 17.98812 | 1.011827 | 0.9878183 | 133.5361 | 3.058895 | 0.172062 | 0.1679793 | 112.3309 | 15.62498 | 0.8789008 | 0.9171055 | 102.8568 | 16.4652 | 0.9261628 | 0.9664219 | 113.6619 | 14.7697 | 0.8307913 | 0.8879797 | 101.4792 | 16.05841 | 0.9032809 | 0.9654592
109.9518 | 15.33592 | 0.8626413 | 0.9243496 | 107.9347 | 15.79347 | 0.8883781 | 0.9519275 | 84.57266 | 17.98862 | 1.011855 | 0.9878459 | 133.5522 | 3.040486 | 0.1710265 | 0.1669684 | 112.3229 | 15.62662 | 0.8789927 | 0.9172014 | 102.8651 | 16.46478 | 0.9261392 | 0.9663973 | 113.6535 | 14.77205 | 0.8309237 | 0.8881212 | 101.4827 | 16.05823 | 0.9032711 | 0.9654487
109.9401 | 15.33766 | 0.862739 | 0.9244543 | 107.943 | 15.7932 | 0.8883633 | 0.9519116 | 84.55584 | 17.98913 | 1.011883 | 0.9878735 | 133.5677 | 3.021575 | 0.1699628 | 0.1659299 | 112.3159 | 15.62871 | 0.8791107 | 0.9173245 | 102.8728 | 16.46436 | 0.9261156 | 0.9663727 | 113.6442 | 14.77397 | 0.8310316 | 0.8882365 | 101.4864 | 16.05719 | 0.9032123 | 0.9653858
109.9317 | 15.33876 | 0.8628011 | 0.9245209 | 107.9515 | 15.79305 | 0.8883544 | 0.9519021 | 84.5392 | 17.98988 | 1.011926 | 0.9879148 | 133.5841 | 3.002999 | 0.1689178 | 0.1649098 | 112.3082 | 15.6301 | 0.8791885 | 0.9174057 | 102.8812 | 16.46436 | 0.9261156 | 0.9663727 | 113.6345 | 14.77611 | 0.8311518 | 0.888365 | 101.4897 | 16.0571 | 0.9032074 | 0.9653806
109.9234 | 15.34029 | 0.862887 | 0.9246129 | 107.96 | 15.79263 | 0.8883307 | 0.9518767 | 84.52241 | 17.98971 | 1.011916 | 0.9879056 | 133.6002 | 2.98367 | 0.1678306 | 0.1638483 | 112.3011 | 15.63161 | 0.8792734 | 0.9174943 | 102.8882 | 16.46436 | 0.9261156 | 0.9663727 | 113.6261 | 14.77863 | 0.831294 | 0.888517 | 101.4926 | 16.05719 | 0.9032123 | 0.9653858
109.916 | 15.34192 | 0.8629788 | 0.9247113 | 107.9726 | 15.79189 | 0.8882893 | 0.9518323 | 84.50508 | 17.9903 | 1.011949 | 0.9879378 | 133.616 | 2.965763 | 0.1668233 | 0.162865 | 112.2936 | 15.63337 | 0.8793724 | 0.9175976 | 102.897 | 16.46428 | 0.9261109 | 0.9663678 | 113.6178 | 14.78077 | 0.8314142 | 0.8886454 | 101.4968 | 16.05745 | 0.903227 | 0.9654016
109.9083 | 15.34313 | 0.8630469 | 0.9247842 | 107.986 | 15.79094 | 0.888236 | 0.9517752 | 84.49106 | 17.99005 | 1.011935 | 0.987924 | 133.6323 | 2.947103 | 0.1657737 | 0.1618403 | 112.2877 | 15.63433 | 0.8794266 | 0.9176542 | 102.9049 | 16.46403 | 0.9260968 | 0.966353 | 113.6078 | 14.78308 | 0.8315441 | 0.8887843 | 101.5011 | 16.05736 | 0.9032221 | 0.9653963
109.9003 | 15.34387 | 0.8630883 | 0.9248286 | 107.9944 | 15.79068 | 0.8882212 | 0.9517594 | 84.47507 | 17.99055 | 1.011963 | 0.9879516 | 133.6489 | 2.928359 | 0.1647194 | 0.1608109 | 112.2822 | 15.63546 | 0.8794903 | 0.9177206 | 102.9143 | 16.46386 | 0.9260873 | 0.9663432 | 113.597 | 14.7853 | 0.8316692 | 0.888918 | 101.5064 | 16.05723 | 0.9032147 | 0.9653884
109.8924 | 15.34571 | 0.8631919 | 0.9249397 | 108.0041 | 15.79031 | 0.8882005 | 0.9517372 | 84.4584 | 17.99122 | 1.012001 | 0.9879883 | 133.6651 | 2.910369 | 0.1637074 | 0.159823 | 112.2746 | 15.63718 | 0.879587 | 0.9178215 | 102.9228 | 16.46327 | 0.9260543 | 0.9663087 | 113.5885 | 14.78722 | 0.8317771 | 0.8890333 | 101.5132 | 16.05719 | 0.9032123 | 0.9653858
109.8832 | 15.34708 | 0.8632689 | 0.9250221 | 108.0126 | 15.78989 | 0.8881768 | 0.9517118 | 84.44328 | 17.9918 | 1.012034 | 0.9880205 | 133.6814 | 2.892462 | 0.1627001 | 0.1588396 | 112.2667 | 15.63856 | 0.8796648 | 0.9179027 | 102.9309 | 16.46294 | 0.9260355 | 0.966289 | 113.5816 | 14.7894 | 0.8318997 | 0.8891644 | 101.5207 | 16.05719 | 0.9032123 | 0.9653858
109.8757 | 15.34834 | 0.8633399 | 0.9250983 | 108.0211 | 15.78936 | 0.8881472 | 0.9516801 | 84.42691 | 17.99147 | 1.012015 | 0.9880021 | 133.6974 | 2.874387 | 0.1616835 | 0.1578471 | 112.2595 | 15.63965 | 0.8797261 | 0.9179667 | 102.9405 | 16.46294 | 0.9260355 | 0.966289 | 113.5721 | 14.79171 | 0.8320297 | 0.8893033 | 101.5281 | 16.05658 | 0.9031779 | 0.9653491
109.868 | 15.34987 | 0.8634258 | 0.9251902 | 108.0313 | 15.78926 | 0.8881413 | 0.9516737 | 84.41156 | 17.9918 | 1.012034 | 0.9880205 | 133.7139 | 2.856648 | 0.1606856 | 0.1568729 | 112.2524 | 15.64091 | 0.8797969 | 0.9180405 | 102.9491 | 16.46285 | 0.9260307 | 0.9662841 | 113.5618 | 14.7942 | 0.8321695 | 0.8894527 | 101.5369 | 16.0564 | 0.9031681 | 0.9653386
109.8594 | 15.35071 | 0.8634731 | 0.925241 | 108.0387 | 15.78852 | 0.8880998 | 0.9516293 | 84.39641 | 17.99205 | 1.012048 | 0.9880343 | 133.7309 | 2.838825 | 0.1596831 | 0.1558942 | 112.2449 | 15.64246 | 0.8798841 | 0.9181316 | 102.9579 | 16.46273 | 0.9260237 | 0.9662767 | 113.551 | 14.79677 | 0.8323142 | 0.8896074 | 101.5448 | 16.0564 | 0.9031681 | 0.9653386
109.8511 | 15.35155 | 0.8635205 | 0.9252917 | 108.0478 | 15.78799 | 0.8880702 | 0.9515976 | 84.38079 | 17.99164 | 1.012024 | 0.9880113 | 133.7475 | 2.819914 | 0.1586193 | 0.1548557 | 112.2367 | 15.64414 | 0.8799785 | 0.91823 | 102.9654 | 16.46256 | 0.9260142 | 0.9662669 | 113.541 | 14.79943 | 0.8324637 | 0.8897672 | 101.5525 | 16.05658 | 0.9031779 | 0.9653491
109.8399 | 15.35376 | 0.8636448 | 0.925425 | 108.0559 | 15.78768 | 0.8880524 | 0.9515786 | 84.36469 | 17.99222 | 1.012057 | 0.9880435 | 133.7642 | 2.802425 | 0.1576356 | 0.1538953 | 112.2284 | 15.64552 | 0.8800563 | 0.9183112 | 102.9737 | 16.4621 | 0.9259883 | 0.9662398 | 113.5308 | 14.80117 | 0.8325618 | 0.8898721 | 101.5629 | 16.05632 | 0.9031632 | 0.9653334
109.827 | 15.35513 | 0.8637218 | 0.9255074 | 108.0644 | 15.78731 | 0.8880317 | 0.9515564 | 84.34859 | 17.99239 | 1.012067 | 0.9880527 | 133.7809 | 2.784435 | 0.1566237 | 0.1529073 | 112.2198 | 15.64661 | 0.8801176 | 0.9183752 | 102.9833 | 16.46201 | 0.9259836 | 0.9662349 | 113.5191 | 14.80344 | 0.8326894 | 0.8900084 | 101.5745 | 16.05579 | 0.9031338 | 0.965302
109.8184 | 15.35639 | 0.8637928 | 0.9255836 | 108.0722 | 15.78705 | 0.8880169 | 0.9515405 | 84.33216 | 17.99222 | 1.012057 | 0.9880435 | 133.7978 | 2.766528 | 0.1556164 | 0.151924 | 112.2107 | 15.64804 | 0.8801978 | 0.9184588 | 102.9912 | 16.46201 | 0.9259836 | 0.9662349 | 113.5094 | 14.8058 | 0.8328218 | 0.8901499 | 101.5859 | 16.05605 | 0.9031485 | 0.9653177
109.8106 | 15.35739 | 0.8638491 | 0.9256438 | 108.0799 | 15.78673 | 0.8879992 | 0.9515215 | 84.31634 | 17.99214 | 1.012053 | 0.9880389 | 133.8155 | 2.748454 | 0.1545997 | 0.1509314 | 112.2025 | 15.64942 | 0.8802756 | 0.91854 | 103.0008 | 16.46193 | 0.9259789 | 0.96623 | 113.5002 | 14.80824 | 0.8329591 | 0.8902967 | 101.5969 | 16.05536 | 0.9031093 | 0.9652757
109.8013 | 15.35866 | 0.8639201 | 0.92572 | 108.0922 | 15.78578 | 0.8879459 | 0.9514644 | 84.29938 | 17.99256 | 1.012076 | 0.9880619 | 133.8325 | 2.731216 | 0.1536301 | 0.1499848 | 112.194 | 15.65039 | 0.8803298 | 0.9185966 | 103.0096 | 16.46168 | 0.9259647 | 0.9662152 | 113.4928 | 14.80963 | 0.8330376 | 0.8903806 | 101.6073 | 16.05449 | 0.9030602 | 0.9652233
109.7936 | 15.35997 | 0.8639941 | 0.9257993 | 108.1048 | 15.78536 | 0.8879222 | 0.951439 | 84.28322 | 17.99197 | 1.012043 | 0.9880297 | 133.8498 | 2.713979 | 0.1526605 | 0.1490382 | 112.1852 | 15.65194 | 0.8804171 | 0.9186877 | 103.0184 | 16.46117 | 0.9259364 | 0.9661857 | 113.4841 | 14.81199 | 0.83317 | 0.8905221 | 101.6202 | 16.05405 | 0.9030357 | 0.9651971
109.7843 | 15.3615 | 0.86408 | 0.9258913 | 108.1134 | 15.78442 | 0.8878689 | 0.9513819 | 84.2665 | 17.99239 | 1.012067 | 0.9880527 | 133.8674 | 2.696574 | 0.1516815 | 0.1480825 | 112.1766 | 15.6532 | 0.8804878 | 0.9187615 | 103.028 | 16.46143 | 0.9259506 | 0.9662005 | 113.4766 | 14.81456 | 0.8333147 | 0.8906768 | 101.6332 | 16.05344 | 0.9030014 | 0.9651604
109.7769 | 15.36255 | 0.8641392 | 0.9259547 | 108.1218 | 15.78389 | 0.8878393 | 0.9513502 | 84.25025 | 17.99314 | 1.012109 | 0.988094 | 133.8837 | 2.679504 | 0.1507213 | 0.147145 | 112.1674 | 15.65437 | 0.8805538 | 0.9188304 | 103.0372 | 16.46097 | 0.9259246 | 0.9661734 | 113.4697 | 14.81626 | 0.8334103 | 0.890779 | 101.6451 | 16.05309 | 0.9029818 | 0.9651394
109.768 | 15.36392 | 0.8642162 | 0.9260372 | 108.13 | 15.78331 | 0.8878067 | 0.9513153 | 84.23438 | 17.99339 | 1.012123 | 0.9881078 | 133.902 | 2.661932 | 0.1497329 | 0.1461801 | 112.159 | 15.65579 | 0.880634 | 0.9189141 | 103.047 | 16.46055 | 0.925901 | 0.9661488 | 113.4644 | 14.81874 | 0.8335501 | 0.8909284 | 101.6573 | 16.05292 | 0.9029719 | 0.965129
109.7604 | 15.36529 | 0.8642931 | 0.9261197 | 108.1396 | 15.78305 | 0.8877919 | 0.9512994 | 84.21711 | 17.99356 | 1.012133 | 0.988117 | 133.9184 | 2.645113 | 0.1487868 | 0.1452565 | 112.1498 | 15.65714 | 0.8807095 | 0.9189928 | 103.0557 | 16.46042 | 0.925894 | 0.9661414 | 113.4575 | 14.82066 | 0.833658 | 0.8910437 | 101.6705 | 16.05217 | 0.9029303 | 0.9650844
109.7518 | 15.36571 | 0.8643168 | 0.926145 | 108.1473 | 15.78247 | 0.8877594 | 0.9512645 | 84.20014 | 17.99339 | 1.012123 | 0.9881078 | 133.9352 | 2.62821 | 0.1478361 | 0.1443282 | 112.1411 | 15.65802 | 0.880759 | 0.9190445 | 103.0653 | 16.46013 | 0.9258775 | 0.9661242 | 113.4513 | 14.82293 | 0.8337855 | 0.89118 | 101.6829 | 16.05204 | 0.9029229 | 0.9650765
109.7427 | 15.36676 | 0.864376 | 0.9262085 | 108.1573 | 15.78226 | 0.8877475 | 0.9512519 | 84.18321 | 17.99373 | 1.012142 | 0.9881262 | 133.9518 | 2.611474 | 0.1468947 | 0.1434092 | 112.1323 | 15.65911 | 0.8808203 | 0.9191085 | 103.0739 | 16.45958 | 0.9258468 | 0.9660922 | 113.4466 | 14.82528 | 0.8339179 | 0.8913216 | 101.692 | 16.05183 | 0.9029106 | 0.9650634
109.7358 | 15.36813 | 0.864453 | 0.9262909 | 108.1656 | 15.78157 | 0.8877091 | 0.9512106 | 84.1671 | 17.99415 | 1.012166 | 0.9881492 | 133.9677 | 2.593986 | 0.145911 | 0.1424488 | 112.1231 | 15.66049 | 0.8808981 | 0.9191897 | 103.0816 | 16.45958 | 0.9258468 | 0.9660922 | 113.4413 | 14.82738 | 0.8340357 | 0.8914474 | 101.7014 | 16.05161 | 0.9028984 | 0.9650503
109.7267 | 15.36929 | 0.8645181 | 0.9263607 | 108.174 | 15.78057 | 0.8876528 | 0.9511503 | 84.15069 | 17.99523 | 1.012227 | 0.9882089 | 133.9832 | 2.577585 | 0.1449884 | 0.1415482 | 112.1138 | 15.66162 | 0.8809618 | 0.9192561 | 103.0903 | 16.45941 | 0.9258374 | 0.9660823 | 113.4357 | 14.82942 | 0.8341509 | 0.8915706 | 101.7123 | 16.05139 | 0.9028861 | 0.9650372
109.7143 | 15.37124 | 0.8646276 | 0.9264781 | 108.1834 | 15.78063 | 0.8876558 | 0.9511535 | 84.13428 | 17.99532 | 1.012231 | 0.9882135 | 133.9995 | 2.561185 | 0.1440659 | 0.1406475 | 112.1055 | 15.6633 | 0.8810561 | 0.9193545 | 103.0989 | 16.45891 | 0.9258091 | 0.9660528 | 113.4298 | 14.83213 | 0.834303 | 0.8917331 | 101.7211 | 16.05143 | 0.9028886 | 0.9650398
109.7018 | 15.37234 | 0.8646898 | 0.9265447 | 108.1914 | 15.77978 | 0.8876084 | 0.9511028 | 84.11813 | 17.99641 | 1.012293 | 0.9882732 | 134.0156 | 2.544951 | 0.1431528 | 0.1397561 | 112.0952 | 15.66477 | 0.8811387 | 0.9194406 | 103.1071 | 16.45908 | 0.9258185 | 0.9660627 | 113.425 | 14.83431 | 0.8344256 | 0.8918641 | 101.7283 | 16.05108 | 0.9028689 | 0.9650189
109.6939 | 15.37339 | 0.864749 | 0.9266082 | 108.1998 | 15.77957 | 0.8875966 | 0.9510901 | 84.10199 | 17.99716 | 1.012335 | 0.9883146 | 134.0317 | 2.528802 | 0.1422444 | 0.1388692 | 112.0858 | 15.6659 | 0.8812023 | 0.9195071 | 103.1164 | 16.45908 | 0.9258185 | 0.9660627 | 113.419 | 14.83614 | 0.8345286 | 0.8919742 | 101.7346 | 16.05047 | 0.9028346 | 0.9649822
109.6845 | 15.37524 | 0.8648526 | 0.9267192 | 108.2077 | 15.7791 | 0.8875699 | 0.9510615 | 84.08536 | 17.99716 | 1.012335 | 0.9883146 | 134.0472 | 2.512317 | 0.1413171 | 0.137964 | 112.0764 | 15.66657 | 0.8812401 | 0.9195465 | 103.1251 | 16.45883 | 0.9258044 | 0.9660479 | 113.4122 | 14.83784 | 0.8346242 | 0.8920764 | 101.7413 | 16.05021 | 0.9028199 | 0.9649664
109.6768 | 15.37602 | 0.864897 | 0.9267668 | 108.2213 | 15.77847 | 0.8875344 | 0.9510235 | 84.06832 | 17.99758 | 1.012359 | 0.9883376 | 134.063 | 2.495415 | 0.1403664 | 0.1370358 | 112.0683 | 15.66778 | 0.8813084 | 0.9196178 | 103.1346 | 16.45828 | 0.9257737 | 0.9660159 | 113.4049 | 14.83976 | 0.8347321 | 0.8921918 | 101.7476 | 16.05004 | 0.9028101 | 0.964956
109.6684 | 15.37734 | 0.864971 | 0.9268461 | 108.2342 | 15.77789 | 0.8875018 | 0.9509886 | 84.05231 | 17.99783 | 1.012373 | 0.9883514 | 134.0799 | 2.47893 | 0.1394391 | 0.1361305 | 112.0603 | 15.66892 | 0.8813721 | 0.9196842 | 103.1443 | 16.45799 | 0.9257572 | 0.9659987 | 113.398 | 14.84146 | 0.8348277 | 0.892294 | 101.7521 | 16.04986 | 0.9028003 | 0.9649455
109.6595 | 15.37824 | 0.8650214 | 0.9269 | 108.2436 | 15.77768 | 0.88749 | 0.9509759 | 84.03563 | 17.998 | 1.012382 | 0.9883606 | 134.0954 | 2.461944 | 0.1384836 | 0.1351977 | 112.052 | 15.66984 | 0.881424 | 0.9197384 | 103.1543 | 16.4579 | 0.9257525 | 0.9659938 | 113.3906 | 14.84351 | 0.834943 | 0.8924172 | 101.7568 | 16.04934 | 0.9027709 | 0.964914
109.6518 | 15.37945 | 0.8650895 | 0.9269729 | 108.252 | 15.77705 | 0.8874545 | 0.9509378 | 84.01952 | 17.99833 | 1.012401 | 0.9883789 | 134.1114 | 2.445627 | 0.1375658 | 0.1343017 | 112.0456 | 15.67118 | 0.8814995 | 0.9198171 | 103.1645 | 16.45732 | 0.9257195 | 0.9659593 | 113.3811 | 14.84551 | 0.8350558 | 0.8925377 | 101.7623 | 16.04921 | 0.9027635 | 0.9649062
109.6435 | 15.38029 | 0.8651368 | 0.9270237 | 108.2608 | 15.77726 | 0.8874663 | 0.9509505 | 84.00387 | 17.99908 | 1.012443 | 0.9884203 | 134.1277 | 2.429979 | 0.1366856 | 0.1334424 | 112.0376 | 15.67269 | 0.8815844 | 0.9199057 | 103.1742 | 16.45698 | 0.9257006 | 0.9659396 | 113.3716 | 14.84739 | 0.8351613 | 0.8926505 | 101.768 | 16.0489 | 0.9027463 | 0.9648878
109.6352 | 15.38192 | 0.8652286 | 0.927122 | 108.2687 | 15.77652 | 0.8874249 | 0.9509061 | 83.98774 | 17.99933 | 1.012457 | 0.9884341 | 134.1439 | 2.413913 | 0.1357819 | 0.1325601 | 112.0306 | 15.67378 | 0.8816457 | 0.9199697 | 103.1846 | 16.45673 | 0.9256864 | 0.9659249 | 113.3627 | 14.84926 | 0.8352667 | 0.8927632 | 101.7719 | 16.04877 | 0.902739 | 0.96488
109.6273 | 15.38339 | 0.8653115 | 0.9272108 | 108.2781 | 15.77626 | 0.8874101 | 0.9508902 | 83.97137 | 17.99992 | 1.01249 | 0.9884662 | 134.1598 | 2.398098 | 0.1348923 | 0.1316916 | 112.0227 | 15.675 | 0.8817141 | 0.920041 | 103.1945 | 16.45627 | 0.9256605 | 0.9658978 | 113.3539 | 14.85144 | 0.8353893 | 0.8928942 | 101.7755 | 16.04869 | 0.9027341 | 0.9648747
109.6179 | 15.38476 | 0.8653884 | 0.9272933 | 108.2867 | 15.77578 | 0.8873834 | 0.9508617 | 83.95501 | 18.00025 | 1.012509 | 0.9884846 | 134.1755 | 2.382702 | 0.1340263 | 0.1308461 | 112.0142 | 15.67642 | 0.8817942 | 0.9201247 | 103.2035 | 16.45581 | 0.9256346 | 0.9658707 | 113.3437 | 14.85314 | 0.835485 | 0.8929964 | 101.781 | 16.04808 | 0.9026997 | 0.964838
109.6112 | 15.38592 | 0.8654536 | 0.9273631 | 108.2952 | 15.77536 | 0.8873597 | 0.9508363 | 83.93734 | 18.00101 | 1.012552 | 0.988526 | 134.1924 | 2.367054 | 0.1331461 | 0.1299869 | 112.0069 | 15.67726 | 0.8818414 | 0.9201739 | 103.2091 | 16.45564 | 0.9256251 | 0.9658609 | 113.3348 | 14.85541 | 0.8356125 | 0.8931327 | 101.7858 | 16.04786 | 0.9026875 | 0.9648249
109.599 | 15.38718 | 0.8655246 | 0.9274392 | 108.3027 | 15.77489 | 0.8873331 | 0.9508078 | 83.92274 | 18.00143 | 1.012575 | 0.988549 | 134.209 | 2.351072 | 0.1322471 | 0.1291092 | 111.999 | 15.67831 | 0.8819003 | 0.9202354 | 103.2174 | 16.45539 | 0.925611 | 0.9658461 | 113.3267 | 14.85733 | 0.8357204 | 0.8932481 | 101.7901 | 16.04751 | 0.9026679 | 0.9648039
109.5874 | 15.38892 | 0.8656223 | 0.9275439 | 108.3122 | 15.77494 | 0.8873361 | 0.9508109 | 83.90624 | 18.0021 | 1.012613 | 0.9885857 | 134.2249 | 2.335591 | 0.1313764 | 0.1282591 | 111.9917 | 15.67982 | 0.8819852 | 0.920324 | 103.2258 | 16.45505 | 0.9255921 | 0.9658264 | 113.3196 | 14.85898 | 0.8358136 | 0.8933477 | 101.795 | 16.04738 | 0.9026605 | 0.9647961
109.5784 | 15.38992 | 0.8656786 | 0.9276042 | 108.3201 | 15.77463 | 0.8873183 | 0.9507919 | 83.88947 | 18.00184 | 1.012599 | 0.9885719 | 134.2406 | 2.320362 | 0.1305197 | 0.1274228 | 111.9835 | 15.68103 | 0.8820536 | 0.9203954 | 103.236 | 16.45476 | 0.9255756 | 0.9658092 | 113.3106 | 14.86099 | 0.8359264 | 0.8934682 | 101.8012 | 16.04734 | 0.9026581 | 0.9647935
109.5716 | 15.39034 | 0.8657022 | 0.9276296 | 108.3283 | 15.77379 | 0.8872709 | 0.9507412 | 83.87366 | 18.00176 | 1.012594 | 0.9885673 | 134.2573 | 2.305217 | 0.1296678 | 0.1265911 | 111.9752 | 15.68204 | 0.8821102 | 0.9204544 | 103.2447 | 16.45463 | 0.9255685 | 0.9658018 | 113.3012 | 14.86273 | 0.8360245 | 0.8935731 | 101.808 | 16.04699 | 0.9026384 | 0.9647725
109.5628 | 15.3915 | 0.8657674 | 0.9276993 | 108.3391 | 15.77315 | 0.8872354 | 0.9507031 | 83.8578 | 18.00184 | 1.012599 | 0.9885719 | 134.2734 | 2.290071 | 0.1288159 | 0.1257593 | 111.9672 | 15.68342 | 0.882188 | 0.9205356 | 103.2537 | 16.45434 | 0.925552 | 0.9657846 | 113.2922 | 14.86469 | 0.8361348 | 0.893691 | 101.815 | 16.04629 | 0.9025992 | 0.9647306
109.5554 | 15.3925 | 0.8658236 | 0.9277596 | 108.3517 | 15.77273 | 0.8872117 | 0.9506777 | 83.84264 | 18.00201 | 1.012608 | 0.9885811 | 134.29 | 2.274675 | 0.1279498 | 0.1249138 | 111.9593 | 15.68451 | 0.8822494 | 0.9205996 | 103.2607 | 16.45388 | 0.9255261 | 0.9657575 | 113.2841 | 14.86683 | 0.836255 | 0.8938195 | 101.8212 | 16.04546 | 0.9025526 | 0.9646808
109.547 | 15.3936 | 0.8658858 | 0.9278262 | 108.3601 | 15.77226 | 0.8871851 | 0.9506492 | 83.82515 | 18.0026 | 1.012641 | 0.9886133 | 134.3068 | 2.259027 | 0.1270696 | 0.1240546 | 111.9501 | 15.68531 | 0.8822942 | 0.9206464 | 103.2703 | 16.45308 | 0.9254813 | 0.9657108 | 113.2768 | 14.86814 | 0.8363285 | 0.8938981 | 101.8295 | 16.04494 | 0.9025232 | 0.9646493
109.5388 | 15.39518 | 0.8659746 | 0.9279214 | 108.3669 | 15.77189 | 0.8871644 | 0.950627 | 83.80947 | 18.00369 | 1.012702 | 0.988673 | 134.3234 | 2.244886 | 0.1262742 | 0.123278 | 111.9415 | 15.6869 | 0.8823838 | 0.9207399 | 103.2776 | 16.45266 | 0.9254577 | 0.9656862 | 113.269 | 14.86997 | 0.8364315 | 0.8940082 | 101.8375 | 16.04485 | 0.9025183 | 0.9646441
109.5313 | 15.39692 | 0.8660723 | 0.9280261 | 108.3746 | 15.77089 | 0.8871081 | 0.9505667 | 83.79266 | 18.00427 | 1.012735 | 0.9887052 | 134.34 | 2.230661 | 0.125474 | 0.1224968 | 111.934 | 15.68803 | 0.8824474 | 0.9208063 | 103.285 | 16.45225 | 0.9254341 | 0.9656616 | 113.2616 | 14.87232 | 0.836564 | 0.8941497 | 101.8455 | 16.04441 | 0.9024937 | 0.9646178
109.5237 | 15.3975 | 0.8661048 | 0.928061 | 108.383 | 15.77042 | 0.8870815 | 0.9505381 | 83.77626 | 18.00444 | 1.012745 | 0.9887144 | 134.3568 | 2.215766 | 0.1246362 | 0.1216789 | 111.928 | 15.68912 | 0.8825087 | 0.9208703 | 103.292 | 16.45199 | 0.92542 | 0.9656468 | 113.2557 | 14.87363 | 0.8366375 | 0.8942283 | 101.8526 | 16.04411 | 0.9024766 | 0.9645995
109.5158 | 15.39865 | 0.86617 | 0.9281307 | 108.3906 | 15.77 | 0.8870578 | 0.9505128 | 83.76001 | 18.00553 | 1.012806 | 0.9887741 | 134.3734 | 2.200955 | 0.1238031 | 0.1208655 | 111.9188 | 15.69009 | 0.882563 | 0.9209269 | 103.2995 | 16.45204 | 0.9254223 | 0.9656493 | 113.2514 | 14.87555 | 0.8367454 | 0.8943437 | 101.8595 | 16.0442 | 0.9024815 | 0.9646047
109.5084 | 15.39929 | 0.8662055 | 0.9281688 | 108.3983 | 15.76963 | 0.8870371 | 0.9504906 | 83.74376 | 18.00578 | 1.01282 | 0.9887879 | 134.3901 | 2.186898 | 0.1230124 | 0.1200936 | 111.9091 | 15.69147 | 0.8826408 | 0.9210081 | 103.3073 | 16.45166 | 0.9254011 | 0.9656271 | 113.2449 | 14.87799 | 0.8368828 | 0.8944905 | 101.8673 | 16.04376 | 0.902457 | 0.9645785
109.4999 | 15.39992 | 0.866241 | 0.9282069 | 108.4063 | 15.76947 | 0.8870282 | 0.950481 | 83.7271 | 18.00645 | 1.012857 | 0.9888247 | 134.406 | 2.172589 | 0.1222075 | 0.1193078 | 111.9006 | 15.69294 | 0.8827233 | 0.9210942 | 103.3153 | 16.45136 | 0.9253846 | 0.9656099 | 113.238 | 14.87952 | 0.8369686 | 0.8945822 | 101.8748 | 16.0428 | 0.902403 | 0.9645209
109.4881 | 15.40139 | 0.8663239 | 0.9282957 | 108.4146 | 15.76915 | 0.8870104 | 0.950462 | 83.71131 | 18.00712 | 1.012895 | 0.9888614 | 134.4236 | 2.158196 | 0.1213979 | 0.1185174 | 111.8928 | 15.69382 | 0.8827729 | 0.9211459 | 103.3236 | 16.4512 | 0.9253752 | 0.9656001 | 113.232 | 14.88087 | 0.8370446 | 0.8946635 | 101.8816 | 16.04232 | 0.902376 | 0.964492
109.4776 | 15.40334 | 0.8664334 | 0.9284131 | 108.4222 | 15.76836 | 0.886966 | 0.9504144 | 83.69408 | 18.00804 | 1.012947 | 0.988912 | 134.4396 | 2.143553 | 0.1205742 | 0.1177133 | 111.8845 | 15.6947 | 0.8828224 | 0.9211976 | 103.3304 | 16.45111 | 0.9253705 | 0.9655951 | 113.2258 | 14.88261 | 0.8371427 | 0.8947683 | 101.888 | 16.04228 | 0.9023736 | 0.9644894
109.4692 | 15.40455 | 0.8665015 | 0.928486 | 108.4304 | 15.7681 | 0.8869512 | 0.9503986 | 83.67856 | 18.00787 | 1.012938 | 0.9889028 | 134.4559 | 2.12983 | 0.1198023 | 0.1169597 | 111.876 | 15.69583 | 0.8828861 | 0.921264 | 103.3392 | 16.45078 | 0.9253516 | 0.9655754 | 113.2182 | 14.88436 | 0.8372408 | 0.8948731 | 101.8985 | 16.04228 | 0.9023736 | 0.9644894
109.4621 | 15.40586 | 0.8665755 | 0.9285653 | 108.4389 | 15.768 | 0.8869453 | 0.9503922 | 83.66318 | 18.00879 | 1.012989 | 0.9889533 | 134.4732 | 2.11619 | 0.1190351 | 0.1162107 | 111.8682 | 15.69675 | 0.8829379 | 0.9213181 | 103.3472 | 16.45027 | 0.9253233 | 0.9655459 | 113.2119 | 14.88619 | 0.8373438 | 0.8949832 | 101.9094 | 16.04193 | 0.902354 | 0.9644684
109.4555 | 15.40655 | 0.866614 | 0.9286065 | 108.4507 | 15.76736 | 0.8869098 | 0.9503542 | 83.6463 | 18.00921 | 1.013013 | 0.9889763 | 134.4894 | 2.102635 | 0.1182726 | 0.1154663 | 111.8603 | 15.69784 | 0.8829992 | 0.9213821 | 103.3541 | 16.45036 | 0.925328 | 0.9655508 | 113.2055 | 14.88797 | 0.8374443 | 0.8950907 | 101.9189 | 16.04154 | 0.9023319 | 0.9644449
109.4474 | 15.40781 | 0.8666851 | 0.9286827 | 108.4621 | 15.76673 | 0.8868743 | 0.9503161 | 83.63101 | 18.00971 | 1.013041 | 0.9890039 | 134.505 | 2.088661 | 0.1174866 | 0.1146989 | 111.8522 | 15.69902 | 0.8830653 | 0.921451 | 103.3613 | 16.45011 | 0.9253139 | 0.9655361 | 113.1982 | 14.8892 | 0.837513 | 0.8951641 | 101.9279 | 16.04132 | 0.9023196 | 0.9644317
109.4397 | 15.40886 | 0.8667443 | 0.9287461 | 108.469 | 15.76631 | 0.8868506 | 0.9502907 | 83.61447 | 18.00946 | 1.013027 | 0.9889901 | 134.5217 | 2.075356 | 0.1167382 | 0.1139683 | 111.8429 | 15.70044 | 0.8831454 | 0.9215347 | 103.3689 | 16.44973 | 0.9252926 | 0.9655139 | 113.1889 | 14.89098 | 0.8376135 | 0.8952715 | 101.9372 | 16.04106 | 0.9023049 | 0.964416
109.4325 | 15.40965 | 0.8667887 | 0.9287937 | 108.4778 | 15.76615 | 0.8868417 | 0.9502812 | 83.59855 | 18.00979 | 1.013046 | 0.9890085 | 134.5386 | 2.061884 | 0.1159804 | 0.1132284 | 111.835 | 15.70145 | 0.883202 | 0.9215937 | 103.376 | 16.44952 | 0.9252808 | 0.9655016 | 113.1814 | 14.89294 | 0.8377239 | 0.8953895 | 101.9477 | 16.04106 | 0.9023049 | 0.964416
109.4251 | 15.4106 | 0.8668419 | 0.9288508 | 108.4861 | 15.76605 | 0.8868358 | 0.9502749 | 83.58231 | 18.00929 | 1.013018 | 0.9889809 | 134.5546 | 2.048328 | 0.1152179 | 0.112484 | 111.8275 | 15.70262 | 0.8832681 | 0.9216626 | 103.3836 | 16.44939 | 0.9252738 | 0.9654942 | 113.1746 | 14.89456 | 0.8378146 | 0.8954865 | 101.9563 | 16.04049 | 0.902273 | 0.9643819
109.4172 | 15.41186 | 0.866913 | 0.9289269 | 108.4945 | 15.76579 | 0.886821 | 0.950259 | 83.56564 | 18.00954 | 1.013032 | 0.9889947 | 134.5708 | 2.035108 | 0.1144742 | 0.111758 | 111.8186 | 15.70409 | 0.8833506 | 0.9217487 | 103.3921 | 16.44898 | 0.9252502 | 0.9654696 | 113.1675 | 14.89573 | 0.8378808 | 0.8955572 | 101.9656 | 16.0408 | 0.9022902 | 0.9644003
109.4099 | 15.41286 | 0.8669692 | 0.9289872 | 108.5021 | 15.76515 | 0.8867854 | 0.9502209 | 83.54938 | 18.01055 | 1.013088 | 0.9890498 | 134.5867 | 2.02197 | 0.1137353 | 0.1110366 | 111.8104 | 15.70543 | 0.8834261 | 0.9218275 | 103.3998 | 16.44881 | 0.9252408 | 0.9654598 | 113.1598 | 14.8977 | 0.8379912 | 0.8956752 | 101.9765 | 16.04071 | 0.9022853 | 0.9643951
109.4029 | 15.41429 | 0.8670492 | 0.9290728 | 108.5112 | 15.76452 | 0.8867499 | 0.9501829 | 83.53222 | 18.01046 | 1.013083 | 0.9890452 | 134.6034 | 2.007745 | 0.1129351 | 0.1102554 | 111.8032 | 15.70648 | 0.883485 | 0.921889 | 103.4077 | 16.44847 | 0.9252219 | 0.9654401 | 113.1517 | 14.90009 | 0.8381261 | 0.8958194 | 101.9869 | 16.03958 | 0.9022215 | 0.9643269
109.3948 | 15.41571 | 0.8671291 | 0.9291585 | 108.5191 | 15.76368 | 0.8867026 | 0.9501321 | 83.51653 | 18.01113 | 1.013121 | 0.989082 | 134.6188 | 1.994357 | 0.112182 | 0.1095202 | 111.7956 | 15.7077 | 0.8835534 | 0.9219604 | 103.4152 | 16.44793 | 0.9251912 | 0.9654081 | 113.145 | 14.90197 | 0.8382315 | 0.8959321 | 101.9961 | 16.03975 | 0.9022314 | 0.9643374
109.3884 | 15.41629 | 0.8671617 | 0.9291934 | 108.5277 | 15.76358 | 0.8866966 | 0.9501258 | 83.4986 | 18.0113 | 1.01313 | 0.9890912 | 134.6356 | 1.981805 | 0.111476 | 0.1088309 | 111.7876 | 15.70904 | 0.8836289 | 0.9220391 | 103.4233 | 16.44789 | 0.9251889 | 0.9654057 | 113.1384 | 14.90319 | 0.8383002 | 0.8960055 | 102.0051 | 16.03962 | 0.902224 | 0.9643295
109.3757 | 15.41807 | 0.8672623 | 0.9293012 | 108.5354 | 15.76336 | 0.8866848 | 0.9501131 | 83.48288 | 18.0118 | 1.013159 | 0.9891187 | 134.652 | 1.969086 | 0.1107605 | 0.1081324 | 111.7798 | 15.71 | 0.8836831 | 0.9220957 | 103.4308 | 16.44784 | 0.9251865 | 0.9654032 | 113.1309 | 14.90515 | 0.8384105 | 0.8961234 | 102.0145 | 16.03971 | 0.9022289 | 0.9643348
109.3628 | 15.41992 | 0.8673659 | 0.9294122 | 108.5434 | 15.76305 | 0.886667 | 0.9500941 | 83.46613 | 18.01189 | 1.013163 | 0.9891233 | 134.6692 | 1.956451 | 0.1100498 | 0.1074386 | 111.7724 | 15.71105 | 0.8837421 | 0.9221572 | 103.4392 | 16.44776 | 0.9251818 | 0.9653983 | 113.1238 | 14.90751 | 0.838543 | 0.8962649 | 102.0232 | 16.03888 | 0.9021823 | 0.964285
109.356 | 15.42086 | 0.8674192 | 0.9294693 | 108.5521 | 15.76252 | 0.8866374 | 0.9500623 | 83.44972 | 18.01264 | 1.013206 | 0.9891647 | 134.6863 | 1.944151 | 0.1093579 | 0.1067631 | 111.7642 | 15.71218 | 0.8838057 | 0.9222236 | 103.4472 | 16.44696 | 0.925137 | 0.9653515 | 113.1182 | 14.90912 | 0.8386337 | 0.8963619 | 102.0309 | 16.03888 | 0.9021823 | 0.964285
109.3473 | 15.42202 | 0.8674843 | 0.9295391 | 108.561 | 15.76231 | 0.8866256 | 0.9500496 | 83.4341 | 18.01281 | 1.013215 | 0.9891739 | 134.7028 | 1.931766 | 0.1086613 | 0.106083 | 111.7565 | 15.71319 | 0.8838623 | 0.9222827 | 103.4553 | 16.44675 | 0.9251252 | 0.9653392 | 113.1107 | 14.91051 | 0.8387122 | 0.8964458 | 102.0378 | 16.03853 | 0.9021627 | 0.964264
109.3394 | 15.42228 | 0.8674991 | 0.929555 | 108.573 | 15.76173 | 0.886593 | 0.9500148 | 83.4176 | 18.01356 | 1.013258 | 0.9892152 | 134.7186 | 1.919215 | 0.1079553 | 0.1053938 | 111.7486 | 15.71424 | 0.8839213 | 0.9223442 | 103.4639 | 16.44654 | 0.9251134 | 0.9653269 | 113.1018 | 14.91182 | 0.8387857 | 0.8965244 | 102.0451 | 16.03862 | 0.9021676 | 0.9642692
109.3302 | 15.42339 | 0.8675613 | 0.9296216 | 108.5851 | 15.76142 | 0.8865753 | 0.9499957 | 83.40106 | 18.01398 | 1.013281 | 0.9892382 | 134.7351 | 1.907667 | 0.1073058 | 0.1047596 | 111.7403 | 15.71554 | 0.8839944 | 0.9224205 | 103.4721 | 16.44642 | 0.9251063 | 0.9653195 | 113.0928 | 14.91374 | 0.8388936 | 0.8966398 | 102.0524 | 16.03835 | 0.9021529 | 0.9642535
109.3226 | 15.42492 | 0.8676471 | 0.9297136 | 108.5928 | 15.761 | 0.8865516 | 0.9499703 | 83.38586 | 18.01406 | 1.013286 | 0.9892428 | 134.7531 | 1.895534 | 0.1066233 | 0.1040933 | 111.7327 | 15.71683 | 0.8840675 | 0.9224968 | 103.4799 | 16.446 | 0.9250828 | 0.9652949 | 113.085 | 14.91527 | 0.8389795 | 0.8967315 | 102.0593 | 16.03805 | 0.9021357 | 0.9642352
109.3146 | 15.42586 | 0.8677004 | 0.9297707 | 108.6018 | 15.76042 | 0.886519 | 0.9499354 | 83.36801 | 18.01406 | 1.013286 | 0.9892428 | 134.7698 | 1.883903 | 0.105969 | 0.1034546 | 111.7253 | 15.71746 | 0.8841029 | 0.9225337 | 103.4881 | 16.44583 | 0.9250733 | 0.9652851 | 113.0763 | 14.91662 | 0.8390555 | 0.8968127 | 102.0651 | 16.03787 | 0.9021259 | 0.9642247
109.3072 | 15.42681 | 0.8677537 | 0.9298278 | 108.6101 | 15.75973 | 0.8864805 | 0.9498942 | 83.35281 | 18.01465 | 1.013319 | 0.989275 | 134.7874 | 1.871937 | 0.1052959 | 0.1027975 | 111.718 | 15.71813 | 0.8841406 | 0.9225731 | 103.4949 | 16.44537 | 0.9250474 | 0.965258 | 113.0675 | 14.91862 | 0.8391683 | 0.8969333 | 102.071 | 16.03748 | 0.9021038 | 0.9642011
109.3002 | 15.42776 | 0.867807 | 0.9298849 | 108.6182 | 15.75905 | 0.886442 | 0.949853 | 83.33631 | 18.01532 | 1.013356 | 0.9893117 | 134.8036 | 1.860139 | 0.1046323 | 0.1021496 | 111.7106 | 15.71931 | 0.8842066 | 0.922642 | 103.5018 | 16.44529 | 0.9250427 | 0.9652531 | 113.058 | 14.92098 | 0.8393007 | 0.8970749 | 102.0756 | 16.03687 | 0.9020695 | 0.9641644
109.2909 | 15.42865 | 0.8678573 | 0.9299388 | 108.6272 | 15.75873 | 0.8864243 | 0.9498339 | 83.32016 | 18.0154 | 1.013361 | 0.9893163 | 134.8198 | 1.848089 | 0.1039545 | 0.1014879 | 111.7035 | 15.71989 | 0.8842396 | 0.9226764 | 103.5096 | 16.44533 | 0.925045 | 0.9652556 | 113.0478 | 14.92294 | 0.8394111 | 0.8971928 | 102.0813 | 16.03661 | 0.9020548 | 0.9641487
109.2832 | 15.4296 | 0.8679106 | 0.9299959 | 108.6365 | 15.75873 | 0.8864243 | 0.9498339 | 83.3029 | 18.01624 | 1.013408 | 0.9893623 | 134.837 | 1.836793 | 0.1033191 | 0.1008676 | 111.6957 | 15.72023 | 0.8842585 | 0.9226961 | 103.5152 | 16.44482 | 0.9250167 | 0.965226 | 113.0402 | 14.92516 | 0.8395361 | 0.8973265 | 102.0869 | 16.03631 | 0.9020376 | 0.9641303
109.2745 | 15.43139 | 0.8680113 | 0.9301038 | 108.643 | 15.7581 | 0.8863888 | 0.9497959 | 83.28784 | 18.01632 | 1.013413 | 0.9893669 | 134.8544 | 1.825162 | 0.1026648 | 0.1002288 | 111.6883 | 15.72132 | 0.8843198 | 0.9227601 | 103.5221 | 16.44441 | 0.9249931 | 0.9652014 | 113.0333 | 14.9263 | 0.8395999 | 0.8973946 | 102.0934 | 16.03644 | 0.902045 | 0.9641382
109.2634 | 15.4326 | 0.8680794 | 0.9301767 | 108.6525 | 15.75715 | 0.8863355 | 0.9497388 | 83.27102 | 18.01691 | 1.013446 | 0.989399 | 134.871 | 1.813866 | 0.1020294 | 0.0996085 | 111.6816 | 15.72224 | 0.8843717 | 0.9228142 | 103.5305 | 16.44457 | 0.9250026 | 0.9652113 | 113.0255 | 14.92896 | 0.8397495 | 0.8975545 | 102.1011 | 16.03635 | 0.9020401 | 0.9641329
109.251 | 15.43455 | 0.8681889 | 0.9302941 | 108.6607 | 15.75642 | 0.886294 | 0.9496944 | 83.25342 | 18.01749 | 1.013479 | 0.9894312 | 134.8878 | 1.803071 | 0.1014222 | 0.09901572 | 111.6735 | 15.72329 | 0.8844306 | 0.9228757 | 103.5366 | 16.44453 | 0.9250002 | 0.9652088 | 113.0174 | 14.93087 | 0.8398574 | 0.8976698 | 102.1096 | 16.03622 | 0.9020327 | 0.9641251
109.2431 | 15.43549 | 0.8682422 | 0.9303512 | 108.6695 | 15.75626 | 0.8862852 | 0.9496849 | 83.23786 | 18.01816 | 1.013516 | 0.989468 | 134.9047 | 1.791859 | 0.1007915 | 0.09839998 | 111.6646 | 15.72501 | 0.8845273 | 0.9229766 | 103.5415 | 16.44441 | 0.9249931 | 0.9652014 | 113.0094 | 14.93205 | 0.8399236 | 0.8977406 | 102.1166 | 16.03609 | 0.9020254 | 0.9641172
109.2355 | 15.43607 | 0.8682747 | 0.9303861 | 108.6788 | 15.75563 | 0.8862496 | 0.9496468 | 83.22058 | 18.01824 | 1.013521 | 0.9894726 | 134.9224 | 1.780478 | 0.1001514 | 0.09777504 | 111.6577 | 15.72618 | 0.8845934 | 0.9230455 | 103.5475 | 16.44436 | 0.9249908 | 0.965199 | 113.0013 | 14.93362 | 0.8400119 | 0.897835 | 102.1229 | 16.03583 | 0.9020106 | 0.9641015
109.2266 | 15.43723 | 0.8683399 | 0.9304559 | 108.6921 | 15.75526 | 0.8862289 | 0.9496246 | 83.20382 | 18.01833 | 1.013526 | 0.9894772 | 134.9388 | 1.769349 | 0.0995254 | 0.09716389 | 111.6496 | 15.72702 | 0.8846405 | 0.9230947 | 103.5544 | 16.44436 | 0.9249908 | 0.965199 | 112.9931 | 14.9358 | 0.8401345 | 0.897966 | 102.1311 | 16.03556 | 0.9019959 | 0.9640858
109.218 | 15.43876 | 0.8684257 | 0.9305478 | 108.7047 | 15.75421 | 0.8861697 | 0.9495611 | 83.18824 | 18.01858 | 1.01354 | 0.989491 | 134.9548 | 1.758388 | 0.09890881 | 0.09656193 | 111.641 | 15.72794 | 0.8846924 | 0.9231488 | 103.5615 | 16.44415 | 0.924979 | 0.9651867 | 112.9854 | 14.93685 | 0.8401934 | 0.8980289 | 102.1382 | 16.03522 | 0.9019763 | 0.9640648
109.2099 | 15.43939 | 0.8684612 | 0.9305859 | 108.7133 | 15.75415 | 0.8861667 | 0.949558 | 83.17078 | 18.01875 | 1.013549 | 0.9895001 | 134.9712 | 1.747175 | 0.0982781 | 0.09594618 | 111.6339 | 15.72933 | 0.8847702 | 0.9232301 | 103.5678 | 16.44378 | 0.9249578 | 0.9651645 | 112.9795 | 14.93868 | 0.8402964 | 0.898139 | 102.1446 | 16.03474 | 0.9019493 | 0.964036
109.2029 | 15.44076 | 0.8685382 | 0.9306684 | 108.7227 | 15.75389 | 0.8861519 | 0.9495421 | 83.1535 | 18.01908 | 1.013568 | 0.9895185 | 134.9893 | 1.737385 | 0.0977274 | 0.09540855 | 111.6258 | 15.73029 | 0.8848244 | 0.9232866 | 103.5753 | 16.44365 | 0.9249507 | 0.9651571 | 112.9732 | 14.94029 | 0.8403871 | 0.898236 | 102.1507 | 16.035 | 0.9019641 | 0.9640517
109.1938 | 15.44181 | 0.8685974 | 0.9307318 | 108.7299 | 15.75373 | 0.8861431 | 0.9495326 | 83.13736 | 18.01917 | 1.013573 | 0.9895231 | 135.0051 | 1.727176 | 0.09715317 | 0.09484795 | 111.6186 | 15.73142 | 0.8848881 | 0.9233531 | 103.5834 | 16.44373 | 0.9249554 | 0.9651621 | 112.9653 | 14.94182 | 0.8404729 | 0.8983277 | 102.1575 | 16.03469 | 0.9019469 | 0.9640333
109.1854 | 15.44265 | 0.8686448 | 0.9307826 | 108.7399 | 15.75352 | 0.8861312 | 0.9495199 | 83.12045 | 18.01942 | 1.013587 | 0.9895369 | 135.0219 | 1.716215 | 0.09653658 | 0.09424599 | 111.611 | 15.73272 | 0.8849612 | 0.9234294 | 103.591 | 16.44298 | 0.924913 | 0.9651178 | 112.9571 | 14.94339 | 0.8405612 | 0.8984221 | 102.1647 | 16.03395 | 0.9019052 | 0.9639888
109.1775 | 15.4437 | 0.868704 | 0.930846 | 108.7482 | 15.75358 | 0.8861342 | 0.9495231 | 83.10408 | 18.0205 | 1.013648 | 0.9895966 | 135.0385 | 1.705588 | 0.09593882 | 0.09366241 | 111.6037 | 15.73406 | 0.8850367 | 0.9235081 | 103.5987 | 16.44269 | 0.9248965 | 0.9651005 | 112.9494 | 14.94448 | 0.8406225 | 0.8984876 | 102.1711 | 16.03404 | 0.9019101 | 0.963994
109.1697 | 15.4456 | 0.8688105 | 0.9309602 | 108.7568 | 15.75263 | 0.8860809 | 0.949466 | 83.08699 | 18.0205 | 1.013648 | 0.9895966 | 135.0547 | 1.694877 | 0.09533635 | 0.09307423 | 111.5967 | 15.73499 | 0.8850886 | 0.9235622 | 103.6055 | 16.44264 | 0.9248941 | 0.9650981 | 112.9423 | 14.94618 | 0.8407181 | 0.8985899 | 102.1791 | 16.03365 | 0.901888 | 0.9639704
109.1608 | 15.44634 | 0.868852 | 0.9310046 | 108.7643 | 15.75242 | 0.8860691 | 0.9494533 | 83.06951 | 18.02009 | 1.013625 | 0.9895737 | 135.0706 | 1.684501 | 0.0947527 | 0.09250443 | 111.5917 | 15.73566 | 0.8851263 | 0.9236016 | 103.6134 | 16.44239 | 0.92488 | 0.9650833 | 112.9329 | 14.94809 | 0.840826 | 0.8987052 | 102.1873 | 16.03308 | 0.9018562 | 0.9639364
109.15 | 15.44765 | 0.868926 | 0.9310839 | 108.7721 | 15.75189 | 0.8860394 | 0.9494216 | 83.05361 | 18.02067 | 1.013658 | 0.9896058 | 135.0883 | 1.673958 | 0.09415965 | 0.09192545 | 111.5837 | 15.73687 | 0.8851947 | 0.923673 | 103.6209 | 16.44206 | 0.9248611 | 0.9650636 | 112.9232 | 14.94975 | 0.8409192 | 0.8988048 | 102.196 | 16.03317 | 0.9018611 | 0.9639416
109.1368 | 15.44939 | 0.8690237 | 0.9311886 | 108.7806 | 15.75126 | 0.8860039 | 0.9493835 | 83.03619 | 18.02101 | 1.013676 | 0.9896242 | 135.1048 | 1.663833 | 0.09359012 | 0.09136944 | 111.5757 | 15.73784 | 0.8852489 | 0.9237296 | 103.6282 | 16.44155 | 0.9248328 | 0.9650341 | 112.9166 | 14.95163 | 0.8410247 | 0.8989175 | 102.2038 | 16.03365 | 0.901888 | 0.9639704
109.1285 | 15.45023 | 0.869071 | 0.9312394 | 108.7878 | 15.75121 | 0.886001 | 0.9493803 | 83.01915 | 18.02117 | 1.013686 | 0.9896334 | 135.1213 | 1.653206 | 0.09299236 | 0.09078586 | 111.5693 | 15.73876 | 0.8853008 | 0.9237837 | 103.6364 | 16.44143 | 0.9248257 | 0.9650267 | 112.9086 | 14.95341 | 0.8411252 | 0.899025 | 102.2116 | 16.03369 | 0.9018905 | 0.9639731
109.1212 | 15.45118 | 0.8691243 | 0.9312965 | 108.7958 | 15.75079 | 0.8859773 | 0.949355 | 83.0025 | 18.02235 | 1.013752 | 0.9896977 | 135.1368 | 1.643834 | 0.0924652 | 0.0902712 | 111.5616 | 15.74023 | 0.8853833 | 0.9238698 | 103.6442 | 16.44135 | 0.924821 | 0.9650218 | 112.9008 | 14.95533 | 0.8412331 | 0.8991403 | 102.2215 | 16.03264 | 0.9018316 | 0.9639101
109.1137 | 15.45212 | 0.8691776 | 0.9313535 | 108.8084 | 15.75021 | 0.8859447 | 0.9493201 | 82.98608 | 18.02318 | 1.013799 | 0.9897437 | 135.1543 | 1.634044 | 0.0919145 | 0.08973357 | 111.5543 | 15.74128 | 0.8854423 | 0.9239313 | 103.6514 | 16.44105 | 0.9248045 | 0.9650046 | 112.8922 | 14.95755 | 0.8413582 | 0.899274 | 102.231 | 16.03243 | 0.9018194 | 0.963897
109.1046 | 15.45276 | 0.8692131 | 0.9313916 | 108.8193 | 15.75042 | 0.8859566 | 0.9493328 | 82.9692 | 18.02368 | 1.013827 | 0.9897713 | 135.1706 | 1.624672 | 0.09138734 | 0.08921892 | 111.5472 | 15.74211 | 0.8854894 | 0.9239806 | 103.6583 | 16.44088 | 0.9247951 | 0.9649947 | 112.885 | 14.95908 | 0.841444 | 0.8993657 | 102.2387 | 16.03216 | 0.9018047 | 0.9638813
109.0972 | 15.45355 | 0.8692575 | 0.9314392 | 108.8279 | 15.75037 | 0.8859536 | 0.9493296 | 82.95238 | 18.02502 | 1.013902 | 0.9898448 | 135.1877 | 1.614882 | 0.09083664 | 0.08868129 | 111.5405 | 15.74312 | 0.885546 | 0.9240396 | 103.6671 | 16.4403 | 0.9247621 | 0.9649603 | 112.8782 | 14.96082 | 0.8415421 | 0.8994705 | 102.2462 | 16.03168 | 0.9017777 | 0.9638525
109.0885 | 15.45428 | 0.869299 | 0.9314836 | 108.8352 | 15.75052 | 0.8859625 | 0.9493391 | 82.9361 | 18.02552 | 1.013931 | 0.9898723 | 135.2043 | 1.605594 | 0.09031419 | 0.08817123 | 111.5339 | 15.74446 | 0.8856215 | 0.9241183 | 103.6754 | 16.43971 | 0.924729 | 0.9649258 | 112.8692 | 14.96279 | 0.8416525 | 0.8995885 | 102.2539 | 16.03155 | 0.9017703 | 0.9638446
109.0814 | 15.45549 | 0.8693671 | 0.9315566 | 108.8436 | 15.7501 | 0.8859388 | 0.9493137 | 82.91884 | 18.02569 | 1.01394 | 0.9898815 | 135.2204 | 1.596222 | 0.08978702 | 0.08765658 | 111.5274 | 15.74551 | 0.8856805 | 0.9241799 | 103.6846 | 16.43979 | 0.9247338 | 0.9649308 | 112.8609 | 14.96449 | 0.8417481 | 0.8996907 | 102.2622 | 16.0312 | 0.9017507 | 0.9638237
109.0718 | 15.45644 | 0.8694204 | 0.9316137 | 108.8519 | 15.74926 | 0.8858914 | 0.949263 | 82.90238 | 18.02594 | 1.013954 | 0.9898953 | 135.2377 | 1.586432 | 0.08923633 | 0.08711895 | 111.5196 | 15.74639 | 0.88573 | 0.9242315 | 103.6937 | 16.43979 | 0.9247338 | 0.9649308 | 112.854 | 14.96597 | 0.8418315 | 0.8997798 | 102.2688 | 16.03094 | 0.901736 | 0.9638079
109.0643 | 15.4576 | 0.8694855 | 0.9316834 | 108.8587 | 15.74873 | 0.8858618 | 0.9492313 | 82.88582 | 18.02619 | 1.013968 | 0.9899091 | 135.2536 | 1.57706 | 0.08870917 | 0.0866043 | 111.5126 | 15.74748 | 0.8857913 | 0.9242955 | 103.7026 | 16.43929 | 0.9247055 | 0.9649012 | 112.8485 | 14.96675 | 0.8418756 | 0.899827 | 102.2753 | 16.03155 | 0.9017703 | 0.9638446
109.0555 | 15.45812 | 0.8695151 | 0.9317152 | 108.867 | 15.74831 | 0.8858381 | 0.9492059 | 82.8686 | 18.02645 | 1.013982 | 0.9899229 | 135.2703 | 1.56727 | 0.08815847 | 0.08606667 | 111.5059 | 15.74882 | 0.8858668 | 0.9243743 | 103.7122 | 16.43891 | 0.9246842 | 0.9648791 | 112.8419 | 14.96841 | 0.8419688 | 0.8999266 | 102.2828 | 16.03142 | 0.901763 | 0.9638368
109.0476 | 15.45886 | 0.8695565 | 0.9317596 | 108.8738 | 15.74821 | 0.8858322 | 0.9491995 | 82.85132 | 18.02661 | 1.013992 | 0.9899321 | 135.2873 | 1.557814 | 0.0876266 | 0.08554742 | 111.4984 | 15.75016 | 0.8859422 | 0.924453 | 103.722 | 16.43875 | 0.9246748 | 0.9648692 | 112.8351 | 14.96985 | 0.8420497 | 0.9000131 | 102.2896 | 16.0312 | 0.9017507 | 0.9638237
109.0348 | 15.46065 | 0.8696572 | 0.9318674 | 108.8824 | 15.74747 | 0.8857908 | 0.9491551 | 82.83455 | 18.0272 | 1.014025 | 0.9899642 | 135.3042 | 1.548191 | 0.08708532 | 0.08501898 | 111.491 | 15.75125 | 0.8860035 | 0.924517 | 103.7303 | 16.43845 | 0.9246583 | 0.964852 | 112.8287 | 14.97042 | 0.8420816 | 0.9000472 | 102.2965 | 16.0312 | 0.9017507 | 0.9638237
109.0226 | 15.46244 | 0.8697578 | 0.9319753 | 108.8908 | 15.74705 | 0.8857671 | 0.9491297 | 82.81781 | 18.02703 | 1.014015 | 0.9899551 | 135.3216 | 1.539321 | 0.0865864 | 0.08453189 | 111.4834 | 15.75251 | 0.8860743 | 0.9245908 | 103.7395 | 16.43849 | 0.9246607 | 0.9648545 | 112.8229 | 14.97185 | 0.8421625 | 0.9001337 | 102.3038 | 16.03077 | 0.9017262 | 0.9637974
109.0139 | 15.46349 | 0.869817 | 0.9320387 | 108.8981 | 15.74621 | 0.8857197 | 0.949079 | 82.80144 | 18.02812 | 1.014077 | 0.9900148 | 135.3375 | 1.530033 | 0.08606394 | 0.08402184 | 111.4756 | 15.75335 | 0.8861214 | 0.92464 | 103.7485 | 16.43812 | 0.9246394 | 0.9648323 | 112.8148 | 14.97386 | 0.8422753 | 0.9002542 | 102.314 | 16.03094 | 0.901736 | 0.9638079
109.0063 | 15.46444 | 0.8698703 | 0.9320958 | 108.906 | 15.74558 | 0.8856842 | 0.9490409 | 82.78549 | 18.02937 | 1.014147 | 0.9900837 | 135.3549 | 1.521833 | 0.08560267 | 0.08357151 | 111.4679 | 15.75389 | 0.8861521 | 0.924672 | 103.7574 | 16.4377 | 0.9246158 | 0.9648077 | 112.8067 | 14.97556 | 0.842371 | 0.9003565 | 102.3249 | 16.03055 | 0.9017139 | 0.9637843
108.997 | 15.46518 | 0.8699118 | 0.9321402 | 108.9183 | 15.74521 | 0.8856635 | 0.9490187 | 82.7689 | 18.02979 | 1.014171 | 0.9901067 | 135.3723 | 1.512461 | 0.08507551 | 0.08305686 | 111.4604 | 15.75494 | 0.886211 | 0.9247335 | 103.7663 | 16.43732 | 0.9245946 | 0.9647856 | 112.7974 | 14.97726 | 0.8424666 | 0.9004587 | 102.3368 | 16.03025 | 0.9016968 | 0.963766
108.9877 | 15.4667 | 0.8699976 | 0.9322322 | 108.9302 | 15.74495 | 0.8856487 | 0.9490029 | 82.75294 | 18.03038 | 1.014204 | 0.9901389 | 135.3902 | 1.503675 | 0.0845813 | 0.08257437 | 111.452 | 15.75586 | 0.8862629 | 0.9247876 | 103.7752 | 16.43703 | 0.9245781 | 0.9647684 | 112.7898 | 14.97861 | 0.8425426 | 0.9005399 | 102.3494 | 16.02981 | 0.9016722 | 0.9637398
108.9803 | 15.46765 | 0.8700509 | 0.9322893 | 108.9382 | 15.74473 | 0.8856368 | 0.9489902 | 82.7375 | 18.03063 | 1.014218 | 0.9901527 | 135.407 | 1.495475 | 0.08412003 | 0.08212405 | 111.444 | 15.75675 | 0.8863124 | 0.9248393 | 103.7853 | 16.43682 | 0.9245663 | 0.9647561 | 112.7818 | 14.98018 | 0.8426309 | 0.9006343 | 102.3647 | 16.02911 | 0.901633 | 0.9636978
108.9712 | 15.46886 | 0.870119 | 0.9323623 | 108.9471 | 15.74416 | 0.8856043 | 0.9489553 | 82.72047 | 18.03105 | 1.014241 | 0.9901756 | 135.4238 | 1.486772 | 0.08363052 | 0.08164616 | 111.435 | 15.758 | 0.8863832 | 0.9249131 | 103.7938 | 16.43623 | 0.9245333 | 0.9647216 | 112.7736 | 14.98192 | 0.842729 | 0.9007391 | 102.3775 | 16.02859 | 0.9016036 | 0.9636664
108.9632 | 15.47033 | 0.8702019 | 0.9324511 | 108.9552 | 15.74342 | 0.8855628 | 0.9489109 | 82.70516 | 18.03197 | 1.014293 | 0.9902262 | 135.4403 | 1.47807 | 0.08314101 | 0.08116826 | 111.4266 | 15.75922 | 0.8864516 | 0.9249845 | 103.8043 | 16.43585 | 0.9245121 | 0.9646995 | 112.7651 | 14.98367 | 0.8428271 | 0.900844 | 102.3881 | 16.02824 | 0.901584 | 0.9636454
108.9556 | 15.47123 | 0.8702522 | 0.932505 | 108.9631 | 15.74316 | 0.885548 | 0.948895 | 82.6898 | 18.03255 | 1.014326 | 0.9902583 | 135.4566 | 1.469953 | 0.08268445 | 0.08072254 | 111.4168 | 15.76002 | 0.8864964 | 0.9250313 | 103.8132 | 16.43548 | 0.9244909 | 0.9646773 | 112.7575 | 14.98511 | 0.842908 | 0.9009305 | 102.3972 | 16.02772 | 0.9015545 | 0.963614
108.9472 | 15.47223 | 0.8703085 | 0.9325653 | 108.9721 | 15.74247 | 0.8855096 | 0.9488538 | 82.67249 | 18.03255 | 1.014326 | 0.9902583 | 135.4731 | 1.461669 | 0.08221848 | 0.08026762 | 111.4076 | 15.76131 | 0.8865695 | 0.9251075 | 103.8223 | 16.43485 | 0.9244555 | 0.9646404 | 112.7493 | 14.98698 | 0.8430135 | 0.9010432 | 102.4052 | 16.02763 | 0.9015496 | 0.9636087
108.9388 | 15.47297 | 0.8703499 | 0.9326097 | 108.9798 | 15.742 | 0.8854829 | 0.9488252 | 82.6578 | 18.03339 | 1.014373 | 0.9903043 | 135.4899 | 1.453051 | 0.08173368 | 0.07979432 | 111.3979 | 15.76282 | 0.8866544 | 0.9251961 | 103.831 | 16.43418 | 0.9244178 | 0.964601 | 112.7393 | 14.98842 | 0.8430944 | 0.9011297 | 102.4139 | 16.02732 | 0.9015325 | 0.9635904
108.9302 | 15.47423 | 0.8704209 | 0.9326858 | 108.9871 | 15.74152 | 0.8854563 | 0.9487967 | 82.64335 | 18.03398 | 1.014406 | 0.9903365 | 135.5063 | 1.445101 | 0.08128653 | 0.07935779 | 111.388 | 15.76362 | 0.8866992 | 0.9252429 | 103.8395 | 16.4338 | 0.9243965 | 0.9645789 | 112.7309 | 14.98986 | 0.8431753 | 0.9012162 | 102.419 | 16.02728 | 0.90153 | 0.9635878
108.923 | 15.47502 | 0.8704653 | 0.9327334 | 108.9951 | 15.7411 | 0.8854326 | 0.9487713 | 82.62794 | 18.03456 | 1.014439 | 0.9903686 | 135.5212 | 1.436901 | 0.08082527 | 0.07890746 | 111.3778 | 15.76467 | 0.8867581 | 0.9253044 | 103.849 | 16.43346 | 0.9243777 | 0.9645592 | 112.7239 | 14.99095 | 0.8432366 | 0.9012817 | 102.4234 | 16.02728 | 0.90153 | 0.9635878
108.9102 | 15.47707 | 0.8705808 | 0.9328571 | 109.0029 | 15.74031 | 0.8853882 | 0.9487237 | 82.61246 | 18.03465 | 1.014444 | 0.9903732 | 135.539 | 1.428701 | 0.080364 | 0.07845714 | 111.3674 | 15.76584 | 0.8868242 | 0.9253733 | 103.8572 | 16.433 | 0.9243517 | 0.9645321 | 112.717 | 14.99261 | 0.8433298 | 0.9013813 | 102.4275 | 16.02658 | 0.9014908 | 0.9635458
108.8976 | 15.47839 | 0.8706548 | 0.9329364 | 109.0114 | 15.74052 | 0.8854 | 0.9487364 | 82.59589 | 18.0354 | 1.014486 | 0.9904146 | 135.5548 | 1.4205 | 0.07990273 | 0.07800682 | 111.3577 | 15.76702 | 0.8868902 | 0.9254422 | 103.8656 | 16.43283 | 0.9243423 | 0.9645223 | 112.7097 | 14.99439 | 0.8434304 | 0.9014888 | 102.4329 | 16.02623 | 0.9014711 | 0.9635248
108.8895 | 15.47954 | 0.8707199 | 0.9330062 | 109.0195 | 15.74005 | 0.8853734 | 0.9487079 | 82.58106 | 18.03506 | 1.014467 | 0.9903962 | 135.5718 | 1.413304 | 0.07949795 | 0.07761164 | 111.3488 | 15.76806 | 0.8869491 | 0.9255037 | 103.8739 | 16.43246 | 0.9243211 | 0.9645001 | 112.7008 | 14.99548 | 0.8434917 | 0.9015543 | 102.4383 | 16.0258 | 0.9014466 | 0.9634986
108.8812 | 15.48081 | 0.870791 | 0.9330823 | 109.0274 | 15.73968 | 0.8853527 | 0.9486857 | 82.56594 | 18.03557 | 1.014495 | 0.9904238 | 135.5876 | 1.404936 | 0.07902727 | 0.07715213 | 111.3382 | 15.76894 | 0.8869987 | 0.9255554 | 103.8831 | 16.43191 | 0.9242904 | 0.9644682 | 112.6931 | 14.9967 | 0.8435603 | 0.9016277 | 102.443 | 16.02545 | 0.901427 | 0.9634777
108.8731 | 15.48144 | 0.8708265 | 0.9331204 | 109.0395 | 15.739 | 0.8853142 | 0.9486444 | 82.55062 | 18.03649 | 1.014547 | 0.9904743 | 135.6042 | 1.397573 | 0.07861307 | 0.07674776 | 111.329 | 15.77012 | 0.8870647 | 0.9256243 | 103.892 | 16.43158 | 0.9242716 | 0.9644485 | 112.6853 | 14.99832 | 0.8436511 | 0.9017247 | 102.4471 | 16.02432 | 0.9013632 | 0.9634095
108.8644 | 15.48212 | 0.870865 | 0.9331616 | 109.0517 | 15.73842 | 0.8852816 | 0.9486095 | 82.5353 | 18.03632 | 1.014538 | 0.9904651 | 135.6223 | 1.390376 | 0.07820828 | 0.07635257 | 111.3196 | 15.77083 | 0.8871048 | 0.9256661 | 103.9001 | 16.43187 | 0.9242881 | 0.9644657 | 112.6754 | 14.99928 | 0.843705 | 0.9017823 | 102.4524 | 16.02414 | 0.9013534 | 0.963399
108.8562 | 15.4827 | 0.8708975 | 0.9331965 | 109.0604 | 15.73821 | 0.8852698 | 0.9485968 | 82.5191 | 18.0364 | 1.014543 | 0.9904697 | 135.638 | 1.382929 | 0.07778938 | 0.07594361 | 111.3103 | 15.77234 | 0.8871897 | 0.9257547 | 103.907 | 16.43191 | 0.9242904 | 0.9644682 | 112.6657 | 15.00071 | 0.843786 | 0.9018688 | 102.4588 | 16.02388 | 0.9013387 | 0.9633833
108.8484 | 15.48312 | 0.8709212 | 0.9332219 | 109.0692 | 15.73789 | 0.885252 | 0.9485778 | 82.50375 | 18.03724 | 1.01459 | 0.9905157 | 135.655 | 1.375984 | 0.07739871 | 0.07556221 | 111.3006 | 15.77389 | 0.8872769 | 0.9258457 | 103.9163 | 16.43154 | 0.9242692 | 0.964446 | 112.6582 | 15.00215 | 0.8438669 | 0.9019553 | 102.4644 | 16.02344 | 0.9013142 | 0.9633571
108.8407 | 15.48423 | 0.8709834 | 0.9332885 | 109.0769 | 15.73726 | 0.8852165 | 0.9485397 | 82.48701 | 18.03799 | 1.014632 | 0.990557 | 135.6716 | 1.368537 | 0.07697981 | 0.07515325 | 111.2914 | 15.77469 | 0.8873217 | 0.9258925 | 103.9262 | 16.43133 | 0.9242574 | 0.9644337 | 112.6502 | 15.00355 | 0.8439454 | 0.9020392 | 102.4699 | 16.02327 | 0.9013044 | 0.9633466
108.8316 | 15.48565 | 0.8710633 | 0.9333741 | 109.0859 | 15.7371 | 0.8852076 | 0.9485302 | 82.47274 | 18.03824 | 1.014646 | 0.9905708 | 135.6886 | 1.361341 | 0.07657502 | 0.07475807 | 111.2817 | 15.77565 | 0.887376 | 0.9259491 | 103.9361 | 16.43107 | 0.9242433 | 0.9644189 | 112.6406 | 15.00573 | 0.844068 | 0.9021703 | 102.4755 | 16.02327 | 0.9013044 | 0.9633466
108.8241 | 15.4867 | 0.8711225 | 0.9334376 | 109.094 | 15.73658 | 0.885178 | 0.9484985 | 82.45726 | 18.03942 | 1.014712 | 0.9906351 | 135.7053 | 1.354061 | 0.07616553 | 0.07435829 | 111.2724 | 15.77695 | 0.8874491 | 0.9260254 | 103.9454 | 16.43065 | 0.9242197 | 0.9643943 | 112.6324 | 15.00734 | 0.8441587 | 0.9022672 | 102.481 | 16.02358 | 0.9013216 | 0.963365
108.8155 | 15.48733 | 0.8711581 | 0.9334757 | 109.1022 | 15.7361 | 0.8851514 | 0.94847 | 82.4413 | 18.03916 | 1.014698 | 0.9906214 | 135.721 | 1.34745 | 0.07579369 | 0.07399528 | 111.2621 | 15.77792 | 0.8875033 | 0.9260819 | 103.9561 | 16.43082 | 0.9242291 | 0.9644042 | 112.626 | 15.00843 | 0.84422 | 0.9023328 | 102.4876 | 16.0231 | 0.9012946 | 0.9633361
108.8076 | 15.48833 | 0.8712143 | 0.9335359 | 109.1104 | 15.73568 | 0.8851277 | 0.9484446 | 82.42514 | 18.03942 | 1.014712 | 0.9906351 | 135.7372 | 1.339752 | 0.07536066 | 0.07357252 | 111.2518 | 15.7788 | 0.8875528 | 0.9261336 | 103.9655 | 16.43053 | 0.9242126 | 0.964387 | 112.6194 | 15.01026 | 0.844323 | 0.9024429 | 102.4929 | 16.02283 | 0.9012799 | 0.9633204
108.795 | 15.4897 | 0.8712913 | 0.9336184 | 109.1193 | 15.73558 | 0.8851218 | 0.9484382 | 82.41 | 18.03958 | 1.014721 | 0.9906443 | 135.7549 | 1.333309 | 0.07499824 | 0.0732187 | 111.2419 | 15.77993 | 0.8876165 | 0.9262001 | 103.9748 | 16.42973 | 0.9241678 | 0.9643402 | 112.6133 | 15.01174 | 0.8444064 | 0.902532 | 102.4989 | 16.02244 | 0.9012578 | 0.9632968
108.7813 | 15.49102 | 0.8713653 | 0.9336977 | 109.1276 | 15.73495 | 0.8850862 | 0.9484002 | 82.39454 | 18.04008 | 1.01475 | 0.9906719 | 135.7702 | 1.326447 | 0.07461228 | 0.0728419 | 111.2339 | 15.7806 | 0.8876542 | 0.9262394 | 103.9839 | 16.42969 | 0.9241654 | 0.9643377 | 112.6088 | 15.01314 | 0.8444849 | 0.9026159 | 102.5052 | 16.02192 | 0.9012284 | 0.9632654
108.7736 | 15.49196 | 0.8714186 | 0.9337548 | 109.1353 | 15.73426 | 0.8850478 | 0.9483589 | 82.37778 | 18.04034 | 1.014764 | 0.9906857 | 135.7865 | 1.319251 | 0.0742075 | 0.07244672 | 111.2266 | 15.78148 | 0.8877037 | 0.9262911 | 103.9933 | 16.42998 | 0.9241819 | 0.964355 | 112.6035 | 15.01462 | 0.8445682 | 0.902705 | 102.512 | 16.02131 | 0.901194 | 0.9632287
108.7656 | 15.49296 | 0.8714748 | 0.9338151 | 109.1439 | 15.7341 | 0.8850389 | 0.9483494 | 82.36338 | 18.04109 | 1.014806 | 0.990727 | 135.8039 | 1.311804 | 0.07378859 | 0.07203775 | 111.2165 | 15.78253 | 0.8877627 | 0.9263526 | 104.0017 | 16.42982 | 0.9241725 | 0.9643451 | 112.5978 | 15.01645 | 0.8446712 | 0.9028151 | 102.5174 | 16.02065 | 0.9011573 | 0.9631893
108.7564 | 15.49365 | 0.8715133 | 0.9338563 | 109.1557 | 15.73379 | 0.8850211 | 0.9483304 | 82.3464 | 18.04142 | 1.014825 | 0.9907454 | 135.8203 | 1.304942 | 0.07340263 | 0.07166095 | 111.2075 | 15.7837 | 0.8878287 | 0.9264215 | 104.0106 | 16.42961 | 0.9241607 | 0.9643328 | 112.591 | 15.01794 | 0.8447546 | 0.9029042 | 102.525 | 16.0207 | 0.9011597 | 0.963192
108.7476 | 15.49417 | 0.8715429 | 0.933888 | 109.1686 | 15.73326 | 0.8849915 | 0.9482987 | 82.33035 | 18.04193 | 1.014853 | 0.990773 | 135.8379 | 1.297997 | 0.07301197 | 0.07127956 | 111.198 | 15.78441 | 0.8878688 | 0.9264634 | 104.0194 | 16.42957 | 0.9241584 | 0.9643304 | 112.5836 | 15.01898 | 0.8448135 | 0.9029671 | 102.5335 | 16.02092 | 0.901172 | 0.9632051
108.7406 | 15.49507 | 0.8715932 | 0.9339419 | 109.1766 | 15.73263 | 0.884956 | 0.9482606 | 82.31379 | 18.04276 | 1.0149 | 0.9908189 | 135.8541 | 1.290885 | 0.07261189 | 0.07088897 | 111.19 | 15.78513 | 0.8879089 | 0.9265052 | 104.0283 | 16.42969 | 0.9241654 | 0.9643377 | 112.577 | 15.01994 | 0.8448674 | 0.9030247 | 102.5422 | 16.02065 | 0.9011573 | 0.9631893
108.732 | 15.49617 | 0.8716554 | 0.9340086 | 109.1842 | 15.73158 | 0.8848968 | 0.9481972 | 82.29754 | 18.04301 | 1.014914 | 0.9908327 | 135.87 | 1.284692 | 0.07226359 | 0.07054893 | 111.1802 | 15.78601 | 0.8879584 | 0.9265569 | 104.0366 | 16.42906 | 0.9241301 | 0.9643008 | 112.5694 | 15.02173 | 0.844968 | 0.9031322 | 102.5502 | 16.02061 | 0.9011548 | 0.9631867
108.7236 | 15.49675 | 0.8716879 | 0.9340435 | 109.1929 | 15.73147 | 0.8848909 | 0.9481908 | 82.28035 | 18.0436 | 1.014947 | 0.9908649 | 135.887 | 1.277831 | 0.07187763 | 0.07017213 | 111.1712 | 15.78722 | 0.8880268 | 0.9266282 | 104.046 | 16.42848 | 0.9240971 | 0.9642664 | 112.5615 | 15.02317 | 0.8450489 | 0.9032187 | 102.5598 | 16.0207 | 0.9011597 | 0.963192
108.7144 | 15.49802 | 0.871759 | 0.9341196 | 109.2015 | 15.73084 | 0.8848553 | 0.9481528 | 82.2643 | 18.04418 | 1.01498 | 0.9908971 | 135.9028 | 1.271388 | 0.0715152 | 0.06981831 | 111.1624 | 15.78831 | 0.8880881 | 0.9266922 | 104.0549 | 16.42856 | 0.9241018 | 0.9642713 | 112.5542 | 15.02495 | 0.8451494 | 0.9033262 | 102.5691 | 16.02031 | 0.9011376 | 0.9631684
108.7062 | 15.49875 | 0.8718004 | 0.934164 | 109.2099 | 15.73047 | 0.8848346 | 0.9481305 | 82.24679 | 18.04485 | 1.015018 | 0.9909338 | 135.9196 | 1.26461 | 0.07113395 | 0.0694461 | 111.1544 | 15.78953 | 0.8881565 | 0.9267636 | 104.0635 | 16.42831 | 0.9240876 | 0.9642565 | 112.5469 | 15.02622 | 0.8452205 | 0.9034022 | 102.5773 | 16.01987 | 0.9011131 | 0.9631422
108.6976 | 15.49938 | 0.871836 | 0.9342021 | 109.2172 | 15.73042 | 0.8848316 | 0.9481274 | 82.23064 | 18.04502 | 1.015027 | 0.990943 | 135.9358 | 1.258669 | 0.07079977 | 0.06911985 | 111.1474 | 15.79058 | 0.8882155 | 0.9268251 | 104.0713 | 16.42806 | 0.9240735 | 0.9642418 | 112.5407 | 15.0277 | 0.8453039 | 0.9034913 | 102.585 | 16.01956 | 0.9010959 | 0.9631238
108.6891 | 15.50044 | 0.8718952 | 0.9342655 | 109.2272 | 15.72968 | 0.8847902 | 0.948083 | 82.21295 | 18.04577 | 1.01507 | 0.9909844 | 135.9534 | 1.251975 | 0.07042323 | 0.06875224 | 111.1409 | 15.79158 | 0.8882721 | 0.9268841 | 104.0804 | 16.42793 | 0.9240664 | 0.9642344 | 112.5344 | 15.02901 | 0.8453775 | 0.9035699 | 102.5935 | 16.01939 | 0.9010861 | 0.9631133
108.6767 | 15.50233 | 0.8720017 | 0.9343797 | 109.235 | 15.72942 | 0.8847754 | 0.9480671 | 82.19741 | 18.04552 | 1.015056 | 0.9909706 | 135.9695 | 1.24595 | 0.07008434 | 0.06842139 | 111.1343 | 15.79242 | 0.8883192 | 0.9269333 | 104.0873 | 16.42747 | 0.9240405 | 0.9642073 | 112.5274 | 15.03006 | 0.8454363 | 0.9036328 | 102.6017 | 16.01926 | 0.9010788 | 0.9631055
108.6643 | 15.50359 | 0.8720728 | 0.9344558 | 109.2424 | 15.72895 | 0.8847488 | 0.9480386 | 82.17939 | 18.04544 | 1.015051 | 0.990966 | 135.9864 | 1.24026 | 0.06976427 | 0.06810892 | 111.1274 | 15.7936 | 0.8883853 | 0.9270022 | 104.0949 | 16.4268 | 0.9240027 | 0.964168 | 112.5204 | 15.03162 | 0.8455246 | 0.9037272 | 102.6093 | 16.01882 | 0.9010543 | 0.9630793
108.6561 | 15.50444 | 0.8721202 | 0.9345066 | 109.2514 | 15.72853 | 0.8847251 | 0.9480132 | 82.16349 | 18.04611 | 1.015089 | 0.9910027 | 136.0029 | 1.23457 | 0.06944421 | 0.06779645 | 111.1207 | 15.79452 | 0.8884371 | 0.9270564 | 104.1023 | 16.42671 | 0.923998 | 0.964163 | 112.5143 | 15.03289 | 0.8455957 | 0.9038032 | 102.6165 | 16.01869 | 0.9010469 | 0.9630714
108.6478 | 15.50486 | 0.8721438 | 0.9345319 | 109.2596 | 15.72768 | 0.8846777 | 0.9479624 | 82.14681 | 18.04695 | 1.015136 | 0.9910487 | 136.0178 | 1.229047 | 0.06913356 | 0.06749318 | 111.1152 | 15.79519 | 0.8884749 | 0.9270957 | 104.109 | 16.4263 | 0.9239744 | 0.9641384 | 112.508 | 15.03394 | 0.8456546 | 0.9038661 | 102.6261 | 16.01865 | 0.9010444 | 0.9630688
108.6394 | 15.50591 | 0.872203 | 0.9345954 | 109.2717 | 15.72705 | 0.8846422 | 0.9479244 | 82.13113 | 18.04695 | 1.015136 | 0.9910487 | 136.0354 | 1.223106 | 0.06879938 | 0.06716692 | 111.1087 | 15.79619 | 0.8885315 | 0.9271548 | 104.1166 | 16.42583 | 0.9239485 | 0.9641114 | 112.4996 | 15.03585 | 0.8457625 | 0.9039814 | 102.6368 | 16.01856 | 0.9010395 | 0.9630635
108.6324 | 15.50696 | 0.8722622 | 0.9346588 | 109.2838 | 15.7261 | 0.8845889 | 0.9478673 | 82.11418 | 18.04703 | 1.01514 | 0.9910533 | 136.051 | 1.216998 | 0.06845578 | 0.06683148 | 111.1021 | 15.79741 | 0.8885998 | 0.9272262 | 104.123 | 16.42579 | 0.9239461 | 0.9641089 | 112.4904 | 15.03729 | 0.8458434 | 0.9040679 | 102.6474 | 16.01874 | 0.9010494 | 0.963074
108.6235 | 15.5077 | 0.8723037 | 0.9347032 | 109.2927 | 15.72589 | 0.8845771 | 0.9478546 | 82.09853 | 18.04745 | 1.015164 | 0.9910763 | 136.0686 | 1.211057 | 0.0681216 | 0.06650522 | 111.0961 | 15.79842 | 0.8886564 | 0.9272852 | 104.1298 | 16.42533 | 0.9239202 | 0.9640818 | 112.4826 | 15.03856 | 0.8459145 | 0.904144 | 102.6552 | 16.01821 | 0.9010199 | 0.9630426
108.6153 | 15.50812 | 0.8723274 | 0.9347286 | 109.3009 | 15.72574 | 0.8845682 | 0.9478451 | 82.0814 | 18.04753 | 1.015169 | 0.9910809 | 136.0846 | 1.205618 | 0.06781566 | 0.06620654 | 111.0894 | 15.79896 | 0.8886871 | 0.9273172 | 104.1369 | 16.42512 | 0.9239084 | 0.9640695 | 112.4754 | 15.03973 | 0.8459808 | 0.9042147 | 102.6631 | 16.01804 | 0.9010101 | 0.9630321
108.6079 | 15.50938 | 0.8723984 | 0.9348047 | 109.308 | 15.72568 | 0.8845652 | 0.9478419 | 82.06618 | 18.04828 | 1.015211 | 0.9911222 | 136.1013 | 1.199509 | 0.06747206 | 0.0658711 | 111.0827 | 15.79976 | 0.8887319 | 0.927364 | 104.1436 | 16.42479 | 0.9238895 | 0.9640498 | 112.4656 | 15.04056 | 0.8460273 | 0.9042645 | 102.6718 | 16.01778 | 0.9009954 | 0.9630164
108.6002 | 15.50991 | 0.872428 | 0.9348365 | 109.3161 | 15.72537 | 0.8845475 | 0.9478229 | 82.04806 | 18.04879 | 1.015239 | 0.9911498 | 136.1171 | 1.194238 | 0.06717553 | 0.0655816 | 111.0755 | 15.80068 | 0.8887838 | 0.9274181 | 104.1506 | 16.42437 | 0.923866 | 0.9640252 | 112.4546 | 15.04244 | 0.8461328 | 0.9043772 | 102.6803 | 16.01651 | 0.9009243 | 0.9629403
108.5922 | 15.5108 | 0.8724783 | 0.9348904 | 109.3236 | 15.72526 | 0.8845415 | 0.9478165 | 82.0323 | 18.04971 | 1.015291 | 0.9912003 | 136.1341 | 1.188129 | 0.06683193 | 0.06524616 | 111.0683 | 15.80143 | 0.8888262 | 0.9274624 | 104.157 | 16.42412 | 0.9238518 | 0.9640105 | 112.4446 | 15.04344 | 0.8461892 | 0.9044375 | 102.6874 | 16.01629 | 0.900912 | 0.9629272
108.5834 | 15.51191 | 0.8725405 | 0.934957 | 109.3334 | 15.72447 | 0.8844971 | 0.9477689 | 82.01484 | 18.04962 | 1.015286 | 0.9911957 | 136.1497 | 1.182188 | 0.06649775 | 0.06491991 | 111.0605 | 15.80273 | 0.8888993 | 0.9275387 | 104.1633 | 16.42361 | 0.9238235 | 0.9639809 | 112.4339 | 15.04483 | 0.8462677 | 0.9045214 | 102.6948 | 16.01673 | 0.9009365 | 0.9629534
108.5751 | 15.5128 | 0.8725908 | 0.9350109 | 109.3407 | 15.72458 | 0.8845031 | 0.9477753 | 81.99891 | 18.0508 | 1.015352 | 0.9912601 | 136.167 | 1.176666 | 0.0661871 | 0.06461663 | 111.0535 | 15.80382 | 0.8889606 | 0.9276026 | 104.1707 | 16.42361 | 0.9238235 | 0.9639809 | 112.4228 | 15.04645 | 0.8463584 | 0.9046184 | 102.7033 | 16.01673 | 0.9009365 | 0.9629534
108.5674 | 15.51396 | 0.872656 | 0.9350807 | 109.3489 | 15.72421 | 0.8844823 | 0.9477531 | 81.98224 | 18.05105 | 1.015366 | 0.9912739 | 136.1829 | 1.171478 | 0.06589528 | 0.06433173 | 111.0449 | 15.80441 | 0.8889937 | 0.9276371 | 104.1781 | 16.42365 | 0.9238259 | 0.9639834 | 112.4124 | 15.04806 | 0.8464491 | 0.9047153 | 102.7125 | 16.01586 | 0.9008875 | 0.962901
108.5548 | 15.51538 | 0.8727359 | 0.9351664 | 109.3566 | 15.72379 | 0.8844587 | 0.9477277 | 81.96449 | 18.05172 | 1.015404 | 0.9913106 | 136.1985 | 1.16562 | 0.0655658 | 0.06401007 | 111.0365 | 15.80542 | 0.8890503 | 0.9276961 | 104.1856 | 16.42349 | 0.9238164 | 0.9639736 | 112.404 | 15.04972 | 0.8465423 | 0.904815 | 102.7204 | 16.0156 | 0.9008728 | 0.9628853
108.5427 | 15.51675 | 0.8728129 | 0.9352488 | 109.3659 | 15.72305 | 0.8844172 | 0.9476833 | 81.94746 | 18.05213 | 1.015427 | 0.9913336 | 136.2146 | 1.160348 | 0.06526927 | 0.06372058 | 111.029 | 15.80663 | 0.8891186 | 0.9277675 | 104.1918 | 16.42332 | 0.923807 | 0.9639637 | 112.3953 | 15.05089 | 0.8466085 | 0.9048857 | 102.7278 | 16.01529 | 0.9008556 | 0.962867
108.5354 | 15.51801 | 0.8728839 | 0.935325 | 109.3733 | 15.722 | 0.884358 | 0.9476198 | 81.93054 | 18.05205 | 1.015423 | 0.991329 | 136.231 | 1.155412 | 0.06499157 | 0.06344947 | 111.0219 | 15.80722 | 0.8891517 | 0.9278019 | 104.1979 | 16.42332 | 0.923807 | 0.9639637 | 112.3856 | 15.05142 | 0.846638 | 0.9049172 | 102.7367 | 16.01525 | 0.9008532 | 0.9628643
108.5271 | 15.51875 | 0.8729254 | 0.9353694 | 109.3808 | 15.72095 | 0.8842988 | 0.9475564 | 81.9147 | 18.05255 | 1.015451 | 0.9913566 | 136.2472 | 1.149303 | 0.06464798 | 0.06311402 | 111.013 | 15.80814 | 0.8892035 | 0.9278561 | 104.2029 | 16.42332 | 0.923807 | 0.9639637 | 112.374 | 15.05307 | 0.8467312 | 0.9050168 | 102.7453 | 16.01455 | 0.9008139 | 0.9628224
108.5196 | 15.5197 | 0.8729786 | 0.9354265 | 109.3937 | 15.72053 | 0.8842751 | 0.947531 | 81.8977 | 18.05289 | 1.01547 | 0.991375 | 136.2635 | 1.144199 | 0.06436086 | 0.06283372 | 111.0075 | 15.80936 | 0.8892719 | 0.9279274 | 104.2088 | 16.42303 | 0.9237905 | 0.9639465 | 112.3648 | 15.05447 | 0.8468096 | 0.9051007 | 102.754 | 16.01451 | 0.9008115 | 0.9628198
108.5116 | 15.52054 | 0.873026 | 0.9354772 | 109.4062 | 15.71963 | 0.8842248 | 0.9474771 | 81.88129 | 18.05314 | 1.015484 | 0.9913887 | 136.2795 | 1.138592 | 0.0640455 | 0.06252585 | 111.0002 | 15.81036 | 0.8893285 | 0.9279865 | 104.215 | 16.42269 | 0.9237716 | 0.9639268 | 112.3564 | 15.05595 | 0.846893 | 0.9051898 | 102.7591 | 16.0142 | 0.9007943 | 0.9628014
108.5043 | 15.52138 | 0.8730734 | 0.935528 | 109.4144 | 15.71937 | 0.88421 | 0.9474612 | 81.86395 | 18.05356 | 1.015507 | 0.9914117 | 136.2964 | 1.133907 | 0.06378192 | 0.06226852 | 110.9928 | 15.81137 | 0.8893851 | 0.9280456 | 104.2208 | 16.42227 | 0.923748 | 0.9639022 | 112.3476 | 15.05735 | 0.8469715 | 0.9052736 | 102.7673 | 16.01403 | 0.9007845 | 0.9627909
108.4956 | 15.52228 | 0.8731237 | 0.9355819 | 109.4233 | 15.71916 | 0.8841981 | 0.9474486 | 81.84744 | 18.05431 | 1.01555 | 0.9914531 | 136.3124 | 1.129472 | 0.06353246 | 0.06202498 | 110.9857 | 15.8128 | 0.8894653 | 0.9281292 | 104.2274 | 16.4221 | 0.9237386 | 0.9638924 | 112.3413 | 15.05826 | 0.847023 | 0.9053287 | 102.7745 | 16.01372 | 0.9007673 | 0.9627726
108.4874 | 15.52307 | 0.8731681 | 0.9356295 | 109.4321 | 15.71868 | 0.8841715 | 0.94742 | 81.83092 | 18.05456 | 1.015564 | 0.9914669 | 136.3288 | 1.124953 | 0.06327829 | 0.06177684 | 110.9783 | 15.81359 | 0.8895101 | 0.928176 | 104.2325 | 16.42194 | 0.9237292 | 0.9638825 | 112.3371 | 15.05979 | 0.8471088 | 0.9054204 | 102.7805 | 16.01311 | 0.900733 | 0.9627359
108.4799 | 15.52401 | 0.8732214 | 0.9356866 | 109.4401 | 15.71821 | 0.8841449 | 0.9473915 | 81.81409 | 18.05498 | 1.015587 | 0.9914898 | 136.3459 | 1.119263 | 0.06295823 | 0.06146437 | 110.9715 | 15.81422 | 0.8895455 | 0.9282129 | 104.2364 | 16.42185 | 0.9237245 | 0.9638776 | 112.3333 | 15.06131 | 0.8471946 | 0.9055122 | 102.7857 | 16.01307 | 0.9007306 | 0.9627333
108.4729 | 15.52475 | 0.8732628 | 0.935731 | 109.4484 | 15.71779 | 0.8841212 | 0.9473661 | 81.79684 | 18.0559 | 1.015639 | 0.9915404 | 136.363 | 1.11374 | 0.06264758 | 0.0611611 | 110.9657 | 15.81481 | 0.8895785 | 0.9282473 | 104.2434 | 16.42177 | 0.9237197 | 0.9638727 | 112.329 | 15.06301 | 0.8472903 | 0.9056144 | 102.7928 | 16.01307 | 0.9007306 | 0.9627333
108.4648 | 15.5258 | 0.873322 | 0.9357944 | 109.4571 | 15.71711 | 0.8840827 | 0.9473248 | 81.77997 | 18.05615 | 1.015653 | 0.9915542 | 136.3794 | 1.108887 | 0.06237459 | 0.06089458 | 110.9582 | 15.8154 | 0.8896115 | 0.9282818 | 104.2494 | 16.42122 | 0.9236891 | 0.9638407 | 112.3244 | 15.06437 | 0.8473663 | 0.9056956 | 102.7975 | 16.0125 | 0.9006987 | 0.9626992
108.4576 | 15.52612 | 0.8733398 | 0.9358135 | 109.4652 | 15.71632 | 0.8840383 | 0.9472773 | 81.76274 | 18.05665 | 1.015682 | 0.9915817 | 136.3965 | 1.103364 | 0.06206394 | 0.0605913 | 110.9519 | 15.81615 | 0.8896539 | 0.9283261 | 104.2562 | 16.42118 | 0.9236867 | 0.9638382 | 112.3205 | 15.06559 | 0.847435 | 0.905769 | 102.803 | 16.01263 | 0.900706 | 0.9627071
108.4459 | 15.52696 | 0.8733872 | 0.9358642 | 109.4731 | 15.71584 | 0.8840116 | 0.9472487 | 81.74597 | 18.05741 | 1.015724 | 0.9916231 | 136.413 | 1.098762 | 0.06180506 | 0.06033857 | 110.9448 | 15.81711 | 0.8897082 | 0.9283827 | 104.2623 | 16.42118 | 0.9236867 | 0.9638382 | 112.3164 | 15.06681 | 0.8475036 | 0.9058424 | 102.8099 | 16.01289 | 0.9007207 | 0.9627228
108.4349 | 15.52833 | 0.8734641 | 0.9359467 | 109.4809 | 15.71526 | 0.8839791 | 0.9472138 | 81.72947 | 18.05699 | 1.0157 | 0.9916001 | 136.4302 | 1.09416 | 0.06154619 | 0.06008584 | 110.9385 | 15.81808 | 0.8897624 | 0.9284393 | 104.2696 | 16.42118 | 0.9236867 | 0.9638382 | 112.3113 | 15.06794 | 0.8475674 | 0.9059106 | 102.8162 | 16.01263 | 0.900706 | 0.9627071
108.4275 | 15.52886 | 0.8734937 | 0.9359784 | 109.4892 | 15.71484 | 0.8839554 | 0.9471884 | 81.7124 | 18.05632 | 1.015663 | 0.9915634 | 136.4455 | 1.089474 | 0.06128261 | 0.05982851 | 110.9315 | 15.81925 | 0.8898284 | 0.9285082 | 104.2758 | 16.42089 | 0.9236702 | 0.963821 | 112.3052 | 15.06916 | 0.8476361 | 0.905984 | 102.8227 | 16.01224 | 0.900684 | 0.9626835
108.4195 | 15.53001 | 0.8735589 | 0.9360482 | 109.4982 | 15.71463 | 0.8839436 | 0.9471758 | 81.69616 | 18.05665 | 1.015682 | 0.9915817 | 136.4625 | 1.084705 | 0.06101432 | 0.05956659 | 110.9235 | 15.82001 | 0.8898709 | 0.9285524 | 104.2825 | 16.42059 | 0.9236537 | 0.9638038 | 112.2989 | 15.0706 | 0.847717 | 0.9060705 | 102.8285 | 16.01207 | 0.9006742 | 0.962673
108.4112 | 15.53133 | 0.8736329 | 0.9361275 | 109.5098 | 15.714 | 0.883908 | 0.9471377 | 81.67828 | 18.05682 | 1.015691 | 0.9915909 | 136.4792 | 1.080855 | 0.06079781 | 0.05935521 | 110.9171 | 15.82047 | 0.8898968 | 0.9285795 | 104.2894 | 16.42059 | 0.9236537 | 0.9638038 | 112.2928 | 15.07208 | 0.8478004 | 0.9061596 | 102.8375 | 16.01185 | 0.9006619 | 0.9626599
108.403 | 15.53196 | 0.8736684 | 0.9361656 | 109.5224 | 15.71316 | 0.8838607 | 0.9470869 | 81.66149 | 18.0569 | 1.015696 | 0.9915955 | 136.4956 | 1.076588 | 0.06055776 | 0.05912086 | 110.9116 | 15.82093 | 0.8899228 | 0.9286066 | 104.2959 | 16.42043 | 0.9236443 | 0.9637939 | 112.2854 | 15.07309 | 0.8478568 | 0.9062199 | 102.8459 | 16.01119 | 0.9006251 | 0.9626206
108.3939 | 15.53296 | 0.8737246 | 0.9362258 | 109.5306 | 15.71279 | 0.88384 | 0.9470647 | 81.64514 | 18.05782 | 1.015747 | 0.9916461 | 136.5125 | 1.072237 | 0.06031301 | 0.05888191 | 110.9046 | 15.82173 | 0.8899676 | 0.9286533 | 104.3035 | 16.4203 | 0.9236372 | 0.9637866 | 112.2759 | 15.07461 | 0.8479426 | 0.9063116 | 102.854 | 16.01098 | 0.9006128 | 0.9626075
108.3867 | 15.5338 | 0.873772 | 0.9362766 | 109.5397 | 15.71237 | 0.8838163 | 0.9470394 | 81.62796 | 18.05841 | 1.01578 | 0.9916782 | 136.5283 | 1.067885 | 0.06006825 | 0.05864297 | 110.8959 | 15.82273 | 0.8900242 | 0.9287124 | 104.3101 | 16.41984 | 0.9236113 | 0.9637595 | 112.2659 | 15.07635 | 0.8480407 | 0.9064164 | 102.8622 | 16.01098 | 0.9006128 | 0.9626075
108.3784 | 15.53401 | 0.8737838 | 0.9362893 | 109.5473 | 15.71253 | 0.8838251 | 0.9470489 | 81.61105 | 18.05791 | 1.015752 | 0.9916507 | 136.5448 | 1.063702 | 0.05983291 | 0.05841321 | 110.8871 | 15.82386 | 0.8900878 | 0.9287788 | 104.318 | 16.41934 | 0.923583 | 0.96373 | 112.2576 | 15.07779 | 0.8481216 | 0.9065029 | 102.8698 | 16.0108 | 0.900603 | 0.962597
108.369 | 15.53459 | 0.8738164 | 0.9363242 | 109.5552 | 15.71221 | 0.8838074 | 0.9470298 | 81.59421 | 18.05833 | 1.015776 | 0.9916736 | 136.5612 | 1.059016 | 0.05956933 | 0.05815588 | 110.8784 | 15.82487 | 0.8901444 | 0.9288379 | 104.3255 | 16.41913 | 0.9235712 | 0.9637177 | 112.2483 | 15.07897 | 0.8481878 | 0.9065737 | 102.8773 | 16.01045 | 0.9005834 | 0.962576
108.3618 | 15.5358 | 0.8738845 | 0.9363971 | 109.5634 | 15.71163 | 0.8837748 | 0.946995 | 81.57755 | 18.05925 | 1.015827 | 0.9917242 | 136.5784 | 1.054999 | 0.05934341 | 0.05793532 | 110.8696 | 15.82596 | 0.8902057 | 0.9289019 | 104.3336 | 16.41913 | 0.9235712 | 0.9637177 | 112.2384 | 15.08006 | 0.8482491 | 0.9066392 | 102.8865 | 16.00993 | 0.900554 | 0.9625446
108.3541 | 15.53622 | 0.8739082 | 0.9364225 | 109.572 | 15.71116 | 0.8837482 | 0.9469664 | 81.56011 | 18.06 | 1.01587 | 0.9917655 | 136.5938 | 1.050815 | 0.05910806 | 0.05770556 | 110.8602 | 15.8268 | 0.8902529 | 0.9289511 | 104.3422 | 16.41883 | 0.9235547 | 0.9637004 | 112.2279 | 15.08132 | 0.8483202 | 0.9067152 | 102.8958 | 16.00958 | 0.9005344 | 0.9625236
108.3445 | 15.53728 | 0.8739674 | 0.9364859 | 109.5804 | 15.71095 | 0.8837363 | 0.9469537 | 81.54408 | 18.06033 | 1.015889 | 0.9917839 | 136.6107 | 1.046129 | 0.05884448 | 0.05744824 | 110.8516 | 15.82793 | 0.8903166 | 0.9290175 | 104.3512 | 16.4185 | 0.9235358 | 0.9636807 | 112.2204 | 15.08255 | 0.8483889 | 0.9067886 | 102.9037 | 16.00919 | 0.9005123 | 0.9625
108.3313 | 15.53833 | 0.8740266 | 0.9365494 | 109.5883 | 15.71074 | 0.8837245 | 0.946941 | 81.52749 | 18.06084 | 1.015917 | 0.9918115 | 136.6271 | 1.042364 | 0.05863268 | 0.05724146 | 110.8418 | 15.82864 | 0.8903567 | 0.9290593 | 104.3597 | 16.41858 | 0.9235405 | 0.9636857 | 112.2131 | 15.0835 | 0.8484429 | 0.9068463 | 102.9113 | 16.00901 | 0.9005025 | 0.9624895
108.3191 | 15.5397 | 0.8741035 | 0.9366318 | 109.5974 | 15.71047 | 0.8837097 | 0.9469252 | 81.51076 | 18.06092 | 1.015922 | 0.9918161 | 136.6438 | 1.037929 | 0.05838322 | 0.05699791 | 110.8328 | 15.82969 | 0.8904156 | 0.9291209 | 104.3684 | 16.41799 | 0.9235075 | 0.9636512 | 112.2051 | 15.08507 | 0.8485311 | 0.9069407 | 102.9202 | 16.00836 | 0.9004657 | 0.9624502
108.3094 | 15.54128 | 0.8741924 | 0.936727 | 109.6049 | 15.71016 | 0.8836919 | 0.9469061 | 81.49475 | 18.06167 | 1.015964 | 0.9918574 | 136.6608 | 1.034164 | 0.05817141 | 0.05679113 | 110.8234 | 15.8307 | 0.8904722 | 0.9291799 | 104.3773 | 16.41766 | 0.9234887 | 0.9636315 | 112.1958 | 15.08664 | 0.8486194 | 0.907035 | 102.9292 | 16.00805 | 0.9004485 | 0.9624319
108.301 | 15.54217 | 0.8742427 | 0.9367809 | 109.6141 | 15.70963 | 0.8836623 | 0.9468744 | 81.47794 | 18.06218 | 1.015992 | 0.991885 | 136.6773 | 1.02931 | 0.05789842 | 0.05652462 | 110.8136 | 15.83149 | 0.890517 | 0.9292267 | 104.3877 | 16.41753 | 0.9234816 | 0.9636241 | 112.1882 | 15.08804 | 0.8486979 | 0.9071189 | 102.9359 | 16.00836 | 0.9004657 | 0.9624502
108.2927 | 15.5428 | 0.8742782 | 0.936819 | 109.6272 | 15.70858 | 0.8836031 | 0.946811 | 81.4617 | 18.06218 | 1.015992 | 0.991885 | 136.6927 | 1.02521 | 0.05766778 | 0.05629946 | 110.8048 | 15.83225 | 0.8905595 | 0.929271 | 104.3983 | 16.4172 | 0.9234627 | 0.9636045 | 112.18 | 15.08865 | 0.8487322 | 0.9071556 | 102.943 | 16.00849 | 0.9004731 | 0.9624581
108.2839 | 15.5438 | 0.8743344 | 0.9368793 | 109.6391 | 15.70747 | 0.883541 | 0.9467444 | 81.44439 | 18.06301 | 1.016039 | 0.991931 | 136.7106 | 1.021194 | 0.05744186 | 0.05607889 | 110.7944 | 15.833 | 0.8906019 | 0.9293152 | 104.4084 | 16.41657 | 0.9234273 | 0.9635676 | 112.172 | 15.09009 | 0.8488131 | 0.9072421 | 102.9497 | 16.00801 | 0.9004461 | 0.9624292
108.2751 | 15.54433 | 0.8743641 | 0.936911 | 109.6484 | 15.70737 | 0.883535 | 0.946738 | 81.42962 | 18.06318 | 1.016049 | 0.9919402 | 136.7266 | 1.017596 | 0.05723946 | 0.0558813 | 110.7848 | 15.83413 | 0.8906656 | 0.9293817 | 104.4196 | 16.41674 | 0.9234368 | 0.9635774 | 112.1634 | 15.09109 | 0.8488696 | 0.9073024 | 102.9564 | 16.00775 | 0.9004314 | 0.9624135
108.2667 | 15.54549 | 0.8744292 | 0.9369808 | 109.6569 | 15.70684 | 0.8835054 | 0.9467063 | 81.41288 | 18.0636 | 1.016072 | 0.9919631 | 136.7436 | 1.01383 | 0.05702766 | 0.05567452 | 110.7753 | 15.83476 | 0.890701 | 0.9294186 | 104.4298 | 16.41649 | 0.9234226 | 0.9635626 | 112.1556 | 15.09218 | 0.8489309 | 0.9073679 | 102.9626 | 16.00723 | 0.9004019 | 0.9623821
108.2592 | 15.54633 | 0.8744765 | 0.9370315 | 109.6662 | 15.7059 | 0.8834522 | 0.9466492 | 81.3967 | 18.06301 | 1.016039 | 0.991931 | 136.7607 | 1.009646 | 0.05679232 | 0.05544476 | 110.7656 | 15.83518 | 0.8907245 | 0.9294432 | 104.4398 | 16.41581 | 0.9233849 | 0.9635233 | 112.1478 | 15.09349 | 0.8490044 | 0.9074465 | 102.9696 | 16.0074 | 0.9004118 | 0.9623925
108.2498 | 15.54728 | 0.8745298 | 0.9370886 | 109.6749 | 15.70537 | 0.8834225 | 0.9466175 | 81.38071 | 18.06385 | 1.016086 | 0.9919769 | 136.7771 | 1.006299 | 0.05660404 | 0.05526096 | 110.7556 | 15.83611 | 0.8907764 | 0.9294973 | 104.4497 | 16.41519 | 0.9233495 | 0.9634864 | 112.141 | 15.09445 | 0.8490584 | 0.9075042 | 102.978 | 16.00736 | 0.9004093 | 0.9623899
108.2414 | 15.54764 | 0.8745506 | 0.9371108 | 109.6834 | 15.70463 | 0.8833811 | 0.9465731 | 81.3636 | 18.06368 | 1.016077 | 0.9919677 | 136.7938 | 1.002617 | 0.05639694 | 0.05505877 | 110.745 | 15.83736 | 0.8908472 | 0.9295712 | 104.4585 | 16.41447 | 0.9233094 | 0.9634445 | 112.1349 | 15.09589 | 0.8491393 | 0.9075907 | 102.9864 | 16.00731 | 0.9004069 | 0.9623873
108.2332 | 15.54891 | 0.8746216 | 0.937187 | 109.691 | 15.70411 | 0.8833515 | 0.9465413 | 81.34784 | 18.06435 | 1.016115 | 0.9920045 | 136.8098 | 0.9986009 | 0.05617102 | 0.05483821 | 110.7344 | 15.83833 | 0.8909014 | 0.9296278 | 104.468 | 16.41431 | 0.9233 | 0.9634347 | 112.1284 | 15.09702 | 0.8492031 | 0.9076588 | 102.994 | 16.00758 | 0.9004216 | 0.962403
108.2245 | 15.54964 | 0.874663 | 0.9372314 | 109.6996 | 15.70353 | 0.8833189 | 0.9465065 | 81.33194 | 18.06477 | 1.016138 | 0.9920275 | 136.8269 | 0.9950028 | 0.05596863 | 0.05464062 | 110.7229 | 15.83933 | 0.890958 | 0.9296868 | 104.4772 | 16.41451 | 0.9233118 | 0.963447 | 112.1228 | 15.0982 | 0.8492693 | 0.9077296 | 103.0031 | 16.00723 | 0.9004019 | 0.9623821
108.2163 | 15.55017 | 0.8746926 | 0.9372631 | 109.7067 | 15.70332 | 0.8833071 | 0.9464938 | 81.31601 | 18.06502 | 1.016152 | 0.9920412 | 136.8432 | 0.9922415 | 0.0558133 | 0.05448898 | 110.7113 | 15.84042 | 0.8910193 | 0.9297508 | 104.4863 | 16.4146 | 0.9233165 | 0.9634519 | 112.1158 | 15.09955 | 0.8493453 | 0.9078109 | 103.013 | 16.00714 | 0.900397 | 0.9623768
108.2042 | 15.55154 | 0.8747696 | 0.9373456 | 109.7142 | 15.70232 | 0.8832509 | 0.9464335 | 81.2995 | 18.06519 | 1.016162 | 0.9920504 | 136.8598 | 0.988476 | 0.05560149 | 0.0542822 | 110.7002 | 15.84105 | 0.8910547 | 0.9297877 | 104.4958 | 16.41431 | 0.9233 | 0.9634347 | 112.1075 | 15.10038 | 0.8493919 | 0.9078607 | 103.0227 | 16.00653 | 0.9003627 | 0.9623401
108.1923 | 15.55264 | 0.8748318 | 0.9374122 | 109.7213 | 15.70226 | 0.8832479 | 0.9464303 | 81.28353 | 18.06602 | 1.016209 | 0.9920964 | 136.8768 | 0.9844595 | 0.05537557 | 0.05406163 | 110.6902 | 15.84227 | 0.8911231 | 0.9298591 | 104.5056 | 16.4138 | 0.9232717 | 0.9634052 | 112.1015 | 15.10129 | 0.8494434 | 0.9079157 | 103.032 | 16.0064 | 0.9003554 | 0.9623322
108.1837 | 15.55354 | 0.8748821 | 0.9374661 | 109.729 | 15.70179 | 0.8832212 | 0.9464018 | 81.26793 | 18.06686 | 1.016256 | 0.9921423 | 136.8936 | 0.9806941 | 0.05516376 | 0.05385485 | 110.6812 | 15.84332 | 0.891182 | 0.9299206 | 104.5151 | 16.41355 | 0.9232576 | 0.9633904 | 112.095 | 15.10221 | 0.8494949 | 0.9079707 | 103.0406 | 16.00627 | 0.900348 | 0.9623244
108.1757 | 15.55459 | 0.8749413 | 0.9375295 | 109.7374 | 15.70126 | 0.8831916 | 0.9463701 | 81.2513 | 18.06753 | 1.016293 | 0.9921791 | 136.9104 | 0.9768449 | 0.05494725 | 0.05364347 | 110.6714 | 15.84348 | 0.8911914 | 0.9299304 | 104.5257 | 16.41347 | 0.9232528 | 0.9633855 | 112.0888 | 15.10352 | 0.8495685 | 0.9080494 | 103.0493 | 16.00557 | 0.9003088 | 0.9622824
108.1677 | 15.55543 | 0.8749887 | 0.9375803 | 109.7491 | 15.70053 | 0.8831502 | 0.9463256 | 81.23591 | 18.0682 | 1.016331 | 0.9922159 | 136.9265 | 0.9734142 | 0.05475427 | 0.05345507 | 110.662 | 15.84428 | 0.8912363 | 0.9299772 | 104.5358 | 16.41305 | 0.9232293 | 0.9633609 | 112.0812 | 15.10469 | 0.8496347 | 0.9081202 | 103.0596 | 16.0054 | 0.900299 | 0.962272
108.1597 | 15.55701 | 0.8750775 | 0.9376755 | 109.7605 | 15.69958 | 0.8830969 | 0.9462686 | 81.22008 | 18.06812 | 1.016326 | 0.9922113 | 136.9426 | 0.9702344 | 0.05457541 | 0.05328046 | 110.6526 | 15.84554 | 0.891307 | 0.930051 | 104.5469 | 16.41267 | 0.923208 | 0.9633387 | 112.0745 | 15.10609 | 0.8497131 | 0.908204 | 103.0689 | 16.00566 | 0.9003137 | 0.9622877
108.1512 | 15.55796 | 0.8751308 | 0.9377326 | 109.769 | 15.69826 | 0.8830229 | 0.9461893 | 81.203 | 18.06837 | 1.016341 | 0.9922251 | 136.9594 | 0.96672 | 0.05437773 | 0.05308746 | 110.6437 | 15.84625 | 0.8913471 | 0.9300928 | 104.558 | 16.41254 | 0.923201 | 0.9633313 | 112.0666 | 15.10705 | 0.8497671 | 0.9082617 | 103.0776 | 16.00492 | 0.900272 | 0.9622431
108.1423 | 15.55864 | 0.8751693 | 0.9377738 | 109.777 | 15.69769 | 0.8829903 | 0.9461544 | 81.1877 | 18.06904 | 1.016378 | 0.9922618 | 136.9753 | 0.9633729 | 0.05418945 | 0.05290366 | 110.6343 | 15.84726 | 0.8914037 | 0.9301519 | 104.5692 | 16.41254 | 0.923201 | 0.9633313 | 112.0573 | 15.10809 | 0.8498259 | 0.9083246 | 103.0864 | 16.00426 | 0.9002352 | 0.9622038
108.1356 | 15.55933 | 0.8752077 | 0.937815 | 109.785 | 15.69663 | 0.8829311 | 0.9460909 | 81.17172 | 18.06987 | 1.016425 | 0.9923078 | 136.9924 | 0.9598585 | 0.05399177 | 0.05271066 | 110.6255 | 15.8486 | 0.8914791 | 0.9302306 | 104.5799 | 16.41254 | 0.923201 | 0.9633313 | 112.0486 | 15.10914 | 0.8498848 | 0.9083875 | 103.0959 | 16.00348 | 0.9001911 | 0.9621566
108.1271 | 15.56027 | 0.875261 | 0.9378721 | 109.7921 | 15.69611 | 0.8829015 | 0.9460592 | 81.1566 | 18.07038 | 1.016453 | 0.9923353 | 137.0085 | 0.9556746 | 0.05375643 | 0.05248091 | 110.6168 | 15.84977 | 0.8915452 | 0.9302995 | 104.5903 | 16.41242 | 0.9231939 | 0.963324 | 112.0393 | 15.11014 | 0.8499412 | 0.9084478 | 103.1036 | 16.00304 | 0.9001665 | 0.9621304
108.1194 | 15.56127 | 0.8753173 | 0.9379324 | 109.8013 | 15.69563 | 0.8828749 | 0.9460306 | 81.13874 | 18.07079 | 1.016477 | 0.9923583 | 137.0261 | 0.9528296 | 0.0535964 | 0.05232467 | 110.6084 | 15.85065 | 0.8915947 | 0.9303512 | 104.6015 | 16.41204 | 0.9231727 | 0.9633018 | 112.0305 | 15.11045 | 0.8499584 | 0.9084661 | 103.1108 | 16.00252 | 0.9001371 | 0.962099
108.1116 | 15.56201 | 0.8753587 | 0.9379768 | 109.8089 | 15.69516 | 0.8828483 | 0.9460021 | 81.1233 | 18.07012 | 1.016439 | 0.9923215 | 137.0411 | 0.9493989 | 0.05340342 | 0.05213627 | 110.6006 | 15.85149 | 0.8916419 | 0.9304004 | 104.6086 | 16.41187 | 0.9231632 | 0.963292 | 112.0209 | 15.11093 | 0.8499853 | 0.908495 | 103.1181 | 16.00221 | 0.9001199 | 0.9620806
108.1026 | 15.56306 | 0.8754179 | 0.9380402 | 109.8179 | 15.69484 | 0.8828305 | 0.9459831 | 81.10728 | 18.07012 | 1.016439 | 0.9923215 | 137.0584 | 0.9458844 | 0.05320573 | 0.05194328 | 110.5934 | 15.85237 | 0.8916914 | 0.9304521 | 104.6152 | 16.41162 | 0.9231491 | 0.9632772 | 112.0106 | 15.11193 | 0.8500417 | 0.9085553 | 103.1264 | 16.00173 | 0.900093 | 0.9620518
108.0907 | 15.56385 | 0.8754623 | 0.9380878 | 109.8254 | 15.69484 | 0.8828305 | 0.9459831 | 81.09152 | 18.07071 | 1.016472 | 0.9923537 | 137.0768 | 0.942119 | 0.05299392 | 0.0517365 | 110.5861 | 15.85296 | 0.8917244 | 0.9304865 | 104.6238 | 16.41179 | 0.9231585 | 0.963287 | 112 | 15.11298 | 0.8501006 | 0.9086182 | 103.1316 | 16.0013 | 0.9000684 | 0.9620256
108.0782 | 15.56533 | 0.8755452 | 0.9381766 | 109.8356 | 15.69458 | 0.8828157 | 0.9459672 | 81.07553 | 18.07088 | 1.016482 | 0.9923629 | 137.0931 | 0.9390229 | 0.05281977 | 0.05156648 | 110.5791 | 15.8538 | 0.8917716 | 0.9305357 | 104.6325 | 16.4115 | 0.923142 | 0.9632698 | 111.9914 | 15.1138 | 0.8501472 | 0.908668 | 103.1362 | 16.00091 | 0.9000464 | 0.962002
108.0698 | 15.56643 | 0.8756074 | 0.9382433 | 109.8431 | 15.69411 | 0.882789 | 0.9459387 | 81.05926 | 18.07088 | 1.016482 | 0.9923629 | 137.1109 | 0.9352575 | 0.05260797 | 0.0513597 | 110.5715 | 15.85526 | 0.8918541 | 0.9306219 | 104.6398 | 16.41137 | 0.9231349 | 0.9632624 | 111.9826 | 15.11516 | 0.8502232 | 0.9087492 | 103.1404 | 16.00051 | 0.9000243 | 0.9619784
108.0613 | 15.56701 | 0.8756399 | 0.9382781 | 109.8513 | 15.69369 | 0.8827654 | 0.9459133 | 81.04314 | 18.07146 | 1.016515 | 0.9923951 | 137.1278 | 0.9319104 | 0.05241969 | 0.05117589 | 110.5645 | 15.85669 | 0.8919343 | 0.9307055 | 104.6469 | 16.41104 | 0.9231161 | 0.9632427 | 111.9747 | 15.11716 | 0.850336 | 0.9088698 | 103.145 | 16.00043 | 0.9000194 | 0.9619732
108.0521 | 15.56833 | 0.8757139 | 0.9383574 | 109.8646 | 15.69242 | 0.8826943 | 0.9458372 | 81.02595 | 18.07163 | 1.016524 | 0.9924043 | 137.1448 | 0.9288143 | 0.05224554 | 0.05100587 | 110.5578 | 15.8574 | 0.8919744 | 0.9307473 | 104.6539 | 16.41087 | 0.9231066 | 0.9632329 | 111.9662 | 15.11843 | 0.8504071 | 0.9089458 | 103.1501 | 16.00034 | 0.9000145 | 0.9619679
108.0453 | 15.56927 | 0.8757672 | 0.9384145 | 109.8771 | 15.69148 | 0.882641 | 0.9457801 | 81.01212 | 18.07188 | 1.016538 | 0.992418 | 137.1618 | 0.9258856 | 0.0520808 | 0.05084504 | 110.5515 | 15.85799 | 0.8920074 | 0.9307818 | 104.6618 | 16.41057 | 0.9230901 | 0.9632157 | 111.9591 | 15.11908 | 0.8504439 | 0.9089851 | 103.1549 | 15.99982 | 0.8999851 | 0.9619365
108.0358 | 15.56985 | 0.8757998 | 0.9384494 | 109.8851 | 15.69111 | 0.8826203 | 0.9457579 | 80.996 | 18.07263 | 1.016581 | 0.9924594 | 137.1798 | 0.9231243 | 0.05192548 | 0.0506934 | 110.5453 | 15.85883 | 0.8920545 | 0.930831 | 104.6696 | 16.40995 | 0.9230548 | 0.9631788 | 111.9527 | 15.12065 | 0.8505322 | 0.9090795 | 103.1588 | 15.9992 | 0.8999507 | 0.9618998
108.0282 | 15.57122 | 0.8758768 | 0.9385319 | 109.8944 | 15.69048 | 0.8825848 | 0.9457198 | 80.98028 | 18.07305 | 1.016604 | 0.9924824 | 137.1966 | 0.9204466 | 0.05177486 | 0.05054636 | 110.5421 | 15.85962 | 0.8920993 | 0.9308778 | 104.6768 | 16.40961 | 0.9230359 | 0.9631591 | 111.9458 | 15.12257 | 0.8506401 | 0.9091948 | 103.1652 | 15.99938 | 0.8999605 | 0.9619103
108.0188 | 15.57233 | 0.8759389 | 0.9385985 | 109.9026 | 15.69053 | 0.8825877 | 0.945723 | 80.9652 | 18.07372 | 1.016642 | 0.9925191 | 137.2139 | 0.9176853 | 0.05161954 | 0.05039472 | 110.5372 | 15.86021 | 0.8921324 | 0.9309122 | 104.6837 | 16.40936 | 0.9230217 | 0.9631443 | 111.9398 | 15.12418 | 0.8507308 | 0.9092918 | 103.1725 | 15.99894 | 0.899936 | 0.961884
108.0104 | 15.57312 | 0.8759833 | 0.9386461 | 109.9122 | 15.69005 | 0.8825611 | 0.9456944 | 80.94868 | 18.07422 | 1.01667 | 0.9925467 | 137.2317 | 0.9140035 | 0.05141244 | 0.05019254 | 110.5324 | 15.86101 | 0.8921772 | 0.930959 | 104.6916 | 16.40911 | 0.9230076 | 0.9631296 | 111.9339 | 15.12518 | 0.8507872 | 0.9093521 | 103.1786 | 15.99764 | 0.8998624 | 0.9618054
108.0028 | 15.57422 | 0.8760455 | 0.9387127 | 109.9204 | 15.68958 | 0.8825345 | 0.9456659 | 80.93372 | 18.07456 | 1.016689 | 0.9925651 | 137.2484 | 0.9114095 | 0.05126653 | 0.05005009 | 110.528 | 15.86189 | 0.8922267 | 0.9310106 | 104.6984 | 16.40877 | 0.9229887 | 0.9631099 | 111.9282 | 15.12614 | 0.8508412 | 0.9094097 | 103.1839 | 15.99764 | 0.8998624 | 0.9618054
107.9936 | 15.57512 | 0.8760958 | 0.9387666 | 109.9294 | 15.68942 | 0.8825256 | 0.9456563 | 80.91684 | 18.07389 | 1.016651 | 0.9925283 | 137.2646 | 0.9080624 | 0.05107825 | 0.04986628 | 110.5232 | 15.86239 | 0.892255 | 0.9310402 | 104.7051 | 16.40848 | 0.9229722 | 0.9630926 | 111.9211 | 15.1278 | 0.8509344 | 0.9095093 | 103.1913 | 15.99759 | 0.89986 | 0.9618028
107.9856 | 15.57559 | 0.8761225 | 0.9387952 | 109.9382 | 15.68895 | 0.8824989 | 0.9456278 | 80.90137 | 18.07422 | 1.01667 | 0.9925467 | 137.2819 | 0.9051337 | 0.05091352 | 0.04970545 | 110.5194 | 15.86356 | 0.892321 | 0.9311091 | 104.7139 | 16.40789 | 0.9229392 | 0.9630582 | 111.9143 | 15.12954 | 0.8510325 | 0.9096142 | 103.1996 | 15.99759 | 0.89986 | 0.9618028
107.973 | 15.57727 | 0.8762172 | 0.9388967 | 109.9466 | 15.68842 | 0.8824693 | 0.9455961 | 80.88609 | 18.07456 | 1.016689 | 0.9925651 | 137.2979 | 0.9025398 | 0.05076761 | 0.049563 | 110.5148 | 15.86436 | 0.8923658 | 0.9311558 | 104.7217 | 16.40739 | 0.9229109 | 0.9630287 | 111.9075 | 15.12998 | 0.851057 | 0.9096404 | 103.2069 | 15.99733 | 0.8998453 | 0.9617871
107.9596 | 15.57833 | 0.8762764 | 0.9389601 | 109.9552 | 15.68748 | 0.8824161 | 0.945539 | 80.8692 | 18.07506 | 1.016717 | 0.9925927 | 137.3149 | 0.9002805 | 0.05064052 | 0.04943894 | 110.5098 | 15.86474 | 0.892387 | 0.931178 | 104.7304 | 16.40718 | 0.9228991 | 0.9630164 | 111.901 | 15.13129 | 0.8511306 | 0.909719 | 103.2133 | 15.99733 | 0.8998453 | 0.9617871
107.953 | 15.57917 | 0.8763238 | 0.9390109 | 109.9636 | 15.6869 | 0.8823835 | 0.9455041 | 80.85328 | 18.07573 | 1.016755 | 0.9926294 | 137.3311 | 0.8975191 | 0.0504852 | 0.0492873 | 110.5044 | 15.86545 | 0.8924271 | 0.9312198 | 104.7387 | 16.40718 | 0.9228991 | 0.9630164 | 111.8934 | 15.13238 | 0.8511919 | 0.9097845 | 103.2211 | 15.99711 | 0.899833 | 0.961774
107.9442 | 15.58012 | 0.8763771 | 0.939068 | 109.9728 | 15.68648 | 0.8823598 | 0.9454787 | 80.83663 | 18.07615 | 1.016778 | 0.9926524 | 137.3464 | 0.8946741 | 0.05032517 | 0.04913106 | 110.4987 | 15.86662 | 0.8924931 | 0.9312887 | 104.7473 | 16.40655 | 0.9228637 | 0.9629795 | 111.8885 | 15.13325 | 0.8512409 | 0.909837 | 103.2306 | 15.99681 | 0.8998158 | 0.9617556
107.9364 | 15.58054 | 0.8764007 | 0.9390934 | 109.9854 | 15.68595 | 0.8823302 | 0.945447 | 80.82124 | 18.07623 | 1.016783 | 0.992657 | 137.3632 | 0.8915781 | 0.05015101 | 0.04896104 | 110.4922 | 15.86763 | 0.8925497 | 0.9313477 | 104.7551 | 16.40642 | 0.9228567 | 0.9629721 | 111.8847 | 15.13469 | 0.8513218 | 0.9099235 | 103.2398 | 15.99598 | 0.8997693 | 0.9617058
107.9289 | 15.58169 | 0.8764659 | 0.9391631 | 109.9983 | 15.68495 | 0.882274 | 0.9453867 | 80.80494 | 18.07674 | 1.016811 | 0.9926846 | 137.3786 | 0.8883984 | 0.04997216 | 0.04878643 | 110.4847 | 15.86839 | 0.8925922 | 0.931392 | 104.7638 | 16.40634 | 0.922852 | 0.9629672 | 111.881 | 15.13556 | 0.8513709 | 0.9099759 | 103.2507 | 15.99589 | 0.8997644 | 0.9617006
107.9213 | 15.58275 | 0.8765251 | 0.9392266 | 110.0071 | 15.68448 | 0.8822473 | 0.9453582 | 80.78781 | 18.07732 | 1.016844 | 0.9927167 | 137.395 | 0.885135 | 0.04978859 | 0.04860722 | 110.4774 | 15.8691 | 0.8926323 | 0.9314339 | 104.7709 | 16.40588 | 0.922826 | 0.9629401 | 111.877 | 15.13717 | 0.8514616 | 0.9100729 | 103.2616 | 15.99554 | 0.8997447 | 0.9616796
107.912 | 15.58322 | 0.8765517 | 0.9392551 | 110.0157 | 15.68421 | 0.8822325 | 0.9453423 | 80.77185 | 18.0769 | 1.016821 | 0.9926938 | 137.4114 | 0.8826246 | 0.04964739 | 0.04846936 | 110.4696 | 15.86977 | 0.89267 | 0.9314732 | 104.778 | 16.40542 | 0.9228001 | 0.962913 | 111.8712 | 15.13905 | 0.8515671 | 0.9101856 | 103.2726 | 15.99546 | 0.8997398 | 0.9616744
107.904 | 15.58443 | 0.8766198 | 0.9393281 | 110.0245 | 15.68342 | 0.8821881 | 0.9452947 | 80.75474 | 18.07749 | 1.016854 | 0.9927259 | 137.4267 | 0.880449 | 0.04952501 | 0.04834989 | 110.4616 | 15.87082 | 0.892729 | 0.9315348 | 104.786 | 16.40508 | 0.9227812 | 0.9628933 | 111.8663 | 15.14018 | 0.8516308 | 0.9102537 | 103.2813 | 15.99476 | 0.8997006 | 0.9616324
107.8962 | 15.58527 | 0.8766672 | 0.9393788 | 110.033 | 15.68337 | 0.8821851 | 0.9452916 | 80.73859 | 18.07757 | 1.016858 | 0.9927305 | 137.442 | 0.8781061 | 0.04939322 | 0.04822123 | 110.4536 | 15.87182 | 0.8927856 | 0.9315938 | 104.7926 | 16.4045 | 0.9227482 | 0.9628589 | 111.8589 | 15.1414 | 0.8516995 | 0.9103271 | 103.2897 | 15.99406 | 0.8996614 | 0.9615905
107.8876 | 15.58575 | 0.8766938 | 0.9394074 | 110.0404 | 15.683 | 0.8821644 | 0.9452694 | 80.72187 | 18.07807 | 1.016887 | 0.9927581 | 137.457 | 0.8755958 | 0.04925201 | 0.04808337 | 110.4452 | 15.87275 | 0.8928374 | 0.9316479 | 104.7986 | 16.4045 | 0.9227482 | 0.9628589 | 111.8487 | 15.14323 | 0.8518025 | 0.9104372 | 103.2989 | 15.99397 | 0.8996565 | 0.9615852
107.8804 | 15.58669 | 0.8767471 | 0.9394645 | 110.0498 | 15.68227 | 0.882123 | 0.9452249 | 80.7065 | 18.07841 | 1.016905 | 0.9927765 | 137.4746 | 0.8730018 | 0.0491061 | 0.04794093 | 110.4372 | 15.87371 | 0.8928917 | 0.9317045 | 104.8066 | 16.40479 | 0.9227647 | 0.9628761 | 111.8387 | 15.14454 | 0.8518761 | 0.9105158 | 103.3086 | 15.99362 | 0.8996368 | 0.9615643
107.8722 | 15.58796 | 0.8768181 | 0.9395406 | 110.058 | 15.68179 | 0.8820963 | 0.9451964 | 80.69042 | 18.0795 | 1.016967 | 0.9928362 | 137.4906 | 0.8709099 | 0.04898843 | 0.04782605 | 110.4289 | 15.87455 | 0.8929388 | 0.9317538 | 104.8141 | 16.405 | 0.9227765 | 0.9628884 | 111.831 | 15.14567 | 0.8519398 | 0.910584 | 103.3164 | 15.9931 | 0.8996074 | 0.9615328
107.8602 | 15.58822 | 0.8768329 | 0.9395565 | 110.0671 | 15.68127 | 0.8820667 | 0.9451647 | 80.67386 | 18.08008 | 1.016999 | 0.9928684 | 137.5065 | 0.8689853 | 0.04888018 | 0.04772036 | 110.421 | 15.87534 | 0.8929836 | 0.9318005 | 104.8209 | 16.40454 | 0.9227506 | 0.9628613 | 111.8214 | 15.14646 | 0.851984 | 0.9106312 | 103.3248 | 15.99267 | 0.8995829 | 0.9615066
107.8479 | 15.58938 | 0.8768981 | 0.9396263 | 110.0748 | 15.68106 | 0.8820549 | 0.945152 | 80.65826 | 18.08042 | 1.017018 | 0.9928867 | 137.5225 | 0.8663913 | 0.04873427 | 0.04757791 | 110.4134 | 15.87627 | 0.8930355 | 0.9318546 | 104.8285 | 16.40424 | 0.922734 | 0.9628441 | 111.8101 | 15.14777 | 0.8520575 | 0.9107098 | 103.3346 | 15.99214 | 0.8995535 | 0.9614752
107.8396 | 15.58964 | 0.8769129 | 0.9396421 | 110.0834 | 15.68058 | 0.8820283 | 0.9451234 | 80.6423 | 18.08067 | 1.017032 | 0.9929005 | 137.5399 | 0.863881 | 0.04859306 | 0.04744006 | 110.4059 | 15.87711 | 0.8930827 | 0.9319039 | 104.8354 | 16.40412 | 0.922727 | 0.9628367 | 111.7978 | 15.14912 | 0.8521335 | 0.910791 | 103.3437 | 15.99179 | 0.8995338 | 0.9614542
107.8316 | 15.59075 | 0.876975 | 0.9397087 | 110.0921 | 15.68053 | 0.8820253 | 0.9451203 | 80.62688 | 18.08042 | 1.017018 | 0.9928867 | 137.557 | 0.8616217 | 0.04846598 | 0.04731599 | 110.3982 | 15.8779 | 0.8931275 | 0.9319506 | 104.842 | 16.40357 | 0.9226963 | 0.9628048 | 111.7864 | 15.14981 | 0.8521728 | 0.910833 | 103.3526 | 15.99188 | 0.8995387 | 0.9614594
107.8238 | 15.59175 | 0.8770313 | 0.939769 | 110.1026 | 15.67916 | 0.8819483 | 0.9450378 | 80.60938 | 18.08042 | 1.017018 | 0.9928867 | 137.5731 | 0.8587767 | 0.04830595 | 0.04715975 | 110.3898 | 15.87866 | 0.8931699 | 0.9319949 | 104.8499 | 16.40324 | 0.9226774 | 0.9627851 | 111.7779 | 15.15051 | 0.852212 | 0.9108749 | 103.36 | 15.99158 | 0.8995216 | 0.9614411
107.8162 | 15.59254 | 0.8770757 | 0.9398166 | 110.1151 | 15.67853 | 0.8819128 | 0.9449997 | 80.5937 | 18.08084 | 1.017042 | 0.9929097 | 137.5906 | 0.8560154 | 0.04815062 | 0.04700811 | 110.3804 | 15.8792 | 0.8932006 | 0.9320269 | 104.8569 | 16.40315 | 0.9226727 | 0.9627801 | 111.7674 | 15.1516 | 0.8522733 | 0.9109404 | 103.369 | 15.99123 | 0.899502 | 0.9614201
107.8078 | 15.59327 | 0.8771171 | 0.939861 | 110.1233 | 15.67795 | 0.8818802 | 0.9449648 | 80.57781 | 18.0815 | 1.01708 | 0.9929465 | 137.6081 | 0.8539234 | 0.04803295 | 0.04689324 | 110.3718 | 15.88008 | 0.8932501 | 0.9320786 | 104.8643 | 16.40273 | 0.9226491 | 0.9627555 | 111.7564 | 15.15265 | 0.8523322 | 0.9110034 | 103.3781 | 15.9911 | 0.8994946 | 0.9614122
107.7994 | 15.59411 | 0.8771645 | 0.9399118 | 110.1306 | 15.67748 | 0.8818536 | 0.9449363 | 80.56094 | 18.08217 | 1.017117 | 0.9929832 | 137.6252 | 0.8514968 | 0.04789645 | 0.04675998 | 110.363 | 15.8813 | 0.8933185 | 0.9321499 | 104.871 | 16.40257 | 0.9226397 | 0.9627457 | 111.7453 | 15.15383 | 0.8523984 | 0.9110741 | 103.387 | 15.98983 | 0.8994235 | 0.9613362
107.7917 | 15.59496 | 0.8772119 | 0.9399625 | 110.1384 | 15.6769 | 0.881821 | 0.9449014 | 80.5448 | 18.08268 | 1.017145 | 0.9930108 | 137.6402 | 0.8490702 | 0.04775996 | 0.04662672 | 110.3542 | 15.88209 | 0.8933633 | 0.9321967 | 104.878 | 16.40257 | 0.9226397 | 0.9627457 | 111.736 | 15.1547 | 0.8524474 | 0.9111265 | 103.394 | 15.98913 | 0.8993842 | 0.9612943
107.7828 | 15.5959 | 0.8772651 | 0.9400196 | 110.1461 | 15.67648 | 0.8817973 | 0.944876 | 80.52985 | 18.08276 | 1.01715 | 0.9930154 | 137.6582 | 0.8463925 | 0.04760934 | 0.04647968 | 110.3451 | 15.88297 | 0.8934128 | 0.9322483 | 104.885 | 16.40206 | 0.9226114 | 0.9627162 | 111.7266 | 15.15579 | 0.8525087 | 0.9111921 | 103.4011 | 15.98935 | 0.8993965 | 0.9613074
107.7746 | 15.5968 | 0.8773155 | 0.9400735 | 110.1548 | 15.67574 | 0.8817559 | 0.9448316 | 80.51313 | 18.08343 | 1.017188 | 0.9930522 | 137.675 | 0.8437149 | 0.04745872 | 0.04633263 | 110.3363 | 15.88377 | 0.8934576 | 0.9322951 | 104.8917 | 16.40139 | 0.9225737 | 0.9626768 | 111.7167 | 15.15736 | 0.852597 | 0.9112864 | 103.4091 | 15.98948 | 0.8994039 | 0.9613153
107.7656 | 15.59743 | 0.877351 | 0.9401116 | 110.1634 | 15.67542 | 0.8817381 | 0.9448126 | 80.49684 | 18.08376 | 1.017207 | 0.9930706 | 137.6903 | 0.8409535 | 0.0473034 | 0.04618099 | 110.3275 | 15.88457 | 0.8935024 | 0.9323419 | 104.8988 | 16.40106 | 0.9225548 | 0.9626571 | 111.7071 | 15.1584 | 0.8526559 | 0.9113493 | 103.4172 | 15.989 | 0.8993769 | 0.9612864
107.7575 | 15.59822 | 0.8773954 | 0.9401592 | 110.1703 | 15.67485 | 0.8817056 | 0.9447777 | 80.48116 | 18.08393 | 1.017216 | 0.9930797 | 137.7071 | 0.8387779 | 0.04718102 | 0.04606152 | 110.3184 | 15.88532 | 0.8935449 | 0.9323861 | 104.9058 | 16.40106 | 0.9225548 | 0.9626571 | 111.6994 | 15.15936 | 0.8527098 | 0.911407 | 103.4239 | 15.98857 | 0.8993524 | 0.9612602
107.7493 | 15.5989 | 0.8774339 | 0.9402004 | 110.1791 | 15.67427 | 0.881673 | 0.9447428 | 80.46572 | 18.08402 | 1.017221 | 0.9930843 | 137.7244 | 0.8361839 | 0.04703511 | 0.04591907 | 110.3089 | 15.88599 | 0.8935826 | 0.9324255 | 104.9139 | 16.40055 | 0.9225265 | 0.9626276 | 111.693 | 15.16102 | 0.852803 | 0.9115066 | 103.4305 | 15.98879 | 0.8993646 | 0.9612733
107.737 | 15.60022 | 0.8775079 | 0.9402797 | 110.1863 | 15.6739 | 0.8816523 | 0.9447206 | 80.45009 | 18.08485 | 1.017268 | 0.9931303 | 137.7406 | 0.8341757 | 0.04692215 | 0.04580879 | 110.2986 | 15.88696 | 0.8936368 | 0.9324821 | 104.9207 | 16.40039 | 0.9225171 | 0.9626177 | 111.685 | 15.16268 | 0.8528962 | 0.9116062 | 103.4381 | 15.98896 | 0.8993744 | 0.9612838
107.7243 | 15.60117 | 0.8775612 | 0.9403368 | 110.1943 | 15.67353 | 0.8816316 | 0.9446984 | 80.43292 | 18.08494 | 1.017272 | 0.9931349 | 137.7571 | 0.8320838 | 0.04680448 | 0.04569391 | 110.2888 | 15.88784 | 0.8936864 | 0.9325338 | 104.926 | 16.40009 | 0.9225006 | 0.9626005 | 111.6772 | 15.16363 | 0.8529502 | 0.9116639 | 103.4456 | 15.98787 | 0.8993131 | 0.9612183
107.7167 | 15.6018 | 0.8775967 | 0.9403749 | 110.2028 | 15.67242 | 0.8815694 | 0.9446318 | 80.4165 | 18.08485 | 1.017268 | 0.9931303 | 137.7727 | 0.8298245 | 0.04667739 | 0.04556984 | 110.278 | 15.88863 | 0.8937312 | 0.9325805 | 104.9325 | 16.4003 | 0.9225124 | 0.9626128 | 111.6708 | 15.16398 | 0.8529698 | 0.9116848 | 103.4517 | 15.98726 | 0.8992788 | 0.9611816
107.7082 | 15.60259 | 0.8776411 | 0.9404225 | 110.2118 | 15.67237 | 0.8815664 | 0.9446286 | 80.40059 | 18.08527 | 1.017291 | 0.9931533 | 137.79 | 0.8277326 | 0.04655972 | 0.04545496 | 110.2677 | 15.88968 | 0.8937901 | 0.9326421 | 104.9402 | 16.40005 | 0.9224982 | 0.9625981 | 111.6648 | 15.16503 | 0.8530286 | 0.9117477 | 103.457 | 15.98717 | 0.8992739 | 0.9611763
107.6998 | 15.60311 | 0.8776707 | 0.9404542 | 110.2225 | 15.67169 | 0.881528 | 0.9445874 | 80.38499 | 18.08627 | 1.017348 | 0.9932084 | 137.8069 | 0.8257243 | 0.04644676 | 0.04534468 | 110.2565 | 15.89027 | 0.8938231 | 0.9326765 | 104.9488 | 16.39984 | 0.9224864 | 0.9625858 | 111.6588 | 15.16608 | 0.8530875 | 0.9118107 | 103.4636 | 15.98656 | 0.8992396 | 0.9611397
107.6918 | 15.60432 | 0.8777388 | 0.9405271 | 110.2336 | 15.67116 | 0.8814984 | 0.9445556 | 80.36782 | 18.08661 | 1.017367 | 0.9932268 | 137.8238 | 0.8238834 | 0.04634321 | 0.04524359 | 110.248 | 15.89048 | 0.8938349 | 0.9326888 | 104.9566 | 16.39925 | 0.9224534 | 0.9625513 | 111.6525 | 15.16704 | 0.8531414 | 0.9118683 | 103.4713 | 15.98626 | 0.8992224 | 0.9611213
107.6844 | 15.60485 | 0.8777684 | 0.9405589 | 110.2429 | 15.67053 | 0.8814628 | 0.9445176 | 80.35239 | 18.08711 | 1.017395 | 0.9932544 | 137.8393 | 0.8217915 | 0.04622554 | 0.04512871 | 110.2376 | 15.89132 | 0.8938821 | 0.932738 | 104.9648 | 16.39879 | 0.9224275 | 0.9625242 | 111.6476 | 15.16799 | 0.8531954 | 0.911926 | 103.4795 | 15.98647 | 0.8992347 | 0.9611344
107.6752 | 15.60574 | 0.8778187 | 0.9406128 | 110.2505 | 15.67037 | 0.881454 | 0.9445081 | 80.33624 | 18.08745 | 1.017414 | 0.9932727 | 137.8554 | 0.8202016 | 0.04613611 | 0.0450414 | 110.2283 | 15.89291 | 0.8939717 | 0.9328315 | 104.9727 | 16.39863 | 0.9224181 | 0.9625144 | 111.6424 | 15.16917 | 0.8532616 | 0.9119967 | 103.4886 | 15.9863 | 0.8992248 | 0.9611239
107.668 | 15.60706 | 0.8778927 | 0.9406921 | 110.2581 | 15.66974 | 0.8814184 | 0.94447 | 80.3204 | 18.08711 | 1.017395 | 0.9932544 | 137.8718 | 0.818026 | 0.04601373 | 0.04492193 | 110.2194 | 15.89329 | 0.8939929 | 0.9328537 | 104.9807 | 16.39842 | 0.9224063 | 0.9625021 | 111.6365 | 15.17052 | 0.8533376 | 0.912078 | 103.4991 | 15.98621 | 0.8992199 | 0.9611187
107.6596 | 15.6079 | 0.8779401 | 0.9407428 | 110.2658 | 15.66942 | 0.8814007 | 0.944451 | 80.30387 | 18.0882 | 1.017456 | 0.9933141 | 137.8887 | 0.8155994 | 0.04587723 | 0.04478867 | 110.2102 | 15.89404 | 0.8940354 | 0.932898 | 104.988 | 16.39863 | 0.9224181 | 0.9625144 | 111.6307 | 15.17118 | 0.8533744 | 0.9121173 | 103.5086 | 15.986 | 0.8992077 | 0.9611056
107.6513 | 15.60869 | 0.8779845 | 0.9407904 | 110.2735 | 15.66827 | 0.8813355 | 0.9443812 | 80.28879 | 18.08878 | 1.017489 | 0.9933463 | 137.9049 | 0.8131728 | 0.04574074 | 0.04465541 | 110.2037 | 15.89467 | 0.8940707 | 0.9329349 | 104.9966 | 16.39825 | 0.9223968 | 0.9624922 | 111.6251 | 15.17231 | 0.8534382 | 0.9121855 | 103.5176 | 15.98639 | 0.8992298 | 0.9611292
107.6423 | 15.60969 | 0.8780407 | 0.9408507 | 110.2816 | 15.66753 | 0.8812941 | 0.9443368 | 80.27316 | 18.08945 | 1.017527 | 0.993383 | 137.9211 | 0.8109972 | 0.04561836 | 0.04453594 | 110.197 | 15.89543 | 0.8941132 | 0.9329792 | 105.0042 | 16.39775 | 0.9223685 | 0.9624627 | 111.6205 | 15.17366 | 0.8535142 | 0.9122667 | 103.5256 | 15.98626 | 0.8992224 | 0.9611213
107.6345 | 15.61048 | 0.8780851 | 0.9408983 | 110.2903 | 15.66706 | 0.8812675 | 0.9443082 | 80.25648 | 18.08987 | 1.01755 | 0.993406 | 137.9374 | 0.8086542 | 0.04548657 | 0.04440727 | 110.1891 | 15.89643 | 0.8941698 | 0.9330382 | 105.0119 | 16.39754 | 0.9223567 | 0.9624504 | 111.6155 | 15.17471 | 0.853573 | 0.9123296 | 103.5333 | 15.98643 | 0.8992322 | 0.9611318
107.6208 | 15.61143 | 0.8781384 | 0.9409554 | 110.2975 | 15.66653 | 0.8812379 | 0.9442765 | 80.24178 | 18.09079 | 1.017602 | 0.9934565 | 137.9539 | 0.8068133 | 0.04538302 | 0.04430618 | 110.1792 | 15.89761 | 0.8942358 | 0.9331071 | 105.0208 | 16.39745 | 0.922352 | 0.9624455 | 111.6098 | 15.17602 | 0.8536466 | 0.9124083 | 103.5408 | 15.98586 | 0.8992003 | 0.9610977
107.6079 | 15.61222 | 0.8781828 | 0.9410029 | 110.3065 | 15.66642 | 0.8812319 | 0.9442702 | 80.22449 | 18.09063 | 1.017593 | 0.9934474 | 137.9702 | 0.8055582 | 0.04531242 | 0.04423726 | 110.1702 | 15.89844 | 0.894283 | 0.9331563 | 105.028 | 16.39707 | 0.9223308 | 0.9624234 | 111.604 | 15.17667 | 0.8536834 | 0.9124476 | 103.5467 | 15.98565 | 0.8991881 | 0.9610846
107.5994 | 15.6128 | 0.8782154 | 0.9410378 | 110.3154 | 15.666 | 0.8812083 | 0.9442448 | 80.20946 | 18.09079 | 1.017602 | 0.9934565 | 137.9868 | 0.8030478 | 0.04517121 | 0.0440994 | 110.1609 | 15.89903 | 0.894316 | 0.9331908 | 105.0364 | 16.39703 | 0.9223284 | 0.9624209 | 111.5984 | 15.17828 | 0.8537741 | 0.9125446 | 103.5532 | 15.98538 | 0.8991734 | 0.9610689
107.5906 | 15.61385 | 0.8782746 | 0.9411013 | 110.3243 | 15.6659 | 0.8812023 | 0.9442384 | 80.19341 | 18.09029 | 1.017574 | 0.993429 | 138.0036 | 0.8008722 | 0.04504884 | 0.04397993 | 110.152 | 15.89991 | 0.8943655 | 0.9332425 | 105.0443 | 16.39682 | 0.9223167 | 0.9624086 | 111.5918 | 15.17985 | 0.8538624 | 0.9126389 | 103.5591 | 15.98534 | 0.8991709 | 0.9610663
107.5826 | 15.61511 | 0.8783456 | 0.9411774 | 110.3354 | 15.66558 | 0.8811846 | 0.9442194 | 80.1771 | 18.09046 | 1.017583 | 0.9934382 | 138.02 | 0.7987803 | 0.04493117 | 0.04386505 | 110.1415 | 15.90138 | 0.8944481 | 0.9333286 | 105.0524 | 16.39691 | 0.9223214 | 0.9624135 | 111.5841 | 15.18038 | 0.8538918 | 0.9126704 | 103.5648 | 15.98512 | 0.8991586 | 0.9610532
107.5742 | 15.61595 | 0.878393 | 0.9412282 | 110.3473 | 15.66479 | 0.8811402 | 0.9441718 | 80.1618 | 18.09121 | 1.017625 | 0.9934795 | 138.0365 | 0.7967721 | 0.0448182 | 0.04375477 | 110.1318 | 15.90243 | 0.894507 | 0.9333901 | 105.061 | 16.39699 | 0.9223261 | 0.9624184 | 111.5778 | 15.18107 | 0.8539311 | 0.9127123 | 103.5698 | 15.98469 | 0.8991341 | 0.9610269
107.5665 | 15.61706 | 0.8784552 | 0.9412948 | 110.3556 | 15.66432 | 0.8811135 | 0.9441433 | 80.14606 | 18.09155 | 1.017644 | 0.9934979 | 138.0541 | 0.7944291 | 0.04468641 | 0.0436261 | 110.1225 | 15.90297 | 0.8945377 | 0.9334221 | 105.0693 | 16.3967 | 0.9223096 | 0.9624012 | 111.5702 | 15.18243 | 0.8540071 | 0.9127936 | 103.5749 | 15.98491 | 0.8991464 | 0.9610401
107.559 | 15.61748 | 0.8784789 | 0.9413201 | 110.364 | 15.66411 | 0.8811017 | 0.9441306 | 80.13025 | 18.09146 | 1.01764 | 0.9934933 | 138.0699 | 0.7927556 | 0.04459228 | 0.0435342 | 110.113 | 15.90394 | 0.8945919 | 0.9334787 | 105.0779 | 16.39611 | 0.9222766 | 0.9623668 | 111.5618 | 15.18312 | 0.8540463 | 0.9128355 | 103.581 | 15.98438 | 0.8991169 | 0.9610086
107.5509 | 15.6179 | 0.8785025 | 0.9413455 | 110.3726 | 15.66348 | 0.8810662 | 0.9440925 | 80.11415 | 18.09155 | 1.017644 | 0.9934979 | 138.0864 | 0.7909147 | 0.04448873 | 0.04343311 | 110.1044 | 15.90465 | 0.894632 | 0.9335205 | 105.0866 | 16.39586 | 0.9222624 | 0.962352 | 111.5527 | 15.18421 | 0.8541076 | 0.912901 | 103.5889 | 15.98377 | 0.8990826 | 0.9609719
107.5438 | 15.61906 | 0.8785677 | 0.9414153 | 110.3811 | 15.66311 | 0.8810454 | 0.9440703 | 80.0979 | 18.09205 | 1.017673 | 0.9935255 | 138.1028 | 0.7884044 | 0.04434752 | 0.04329526 | 110.0948 | 15.90553 | 0.8946815 | 0.9335722 | 105.0955 | 16.39569 | 0.922253 | 0.9623421 | 111.5428 | 15.185 | 0.8541518 | 0.9129482 | 103.5954 | 15.98368 | 0.8990777 | 0.9609667
107.5354 | 15.6198 | 0.8786091 | 0.9414597 | 110.3894 | 15.66258 | 0.8810158 | 0.9440386 | 80.08251 | 18.09213 | 1.017677 | 0.9935301 | 138.1201 | 0.7868145 | 0.04425809 | 0.04320795 | 110.0863 | 15.90662 | 0.8947428 | 0.9336362 | 105.1036 | 16.39544 | 0.9222388 | 0.9623274 | 111.5348 | 15.18665 | 0.854245 | 0.9130478 | 103.6026 | 15.98338 | 0.8990605 | 0.9609483
107.5279 | 15.62043 | 0.8786446 | 0.9414978 | 110.3982 | 15.662 | 0.8809833 | 0.9440037 | 80.06651 | 18.09263 | 1.017706 | 0.9935576 | 138.1362 | 0.7846389 | 0.04413572 | 0.04308847 | 110.0781 | 15.90788 | 0.8948136 | 0.93371 | 105.1127 | 16.39506 | 0.9222176 | 0.9623052 | 111.5273 | 15.18792 | 0.8543161 | 0.9131238 | 103.6111 | 15.98316 | 0.8990483 | 0.9609352
107.5209 | 15.62127 | 0.878692 | 0.9415485 | 110.406 | 15.66169 | 0.8809655 | 0.9439847 | 80.05026 | 18.09297 | 1.017724 | 0.993576 | 138.1543 | 0.7833838 | 0.04406511 | 0.04301955 | 110.0703 | 15.90851 | 0.8948489 | 0.9337469 | 105.1219 | 16.3946 | 0.9221917 | 0.9622782 | 111.5177 | 15.18901 | 0.8543774 | 0.9131893 | 103.6194 | 15.98255 | 0.899014 | 0.9608985
107.5101 | 15.62232 | 0.8787512 | 0.941612 | 110.4151 | 15.66148 | 0.8809537 | 0.943972 | 80.0336 | 18.0933 | 1.017743 | 0.9935944 | 138.1699 | 0.7817102 | 0.04397098 | 0.04292765 | 110.0624 | 15.90947 | 0.8949032 | 0.9338035 | 105.1309 | 16.39448 | 0.9221846 | 0.9622708 | 111.5078 | 15.18992 | 0.8544289 | 0.9132444 | 103.6279 | 15.98229 | 0.8989992 | 0.9608828
107.5 | 15.62348 | 0.8788163 | 0.9416818 | 110.423 | 15.66121 | 0.8809389 | 0.9439561 | 80.01794 | 18.09322 | 1.017738 | 0.9935898 | 138.1873 | 0.779953 | 0.04387214 | 0.04283115 | 110.0547 | 15.91039 | 0.8949551 | 0.9338576 | 105.1411 | 16.3946 | 0.9221917 | 0.9622782 | 111.4976 | 15.1911 | 0.8544951 | 0.9133152 | 103.6337 | 15.9815 | 0.8989551 | 0.9608356
107.4917 | 15.62411 | 0.8788519 | 0.9417198 | 110.4311 | 15.66069 | 0.8809093 | 0.9439244 | 80.0015 | 18.09406 | 1.017786 | 0.9936358 | 138.2035 | 0.7776937 | 0.04374505 | 0.04270708 | 110.0468 | 15.9109 | 0.8949834 | 0.9338871 | 105.1507 | 16.39456 | 0.9221893 | 0.9622757 | 111.4877 | 15.19175 | 0.8545319 | 0.9133545 | 103.6388 | 15.98133 | 0.8989453 | 0.9608251
107.4846 | 15.62443 | 0.8788696 | 0.9417389 | 110.4407 | 15.66027 | 0.8808856 | 0.943899 | 79.98571 | 18.09414 | 1.01779 | 0.9936403 | 138.2206 | 0.7760202 | 0.04365092 | 0.04261518 | 110.0395 | 15.91152 | 0.8950187 | 0.9339241 | 105.16 | 16.39443 | 0.9221822 | 0.9622683 | 111.4773 | 15.19276 | 0.8545883 | 0.9134148 | 103.644 | 15.98124 | 0.8989404 | 0.9608199
107.4774 | 15.62527 | 0.878917 | 0.9417896 | 110.4531 | 15.65948 | 0.8808412 | 0.9438514 | 79.96953 | 18.09447 | 1.017809 | 0.9936587 | 138.2382 | 0.774263 | 0.04355207 | 0.04251868 | 110.0311 | 15.91257 | 0.8950777 | 0.9339856 | 105.1713 | 16.3941 | 0.9221634 | 0.9622486 | 111.4671 | 15.19337 | 0.8546226 | 0.9134515 | 103.6491 | 15.98133 | 0.8989453 | 0.9608251
107.4698 | 15.62553 | 0.8789318 | 0.9418055 | 110.466 | 15.65853 | 0.8807879 | 0.9437943 | 79.95303 | 18.09447 | 1.017809 | 0.9936587 | 138.254 | 0.7720037 | 0.04342499 | 0.04239461 | 110.0232 | 15.91383 | 0.8951484 | 0.9340594 | 105.1823 | 16.39397 | 0.9221563 | 0.9622413 | 111.458 | 15.19437 | 0.854679 | 0.9135117 | 103.6551 | 15.98124 | 0.8989404 | 0.9608199
107.4617 | 15.62585 | 0.8789495 | 0.9418245 | 110.4735 | 15.65785 | 0.8807494 | 0.9437531 | 79.93705 | 18.09473 | 1.017823 | 0.9936725 | 138.2709 | 0.7710832 | 0.04337321 | 0.04234406 | 110.0152 | 15.91458 | 0.8951909 | 0.9341037 | 105.1919 | 16.39385 | 0.9221492 | 0.9622339 | 111.4498 | 15.19585 | 0.8547624 | 0.9136009 | 103.6621 | 15.98129 | 0.8989428 | 0.9608225
107.4543 | 15.62643 | 0.8789821 | 0.9418594 | 110.482 | 15.65716 | 0.8807109 | 0.9437119 | 79.92051 | 18.09481 | 1.017828 | 0.9936771 | 138.2883 | 0.7696607 | 0.0432932 | 0.04226595 | 110.0065 | 15.91534 | 0.8952333 | 0.934148 | 105.2015 | 16.39292 | 0.9220973 | 0.9621797 | 111.4408 | 15.19651 | 0.8547992 | 0.9136402 | 103.6713 | 15.98072 | 0.898911 | 0.9607884
107.4474 | 15.62737 | 0.8790354 | 0.9419165 | 110.4901 | 15.65674 | 0.8806872 | 0.9436865 | 79.90384 | 18.09565 | 1.017875 | 0.9937231 | 138.3038 | 0.7679872 | 0.04319906 | 0.04217404 | 109.9976 | 15.91635 | 0.8952899 | 0.934207 | 105.2102 | 16.39242 | 0.922069 | 0.9621502 | 111.4305 | 15.1972 | 0.8548384 | 0.9136821 | 103.6807 | 15.98046 | 0.8988962 | 0.9607727
107.4399 | 15.6278 | 0.8790591 | 0.9419419 | 110.4991 | 15.65616 | 0.8806547 | 0.9436516 | 79.8883 | 18.09615 | 1.017903 | 0.9937506 | 138.3199 | 0.7668994 | 0.04313787 | 0.04211431 | 109.9889 | 15.91718 | 0.8953371 | 0.9342562 | 105.219 | 16.39225 | 0.9220596 | 0.9621404 | 111.4227 | 15.19856 | 0.8549144 | 0.9137634 | 103.6891 | 15.98072 | 0.898911 | 0.9607884
107.4323 | 15.62874 | 0.8791124 | 0.941999 | 110.5069 | 15.65527 | 0.8806044 | 0.9435977 | 79.87188 | 18.09632 | 1.017913 | 0.9937598 | 138.3366 | 0.7658116 | 0.04307668 | 0.04205457 | 109.98 | 15.91811 | 0.895389 | 0.9343104 | 105.2277 | 16.39213 | 0.9220525 | 0.962133 | 111.4151 | 15.19982 | 0.8549856 | 0.9138394 | 103.698 | 15.9802 | 0.8988815 | 0.960757
107.425 | 15.62943 | 0.8791508 | 0.9420402 | 110.5154 | 15.65464 | 0.8805688 | 0.9435596 | 79.85612 | 18.09682 | 1.017941 | 0.9937874 | 138.3539 | 0.7631339 | 0.04292607 | 0.04190753 | 109.9714 | 15.91928 | 0.895455 | 0.9343793 | 105.2356 | 16.39171 | 0.922029 | 0.9621084 | 111.4066 | 15.20056 | 0.8550272 | 0.9138839 | 103.7084 | 15.97989 | 0.8988644 | 0.9607386
107.4176 | 15.62985 | 0.8791745 | 0.9420656 | 110.5234 | 15.65453 | 0.8805629 | 0.9435533 | 79.83888 | 18.09707 | 1.017955 | 0.9938012 | 138.3708 | 0.761293 | 0.04282252 | 0.04180644 | 109.9641 | 15.92045 | 0.895521 | 0.9344482 | 105.2447 | 16.39209 | 0.9220502 | 0.9621305 | 111.3992 | 15.20148 | 0.8550787 | 0.913939 | 103.7177 | 15.97959 | 0.8988472 | 0.9607203
107.4093 | 15.63053 | 0.879213 | 0.9421068 | 110.5314 | 15.65364 | 0.8805126 | 0.9434993 | 79.82325 | 18.09749 | 1.017979 | 0.9938242 | 138.3881 | 0.7592848 | 0.04270955 | 0.04169615 | 109.9557 | 15.92096 | 0.8955493 | 0.9344777 | 105.2528 | 16.39142 | 0.9220124 | 0.9620912 | 111.3911 | 15.20257 | 0.8551401 | 0.9140045 | 103.7258 | 15.97932 | 0.8988325 | 0.9607046
107.3987 | 15.63169 | 0.8792781 | 0.9421766 | 110.5409 | 15.65348 | 0.8805037 | 0.9434898 | 79.80676 | 18.09791 | 1.018002 | 0.9938471 | 138.4056 | 0.7576113 | 0.04261542 | 0.04160425 | 109.947 | 15.92171 | 0.8955918 | 0.934522 | 105.2617 | 16.39116 | 0.9219983 | 0.9620764 | 111.3842 | 15.20357 | 0.8551965 | 0.9140648 | 103.7359 | 15.97885 | 0.8988055 | 0.9606757
107.3867 | 15.63253 | 0.8793255 | 0.9422274 | 110.5479 | 15.65285 | 0.8804682 | 0.9434518 | 79.7902 | 18.09807 | 1.018011 | 0.9938563 | 138.423 | 0.7561051 | 0.0425307 | 0.04152154 | 109.9398 | 15.92242 | 0.8956318 | 0.9345638 | 105.2696 | 16.39125 | 0.922003 | 0.9620813 | 111.3753 | 15.20466 | 0.8552578 | 0.9141303 | 103.7461 | 15.97854 | 0.8987883 | 0.9606574
107.3789 | 15.63311 | 0.8793581 | 0.9422622 | 110.5567 | 15.65269 | 0.8804593 | 0.9434423 | 79.7731 | 18.09816 | 1.018016 | 0.9938609 | 138.441 | 0.7543479 | 0.04243185 | 0.04142504 | 109.9318 | 15.92297 | 0.8956625 | 0.9345958 | 105.2778 | 16.39142 | 0.9220124 | 0.9620912 | 111.3671 | 15.20531 | 0.8552945 | 0.9141696 | 103.7569 | 15.97832 | 0.8987761 | 0.9606443
107.3724 | 15.63327 | 0.8793669 | 0.9422718 | 110.5657 | 15.65227 | 0.8804356 | 0.9434169 | 79.75815 | 18.09866 | 1.018044 | 0.9938885 | 138.4586 | 0.7520886 | 0.04230477 | 0.04130097 | 109.9243 | 15.92368 | 0.8957026 | 0.9346376 | 105.2859 | 16.39087 | 0.9219818 | 0.9620592 | 111.3601 | 15.20671 | 0.855373 | 0.9142535 | 103.7653 | 15.97837 | 0.8987785 | 0.9606469
107.3635 | 15.63411 | 0.8794143 | 0.9423225 | 110.5778 | 15.652 | 0.8804208 | 0.943401 | 79.74156 | 18.09883 | 1.018054 | 0.9938977 | 138.4772 | 0.7502477 | 0.04220122 | 0.04119988 | 109.9167 | 15.92431 | 0.895738 | 0.9346746 | 105.292 | 16.39033 | 0.9219511 | 0.9620272 | 111.3528 | 15.20758 | 0.8554221 | 0.9143059 | 103.773 | 15.97828 | 0.8987736 | 0.9606416
107.3553 | 15.63516 | 0.8794735 | 0.942386 | 110.5908 | 15.6509 | 0.8803586 | 0.9433344 | 79.7252 | 18.09899 | 1.018063 | 0.9939069 | 138.4944 | 0.7487415 | 0.0421165 | 0.04111717 | 109.9083 | 15.92486 | 0.8957686 | 0.9347065 | 105.2985 | 16.39012 | 0.9219393 | 0.9620149 | 111.3454 | 15.20828 | 0.8554613 | 0.9143479 | 103.7814 | 15.97793 | 0.898754 | 0.9606207
107.3476 | 15.63658 | 0.8795534 | 0.9424716 | 110.599 | 15.65069 | 0.8803468 | 0.9433217 | 79.70908 | 18.09966 | 1.018101 | 0.9939436 | 138.5114 | 0.7471516 | 0.04202707 | 0.04102986 | 109.9008 | 15.92557 | 0.8958087 | 0.9347484 | 105.3074 | 16.39012 | 0.9219393 | 0.9620149 | 111.3389 | 15.20959 | 0.8555349 | 0.9144265 | 103.7905 | 15.97776 | 0.8987442 | 0.9606102
107.3405 | 15.63737 | 0.8795979 | 0.9425192 | 110.6061 | 15.64948 | 0.8802787 | 0.9432488 | 79.6925 | 18.10008 | 1.018124 | 0.9939666 | 138.5299 | 0.7453107 | 0.04192352 | 0.04092877 | 109.8932 | 15.92683 | 0.8958794 | 0.9348222 | 105.3138 | 16.38915 | 0.9218851 | 0.9619583 | 111.3347 | 15.21085 | 0.855606 | 0.9145025 | 103.798 | 15.97745 | 0.898727 | 0.9605918
107.332 | 15.63827 | 0.8796482 | 0.9425731 | 110.6164 | 15.64916 | 0.880261 | 0.9432297 | 79.67676 | 18.1 | 1.01812 | 0.993962 | 138.5472 | 0.7433862 | 0.04181526 | 0.04082308 | 109.886 | 15.92792 | 0.8959408 | 0.9348862 | 105.3216 | 16.38856 | 0.9218521 | 0.9619238 | 111.3289 | 15.21185 | 0.8556624 | 0.9145628 | 103.807 | 15.97758 | 0.8987344 | 0.9605997
107.3238 | 15.63916 | 0.8796985 | 0.942627 | 110.6233 | 15.64911 | 0.880258 | 0.9432266 | 79.65972 | 18.10016 | 1.018129 | 0.9939712 | 138.5648 | 0.7413779 | 0.0417023 | 0.0407128 | 109.8774 | 15.9288 | 0.8959903 | 0.9349378 | 105.3294 | 16.38852 | 0.9218497 | 0.9619214 | 111.3232 | 15.21272 | 0.8557114 | 0.9146152 | 103.8184 | 15.97749 | 0.8987295 | 0.9605945
107.3164 | 15.64001 | 0.8797459 | 0.9426778 | 110.6327 | 15.64858 | 0.8802284 | 0.9431948 | 79.64425 | 18.10075 | 1.018162 | 0.9940034 | 138.581 | 0.7392023 | 0.04157992 | 0.04059332 | 109.8696 | 15.92972 | 0.8960422 | 0.934992 | 105.3366 | 16.3884 | 0.9218427 | 0.961914 | 111.3184 | 15.21333 | 0.8557458 | 0.9146519 | 103.831 | 15.97741 | 0.8987246 | 0.9605892
107.3076 | 15.64116 | 0.879811 | 0.9427476 | 110.6403 | 15.64764 | 0.8801751 | 0.9431377 | 79.62878 | 18.10075 | 1.018162 | 0.9940034 | 138.5986 | 0.7380308 | 0.04151403 | 0.04052899 | 109.8617 | 15.9311 | 0.89612 | 0.9350732 | 105.3445 | 16.38789 | 0.9218144 | 0.9618845 | 111.3141 | 15.21456 | 0.8558144 | 0.9147253 | 103.8413 | 15.97784 | 0.8987491 | 0.9606154
107.3002 | 15.64164 | 0.8798376 | 0.9427761 | 110.6501 | 15.64727 | 0.8801544 | 0.9431155 | 79.61268 | 18.10134 | 1.018195 | 0.9940355 | 138.6153 | 0.736692 | 0.04143872 | 0.04045547 | 109.8538 | 15.93198 | 0.8961695 | 0.9351249 | 105.3507 | 16.38768 | 0.9218026 | 0.9618722 | 111.3079 | 15.2153 | 0.8558561 | 0.9147699 | 103.8497 | 15.97749 | 0.8987295 | 0.9605945
107.2885 | 15.64211 | 0.8798643 | 0.9428047 | 110.6588 | 15.64643 | 0.880107 | 0.9430648 | 79.59609 | 18.10201 | 1.018233 | 0.9940723 | 138.6318 | 0.7354369 | 0.04136811 | 0.04038654 | 109.8485 | 15.93228 | 0.896186 | 0.9351421 | 105.3575 | 16.38706 | 0.9217672 | 0.9618353 | 111.3004 | 15.2163 | 0.8559125 | 0.9148302 | 103.8579 | 15.97706 | 0.898705 | 0.9605683
107.2768 | 15.64348 | 0.8799412 | 0.9428871 | 110.667 | 15.64579 | 0.8800715 | 0.9430267 | 79.5798 | 18.10267 | 1.01827 | 0.9941091 | 138.6473 | 0.7335123 | 0.04125986 | 0.04028085 | 109.8419 | 15.93303 | 0.8962285 | 0.9351864 | 105.3633 | 16.38634 | 0.9217271 | 0.9617934 | 111.292 | 15.2173 | 0.8559689 | 0.9148904 | 103.8642 | 15.97714 | 0.8987099 | 0.9605735
107.267 | 15.64432 | 0.8799886 | 0.9429379 | 110.677 | 15.64537 | 0.8800478 | 0.9430013 | 79.56497 | 18.1036 | 1.018322 | 0.9941596 | 138.6651 | 0.731504 | 0.04114689 | 0.04017057 | 109.8364 | 15.93404 | 0.8962851 | 0.9352454 | 105.3698 | 16.38676 | 0.9217507 | 0.961818 | 111.2842 | 15.21835 | 0.8560278 | 0.9149533 | 103.8694 | 15.9771 | 0.8987074 | 0.9605709
107.2604 | 15.64527 | 0.8800419 | 0.942995 | 110.686 | 15.64495 | 0.8800241 | 0.942976 | 79.54887 | 18.1041 | 1.01835 | 0.9941872 | 138.6814 | 0.7294121 | 0.04102922 | 0.04005569 | 109.8298 | 15.93479 | 0.8963275 | 0.9352897 | 105.3761 | 16.38697 | 0.9217625 | 0.9618303 | 111.2774 | 15.21931 | 0.8560817 | 0.915011 | 103.8737 | 15.9764 | 0.8986682 | 0.9605289
107.2523 | 15.64585 | 0.8800745 | 0.9430299 | 110.6987 | 15.6439 | 0.8799649 | 0.9429125 | 79.53311 | 18.10452 | 1.018374 | 0.9942101 | 138.6988 | 0.7279059 | 0.0409445 | 0.03997298 | 109.8231 | 15.93559 | 0.8963723 | 0.9353365 | 105.3832 | 16.38676 | 0.9217507 | 0.961818 | 111.2709 | 15.22022 | 0.8561332 | 0.9150661 | 103.8788 | 15.97597 | 0.8986437 | 0.9605027
107.2431 | 15.64606 | 0.8800863 | 0.9430426 | 110.7118 | 15.64332 | 0.8799324 | 0.9428776 | 79.51651 | 18.10502 | 1.018402 | 0.9942377 | 138.7138 | 0.726065 | 0.04084095 | 0.03987189 | 109.8174 | 15.9363 | 0.8964124 | 0.9353783 | 105.3892 | 16.3863 | 0.9217248 | 0.961791 | 111.2627 | 15.2211 | 0.8561823 | 0.9151185 | 103.8834 | 15.97549 | 0.8986167 | 0.9604739
107.2345 | 15.64685 | 0.8801307 | 0.9430902 | 110.7203 | 15.64264 | 0.8798939 | 0.9428364 | 79.50188 | 18.10552 | 1.01843 | 0.9942653 | 138.7294 | 0.7245589 | 0.04075623 | 0.03978918 | 109.8102 | 15.93689 | 0.8964454 | 0.9354128 | 105.3961 | 16.38613 | 0.9217153 | 0.9617811 | 111.2543 | 15.22266 | 0.8562706 | 0.9152128 | 103.8874 | 15.97531 | 0.8986069 | 0.9604634
107.2266 | 15.64748 | 0.8801662 | 0.9431282 | 110.7284 | 15.64253 | 0.879888 | 0.94283 | 79.48638 | 18.10577 | 1.018444 | 0.9942791 | 138.7462 | 0.7231363 | 0.04067621 | 0.03971106 | 109.8046 | 15.93764 | 0.8964879 | 0.935457 | 105.4019 | 16.38597 | 0.9217059 | 0.9617713 | 111.2462 | 15.22354 | 0.8563196 | 0.9152653 | 103.8914 | 15.97523 | 0.898602 | 0.9604582
107.2184 | 15.64779 | 0.880184 | 0.9431472 | 110.737 | 15.64211 | 0.8798643 | 0.9428047 | 79.46954 | 18.10594 | 1.018454 | 0.9942883 | 138.7614 | 0.7216302 | 0.04059149 | 0.03962835 | 109.7981 | 15.93856 | 0.8965397 | 0.9355112 | 105.4082 | 16.38626 | 0.9217224 | 0.9617885 | 111.239 | 15.22436 | 0.8563662 | 0.9153151 | 103.8952 | 15.97488 | 0.8985823 | 0.9604372
107.2098 | 15.64869 | 0.8802343 | 0.9432012 | 110.7442 | 15.64137 | 0.8798228 | 0.9427603 | 79.45398 | 18.10602 | 1.018459 | 0.9942929 | 138.7777 | 0.7189525 | 0.04044087 | 0.0394813 | 109.7923 | 15.9394 | 0.8965869 | 0.9355604 | 105.4139 | 16.38605 | 0.9217106 | 0.9617762 | 111.2309 | 15.22511 | 0.8564079 | 0.9153596 | 103.901 | 15.9747 | 0.8985725 | 0.9604267
107.202 | 15.64969 | 0.8802906 | 0.9432614 | 110.7517 | 15.64095 | 0.8797992 | 0.9427349 | 79.43734 | 18.10611 | 1.018463 | 0.9942975 | 138.7937 | 0.7173626 | 0.04035144 | 0.039394 | 109.7855 | 15.94007 | 0.8966246 | 0.9355998 | 105.4205 | 16.38563 | 0.921687 | 0.9617516 | 111.2227 | 15.22611 | 0.8564643 | 0.9154199 | 103.9078 | 15.97435 | 0.8985529 | 0.9604057
107.1936 | 15.65022 | 0.8803202 | 0.9432932 | 110.7589 | 15.64027 | 0.8797607 | 0.9426936 | 79.42184 | 18.10636 | 1.018477 | 0.9943112 | 138.8089 | 0.7168606 | 0.0403232 | 0.03936642 | 109.7786 | 15.94104 | 0.8966789 | 0.9356564 | 105.4274 | 16.38521 | 0.9216634 | 0.961727 | 111.2138 | 15.22698 | 0.8565133 | 0.9154723 | 103.9135 | 15.97396 | 0.8985309 | 0.9603822
107.1848 | 15.65095 | 0.8803616 | 0.9433376 | 110.7673 | 15.63937 | 0.8797103 | 0.9426397 | 79.4051 | 18.10736 | 1.018534 | 0.9943664 | 138.8253 | 0.7156891 | 0.04025731 | 0.03930209 | 109.7726 | 15.94196 | 0.8967307 | 0.9357105 | 105.434 | 16.38504 | 0.921654 | 0.9617171 | 111.2048 | 15.22777 | 0.8565575 | 0.9155195 | 103.9187 | 15.97361 | 0.8985112 | 0.9603612
107.1722 | 15.65243 | 0.8804445 | 0.9434264 | 110.7749 | 15.63874 | 0.8796748 | 0.9426017 | 79.38941 | 18.10736 | 1.018534 | 0.9943664 | 138.8409 | 0.7147686 | 0.04020553 | 0.03925155 | 109.7651 | 15.94242 | 0.8967567 | 0.9357376 | 105.44 | 16.38462 | 0.9216304 | 0.9616925 | 111.1942 | 15.22886 | 0.8566188 | 0.915585 | 103.926 | 15.97322 | 0.8984892 | 0.9603376
107.1594 | 15.65348 | 0.8805037 | 0.9434898 | 110.7827 | 15.63827 | 0.8796482 | 0.9425731 | 79.37395 | 18.1082 | 1.018581 | 0.9944123 | 138.856 | 0.7134298 | 0.04013022 | 0.03917802 | 109.7584 | 15.94318 | 0.8967991 | 0.9357818 | 105.4469 | 16.38412 | 0.9216021 | 0.961663 | 111.1851 | 15.22995 | 0.8566801 | 0.9156506 | 103.9334 | 15.9734 | 0.898499 | 0.9603481
107.1507 | 15.65432 | 0.8805511 | 0.9435406 | 110.7906 | 15.63758 | 0.8796097 | 0.9425319 | 79.35828 | 18.10828 | 1.018586 | 0.9944169 | 138.8721 | 0.7115052 | 0.04002197 | 0.03907234 | 109.7504 | 15.94418 | 0.8968557 | 0.9358409 | 105.4538 | 16.38353 | 0.9215691 | 0.9616286 | 111.1771 | 15.23077 | 0.8567267 | 0.9157004 | 103.9396 | 15.97313 | 0.8984843 | 0.9603324
107.1427 | 15.65464 | 0.8805688 | 0.9435596 | 110.7986 | 15.63727 | 0.8795919 | 0.9425128 | 79.3424 | 18.1082 | 1.018581 | 0.9944123 | 138.8882 | 0.7099991 | 0.03993725 | 0.03898962 | 109.7437 | 15.94485 | 0.8968935 | 0.9358803 | 105.4608 | 16.38328 | 0.921555 | 0.9616138 | 111.169 | 15.23134 | 0.8567586 | 0.9157344 | 103.9466 | 15.97287 | 0.8984695 | 0.9603166
107.1344 | 15.65521 | 0.8806014 | 0.9435945 | 110.8105 | 15.63664 | 0.8795564 | 0.9424748 | 79.32618 | 18.1082 | 1.018581 | 0.9944123 | 138.9046 | 0.7081582 | 0.0398337 | 0.03888853 | 109.736 | 15.94557 | 0.8969335 | 0.9359221 | 105.4691 | 16.38316 | 0.9215479 | 0.9616064 | 111.1616 | 15.23217 | 0.8568052 | 0.9157842 | 103.9551 | 15.97265 | 0.8984573 | 0.9603035
107.1255 | 15.65621 | 0.8806576 | 0.9436548 | 110.8219 | 15.63564 | 0.8795002 | 0.9424145 | 79.30955 | 18.10929 | 1.018642 | 0.9944721 | 138.9208 | 0.7065683 | 0.03974427 | 0.03880122 | 109.7288 | 15.94687 | 0.8970066 | 0.9359984 | 105.4768 | 16.38311 | 0.9215455 | 0.961604 | 111.1528 | 15.2333 | 0.8568689 | 0.9158524 | 103.9639 | 15.97248 | 0.8984475 | 0.960293
107.1176 | 15.65711 | 0.880708 | 0.9437087 | 110.8307 | 15.63558 | 0.8794972 | 0.9424113 | 79.2934 | 18.10979 | 1.01867 | 0.9944996 | 138.9369 | 0.7056479 | 0.03969249 | 0.03875068 | 109.7222 | 15.948 | 0.8970703 | 0.9360648 | 105.4846 | 16.38295 | 0.9215361 | 0.9615941 | 111.1456 | 15.23461 | 0.8569425 | 0.915931 | 103.9713 | 15.972 | 0.8984205 | 0.9602642
107.1092 | 15.6579 | 0.8807524 | 0.9437563 | 110.8383 | 15.6348 | 0.8794528 | 0.9423638 | 79.27798 | 18.10995 | 1.01868 | 0.9945088 | 138.9532 | 0.7044764 | 0.0396266 | 0.03868635 | 109.7146 | 15.94854 | 0.897101 | 0.9360968 | 105.4938 | 16.38278 | 0.9215267 | 0.9615843 | 111.1375 | 15.23505 | 0.856967 | 0.9159572 | 103.979 | 15.97204 | 0.8984229 | 0.9602668
107.1004 | 15.65853 | 0.8807879 | 0.9437943 | 110.8466 | 15.63401 | 0.8794084 | 0.9423162 | 79.26134 | 18.11096 | 1.018736 | 0.994564 | 138.9694 | 0.7026355 | 0.03952305 | 0.03858525 | 109.7075 | 15.94925 | 0.8971411 | 0.9361386 | 105.5036 | 16.38219 | 0.9214937 | 0.9615498 | 111.1275 | 15.23635 | 0.8570406 | 0.9160359 | 103.9878 | 15.97226 | 0.8984352 | 0.9602799
107.0925 | 15.65906 | 0.8808175 | 0.9438261 | 110.8556 | 15.63369 | 0.8793906 | 0.9422971 | 79.24629 | 18.11154 | 1.018769 | 0.9945961 | 138.9868 | 0.7013803 | 0.03945244 | 0.03851633 | 109.6993 | 15.94938 | 0.8971481 | 0.936146 | 105.5139 | 16.38152 | 0.9214559 | 0.9615104 | 111.118 | 15.23696 | 0.8570749 | 0.9160726 | 103.9965 | 15.97183 | 0.8984107 | 0.9602537
107.0832 | 15.65906 | 0.8808175 | 0.9438261 | 110.8642 | 15.63327 | 0.8793669 | 0.9422718 | 79.22995 | 18.1118 | 1.018783 | 0.9946099 | 139.0031 | 0.6997905 | 0.03936302 | 0.03842902 | 109.6912 | 15.94967 | 0.8971646 | 0.9361632 | 105.5244 | 16.38169 | 0.9214654 | 0.9615203 | 111.1104 | 15.23784 | 0.857124 | 0.916125 | 104.005 | 15.97126 | 0.8983788 | 0.9602196
107.075 | 15.66027 | 0.8808856 | 0.943899 | 110.8729 | 15.63285 | 0.8793433 | 0.9422464 | 79.21376 | 18.11171 | 1.018779 | 0.9946053 | 139.0201 | 0.6982006 | 0.03927359 | 0.03834171 | 109.6831 | 15.9503 | 0.8972 | 0.9362002 | 105.5353 | 16.38148 | 0.9214536 | 0.961508 | 111.1033 | 15.23888 | 0.8571828 | 0.9161879 | 104.0122 | 15.97091 | 0.8983592 | 0.9601987
107.0662 | 15.66074 | 0.8809122 | 0.9439276 | 110.8803 | 15.63232 | 0.8793137 | 0.9422147 | 79.19738 | 18.11221 | 1.018807 | 0.9946329 | 139.0363 | 0.6971965 | 0.0392171 | 0.03828657 | 109.6747 | 15.95114 | 0.8972472 | 0.9362494 | 105.5467 | 16.38114 | 0.9214347 | 0.9614883 | 111.0946 | 15.24019 | 0.8572564 | 0.9162665 | 104.0191 | 15.97069 | 0.8983469 | 0.9601856
107.0586 | 15.66116 | 0.8809359 | 0.943953 | 110.8895 | 15.63148 | 0.8792663 | 0.9421639 | 79.18176 | 18.11238 | 1.018816 | 0.9946421 | 139.0538 | 0.6959413 | 0.0391465 | 0.03821764 | 109.6666 | 15.95177 | 0.8972825 | 0.9362863 | 105.5577 | 16.38102 | 0.9214276 | 0.9614809 | 111.0866 | 15.24154 | 0.8573324 | 0.9163478 | 104.0264 | 15.97021 | 0.89832 | 0.9601567
107.046 | 15.66232 | 0.881001 | 0.9440227 | 110.8977 | 15.63074 | 0.8792249 | 0.9421195 | 79.16448 | 18.11305 | 1.018854 | 0.9946788 | 139.0702 | 0.6946025 | 0.03907119 | 0.03814412 | 109.6571 | 15.95265 | 0.8973321 | 0.936338 | 105.5687 | 16.38068 | 0.9214088 | 0.9614612 | 111.08 | 15.24241 | 0.8573814 | 0.9164002 | 104.0332 | 15.96956 | 0.8982832 | 0.9601174
107.0331 | 15.66306 | 0.8810425 | 0.9440671 | 110.9057 | 15.63085 | 0.8792308 | 0.9421258 | 79.1493 | 18.11322 | 1.018863 | 0.994688 | 139.0869 | 0.6936821 | 0.03901942 | 0.03809358 | 109.6486 | 15.95349 | 0.8973792 | 0.9363872 | 105.5799 | 16.38018 | 0.9213805 | 0.9614317 | 111.0745 | 15.24281 | 0.8574035 | 0.9164238 | 104.0394 | 15.96912 | 0.8982586 | 0.9600912
107.0245 | 15.66427 | 0.8811106 | 0.9441401 | 110.9138 | 15.63011 | 0.8791893 | 0.9420814 | 79.13325 | 18.1133 | 1.018868 | 0.9946926 | 139.1034 | 0.6922595 | 0.0389394 | 0.03801546 | 109.639 | 15.95416 | 0.897417 | 0.9364265 | 105.5928 | 16.37963 | 0.9213498 | 0.9613997 | 111.0681 | 15.24359 | 0.8574477 | 0.916471 | 104.0471 | 15.96877 | 0.898239 | 0.9600702
107.0153 | 15.66521 | 0.8811638 | 0.9441972 | 110.9228 | 15.62964 | 0.8791627 | 0.9420529 | 79.11594 | 18.11389 | 1.018901 | 0.9947248 | 139.121 | 0.690837 | 0.03885939 | 0.03793734 | 109.6294 | 15.95466 | 0.8974453 | 0.9364561 | 105.6044 | 16.37934 | 0.9213333 | 0.9613825 | 111.0608 | 15.24451 | 0.8574992 | 0.916526 | 104.0531 | 15.96873 | 0.8982366 | 0.9600676
107.0087 | 15.66527 | 0.8811668 | 0.9442004 | 110.9352 | 15.62864 | 0.8791064 | 0.9419926 | 79.1012 | 18.11514 | 1.018972 | 0.9947937 | 139.1375 | 0.6898329 | 0.03880291 | 0.0378822 | 109.6207 | 15.95517 | 0.8974736 | 0.9364856 | 105.6171 | 16.37922 | 0.9213262 | 0.9613751 | 111.0542 | 15.24547 | 0.8575531 | 0.9165837 | 104.0591 | 15.96851 | 0.8982243 | 0.9600545
107.0009 | 15.66569 | 0.8811905 | 0.9442257 | 110.9485 | 15.62774 | 0.8790561 | 0.9419387 | 79.08478 | 18.1159 | 1.019014 | 0.9948351 | 139.1538 | 0.6886614 | 0.03873701 | 0.03781787 | 109.6112 | 15.95596 | 0.8975184 | 0.9365323 | 105.6288 | 16.37917 | 0.9213239 | 0.9613727 | 111.0486 | 15.24629 | 0.8575997 | 0.9166335 | 104.066 | 15.96755 | 0.8981704 | 0.9599969
106.992 | 15.66595 | 0.8812053 | 0.9442416 | 110.9565 | 15.62727 | 0.8790295 | 0.9419101 | 79.069 | 18.11657 | 1.019052 | 0.9948718 | 139.1704 | 0.6871553 | 0.03865229 | 0.03773516 | 109.6019 | 15.95659 | 0.8975537 | 0.9365693 | 105.6399 | 16.37968 | 0.9213522 | 0.9614022 | 111.0418 | 15.24708 | 0.8576438 | 0.9166806 | 104.0754 | 15.96747 | 0.8981655 | 0.9599916
106.9838 | 15.66648 | 0.8812349 | 0.9442733 | 110.9636 | 15.62706 | 0.8790176 | 0.9418975 | 79.05259 | 18.11715 | 1.019085 | 0.994904 | 139.1875 | 0.6859838 | 0.03858639 | 0.03767082 | 109.5913 | 15.95735 | 0.8975962 | 0.9366135 | 105.6479 | 16.37959 | 0.9213475 | 0.9613973 | 111.0348 | 15.24834 | 0.857715 | 0.9167567 | 104.0856 | 15.96747 | 0.8981655 | 0.9599916
106.9756 | 15.66711 | 0.8812704 | 0.9443114 | 110.9721 | 15.62622 | 0.8789703 | 0.9418467 | 79.03624 | 18.1169 | 1.01907 | 0.9948902 | 139.2042 | 0.6849796 | 0.03852991 | 0.03761568 | 109.5822 | 15.95835 | 0.8976528 | 0.9366726 | 105.6557 | 16.37884 | 0.921305 | 0.961353 | 111.0283 | 15.24978 | 0.8577959 | 0.9168432 | 104.0932 | 15.96677 | 0.8981262 | 0.9599497
106.9668 | 15.6679 | 0.8813148 | 0.944359 | 110.9806 | 15.62595 | 0.8789555 | 0.9418308 | 79.02099 | 18.11723 | 1.019089 | 0.9949086 | 139.2205 | 0.6833898 | 0.03844048 | 0.03752837 | 109.5727 | 15.95877 | 0.8976764 | 0.9366972 | 105.666 | 16.3785 | 0.9212861 | 0.9613333 | 111.0219 | 15.25039 | 0.8578302 | 0.9168798 | 104.1024 | 15.96677 | 0.8981262 | 0.9599497
106.9593 | 15.668 | 0.8813207 | 0.9443653 | 110.99 | 15.62548 | 0.8789288 | 0.9418023 | 79.00397 | 18.11774 | 1.019118 | 0.9949362 | 139.2385 | 0.682051 | 0.03836517 | 0.03745485 | 109.5631 | 15.95915 | 0.8976976 | 0.9367194 | 105.6753 | 16.37838 | 0.9212791 | 0.9613259 | 111.0146 | 15.25122 | 0.8578768 | 0.9169296 | 104.1144 | 15.9669 | 0.8981336 | 0.9599575
106.9509 | 15.66869 | 0.8813592 | 0.9444066 | 110.9977 | 15.62485 | 0.8788933 | 0.9417642 | 78.98895 | 18.11799 | 1.019132 | 0.99495 | 139.2545 | 0.6809632 | 0.03830398 | 0.03739512 | 109.5538 | 15.96003 | 0.8977471 | 0.936771 | 105.686 | 16.37779 | 0.9212461 | 0.9612914 | 111.0079 | 15.25214 | 0.8579283 | 0.9169847 | 104.1286 | 15.96633 | 0.8981017 | 0.9599235
106.9422 | 15.66974 | 0.8814184 | 0.94447 | 111.0046 | 15.62411 | 0.8788519 | 0.9417198 | 78.97228 | 18.11782 | 1.019122 | 0.9949408 | 139.2727 | 0.6796243 | 0.03822868 | 0.03732159 | 109.5444 | 15.96112 | 0.8978084 | 0.936835 | 105.695 | 16.37745 | 0.9212272 | 0.9612718 | 111.0004 | 15.25362 | 0.8580117 | 0.9170738 | 104.1418 | 15.96542 | 0.8980502 | 0.9598684
106.929 | 15.671 | 0.8814895 | 0.9445461 | 111.0145 | 15.62359 | 0.8788223 | 0.9416881 | 78.95642 | 18.11891 | 1.019183 | 0.9950005 | 139.2889 | 0.6783692 | 0.03815807 | 0.03725267 | 109.5344 | 15.96179 | 0.8978461 | 0.9368744 | 105.704 | 16.3772 | 0.921213 | 0.961257 | 110.994 | 15.25458 | 0.8580656 | 0.9171315 | 104.1516 | 15.96537 | 0.8980477 | 0.9598658
106.9162 | 15.67227 | 0.8815605 | 0.9446223 | 111.0228 | 15.62253 | 0.878763 | 0.9416247 | 78.94095 | 18.11857 | 1.019165 | 0.9949821 | 139.3062 | 0.6775324 | 0.03811101 | 0.03720672 | 109.5254 | 15.96242 | 0.8978815 | 0.9369113 | 105.7125 | 16.37687 | 0.9211942 | 0.9612373 | 110.9868 | 15.25554 | 0.8581196 | 0.9171891 | 104.1604 | 15.96529 | 0.8980428 | 0.9598606
106.9086 | 15.67285 | 0.8815931 | 0.9446571 | 111.0302 | 15.62148 | 0.8787038 | 0.9415612 | 78.92516 | 18.11874 | 1.019174 | 0.9949913 | 139.3236 | 0.676612 | 0.03805923 | 0.03715617 | 109.5174 | 15.96326 | 0.8979287 | 0.9369605 | 105.7222 | 16.37657 | 0.9211777 | 0.9612201 | 110.9802 | 15.25684 | 0.8581932 | 0.9172678 | 104.1694 | 15.96529 | 0.8980428 | 0.9598606
106.9013 | 15.67353 | 0.8816316 | 0.9446984 | 111.0396 | 15.62122 | 0.878689 | 0.9415454 | 78.90897 | 18.11908 | 1.019193 | 0.9950097 | 139.3405 | 0.6756915 | 0.03800746 | 0.03710562 | 109.5124 | 15.96389 | 0.8979641 | 0.9369974 | 105.7318 | 16.37645 | 0.9211706 | 0.9612127 | 110.9703 | 15.2578 | 0.8582471 | 0.9173254 | 104.1786 | 15.96472 | 0.898011 | 0.9598265
106.8928 | 15.67432 | 0.881676 | 0.944746 | 111.0527 | 15.62016 | 0.8786298 | 0.9414819 | 78.89316 | 18.12041 | 1.019268 | 0.9950832 | 139.3572 | 0.6748547 | 0.03796039 | 0.03705967 | 109.5058 | 15.96422 | 0.8979829 | 0.9370171 | 105.7414 | 16.37599 | 0.9211447 | 0.9611856 | 110.9631 | 15.25841 | 0.8582814 | 0.9173621 | 104.1874 | 15.96424 | 0.897984 | 0.9597977
106.8851 | 15.67479 | 0.8817026 | 0.9447745 | 111.0643 | 15.62001 | 0.878621 | 0.9414724 | 78.87692 | 18.12092 | 1.019296 | 0.9951108 | 139.3741 | 0.6729302 | 0.03785213 | 0.03695398 | 109.499 | 15.96506 | 0.8980301 | 0.9370663 | 105.7512 | 16.37519 | 0.9210998 | 0.9611389 | 110.9555 | 15.25902 | 0.8583158 | 0.9173988 | 104.1952 | 15.96415 | 0.8979791 | 0.9597924
106.876 | 15.67558 | 0.881747 | 0.9448221 | 111.0726 | 15.61969 | 0.8786032 | 0.9414534 | 78.861 | 18.12125 | 1.019315 | 0.9951292 | 139.3906 | 0.671424 | 0.03776741 | 0.03687127 | 109.4918 | 15.96565 | 0.8980631 | 0.9371008 | 105.7603 | 16.3746 | 0.9210668 | 0.9611044 | 110.9467 | 15.26038 | 0.8583918 | 0.9174801 | 104.2041 | 15.96398 | 0.8979693 | 0.9597819
106.8672 | 15.67642 | 0.8817944 | 0.9448728 | 111.0804 | 15.61869 | 0.8785469 | 0.9413931 | 78.84522 | 18.12142 | 1.019325 | 0.9951384 | 139.4075 | 0.6709219 | 0.03773917 | 0.0368437 | 109.4848 | 15.96586 | 0.8980749 | 0.9371131 | 105.769 | 16.37448 | 0.9210598 | 0.9610971 | 110.9371 | 15.2619 | 0.8584776 | 0.9175718 | 104.2122 | 15.96415 | 0.8979791 | 0.9597924
106.8589 | 15.67706 | 0.8818299 | 0.9449109 | 111.0883 | 15.61811 | 0.8785144 | 0.9413582 | 78.82951 | 18.1215 | 1.019329 | 0.995143 | 139.4232 | 0.6694994 | 0.03765915 | 0.03676558 | 109.4784 | 15.96665 | 0.8981197 | 0.9371598 | 105.7776 | 16.37456 | 0.9210645 | 0.961102 | 110.9307 | 15.26216 | 0.8584923 | 0.9175875 | 104.2183 | 15.96402 | 0.8979717 | 0.9597845
106.8498 | 15.67763 | 0.8818625 | 0.9449458 | 111.096 | 15.61748 | 0.8784789 | 0.9413201 | 78.81356 | 18.12242 | 1.019381 | 0.9951935 | 139.4398 | 0.6682443 | 0.03758855 | 0.03669666 | 109.4714 | 15.96778 | 0.8981834 | 0.9372263 | 105.7852 | 16.37406 | 0.9210362 | 0.9610725 | 110.9237 | 15.26338 | 0.858561 | 0.9176609 | 104.2245 | 15.96354 | 0.8979448 | 0.9597557
106.8404 | 15.67837 | 0.8819039 | 0.9449902 | 111.1035 | 15.61722 | 0.8784641 | 0.9413043 | 78.79778 | 18.12309 | 1.019419 | 0.9952303 | 139.4564 | 0.6669054 | 0.03751324 | 0.03662314 | 109.4652 | 15.96867 | 0.8982329 | 0.9372779 | 105.7928 | 16.3741 | 0.9210385 | 0.9610749 | 110.9164 | 15.26439 | 0.8586174 | 0.9177212 | 104.2307 | 15.96319 | 0.8979251 | 0.9597347
106.8318 | 15.67884 | 0.8819306 | 0.9450188 | 111.111 | 15.6168 | 0.8784404 | 0.9412789 | 78.78179 | 18.12385 | 1.019461 | 0.9952716 | 139.472 | 0.666236 | 0.03747559 | 0.03658637 | 109.4591 | 15.96942 | 0.8982753 | 0.9373222 | 105.7992 | 16.37389 | 0.9210267 | 0.9610626 | 110.9087 | 15.26574 | 0.8586934 | 0.9178025 | 104.2372 | 15.96237 | 0.8978785 | 0.9596849
106.8231 | 15.67963 | 0.881975 | 0.9450663 | 111.1192 | 15.61622 | 0.8784078 | 0.941244 | 78.76571 | 18.12376 | 1.019456 | 0.995267 | 139.4882 | 0.6650645 | 0.03740969 | 0.03652204 | 109.4516 | 15.97051 | 0.8983366 | 0.9373862 | 105.806 | 16.37356 | 0.9210079 | 0.9610429 | 110.9019 | 15.26665 | 0.8587449 | 0.9178575 | 104.2436 | 15.96189 | 0.8978516 | 0.9596561
106.8099 | 15.68127 | 0.8820667 | 0.9451647 | 111.1275 | 15.61538 | 0.8783604 | 0.9411933 | 78.74944 | 18.12393 | 1.019466 | 0.9952762 | 139.5048 | 0.6641441 | 0.03735792 | 0.0364715 | 109.4448 | 15.9711 | 0.8983697 | 0.9374206 | 105.8124 | 16.37318 | 0.9209867 | 0.9610208 | 110.8951 | 15.26739 | 0.8587866 | 0.9179021 | 104.2491 | 15.96184 | 0.8978491 | 0.9596535
106.7966 | 15.68237 | 0.8821289 | 0.9452313 | 111.1348 | 15.6148 | 0.8783279 | 0.9411584 | 78.734 | 18.12351 | 1.019442 | 0.9952532 | 139.5203 | 0.6624705 | 0.03726378 | 0.03637959 | 109.4377 | 15.97185 | 0.8984121 | 0.9374649 | 105.8191 | 16.37272 | 0.9209607 | 0.9609937 | 110.8876 | 15.26848 | 0.8588479 | 0.9179676 | 104.256 | 15.96128 | 0.8978172 | 0.9596194
106.7882 | 15.68295 | 0.8821615 | 0.9452662 | 111.1431 | 15.61459 | 0.878316 | 0.9411457 | 78.71874 | 18.12376 | 1.019456 | 0.995267 | 139.5379 | 0.6612991 | 0.03719788 | 0.03631526 | 109.4304 | 15.97277 | 0.898464 | 0.9375191 | 105.8243 | 16.37209 | 0.9209253 | 0.9609568 | 110.8804 | 15.26927 | 0.8588921 | 0.9180148 | 104.2624 | 15.96071 | 0.8977854 | 0.9595853
106.7784 | 15.68405 | 0.8822236 | 0.9453328 | 111.15 | 15.61401 | 0.8782835 | 0.9411108 | 78.70288 | 18.12351 | 1.019442 | 0.9952532 | 139.5541 | 0.6602113 | 0.0371367 | 0.03625553 | 109.4224 | 15.97353 | 0.8985064 | 0.9375634 | 105.8294 | 16.37188 | 0.9209136 | 0.9609445 | 110.8724 | 15.26975 | 0.858919 | 0.9180436 | 104.2671 | 15.96071 | 0.8977854 | 0.9595853
106.7711 | 15.68416 | 0.8822296 | 0.9453391 | 111.1619 | 15.61359 | 0.8782598 | 0.9410854 | 78.6868 | 18.1241 | 1.019475 | 0.9952854 | 139.5706 | 0.6593745 | 0.03708963 | 0.03620957 | 109.4149 | 15.97399 | 0.8985324 | 0.9375904 | 105.8358 | 16.3718 | 0.9209088 | 0.9609396 | 110.8652 | 15.27066 | 0.8589705 | 0.9180987 | 104.2718 | 15.96128 | 0.8978172 | 0.9596194
106.7614 | 15.68469 | 0.8822592 | 0.9453709 | 111.1745 | 15.61195 | 0.878168 | 0.9409871 | 78.67116 | 18.12443 | 1.019494 | 0.9953038 | 139.5869 | 0.658203 | 0.03702373 | 0.03614524 | 109.4072 | 15.97462 | 0.8985677 | 0.9376273 | 105.8414 | 16.37138 | 0.9208853 | 0.960915 | 110.857 | 15.27197 | 0.8590441 | 0.9181773 | 104.2769 | 15.96075 | 0.8977878 | 0.959588
106.7524 | 15.68548 | 0.8823036 | 0.9454184 | 111.1829 | 15.61143 | 0.8781384 | 0.9409554 | 78.65606 | 18.12544 | 1.019551 | 0.9953589 | 139.6045 | 0.6573663 | 0.03697666 | 0.03609929 | 109.3998 | 15.97554 | 0.8986196 | 0.9376815 | 105.8476 | 16.37129 | 0.9208805 | 0.96091 | 110.8473 | 15.27267 | 0.8590833 | 0.9182192 | 104.2823 | 15.95997 | 0.8977437 | 0.9595408
106.7443 | 15.68605 | 0.8823361 | 0.9454533 | 111.1902 | 15.61106 | 0.8781177 | 0.9409332 | 78.63899 | 18.12518 | 1.019536 | 0.9953451 | 139.6218 | 0.6567805 | 0.03694372 | 0.03606713 | 109.3928 | 15.9763 | 0.8986621 | 0.9377258 | 105.8536 | 16.37121 | 0.9208758 | 0.9609051 | 110.8393 | 15.27367 | 0.8591397 | 0.9182795 | 104.2868 | 15.95984 | 0.8977363 | 0.9595329
106.7354 | 15.68679 | 0.8823776 | 0.9454977 | 111.1984 | 15.61059 | 0.8780911 | 0.9409046 | 78.62395 | 18.12585 | 1.019574 | 0.9953819 | 139.6394 | 0.6555254 | 0.03687312 | 0.0359982 | 109.3866 | 15.97688 | 0.8986951 | 0.9377602 | 105.8592 | 16.37104 | 0.9208664 | 0.9608953 | 110.8314 | 15.27454 | 0.8591888 | 0.9183319 | 104.2911 | 15.95971 | 0.897729 | 0.9595251
106.7271 | 15.68753 | 0.882419 | 0.9455422 | 111.2068 | 15.61022 | 0.8780703 | 0.9408824 | 78.607 | 18.1261 | 1.019588 | 0.9953957 | 139.6567 | 0.6550233 | 0.03684487 | 0.03597063 | 109.3802 | 15.97726 | 0.8987163 | 0.9377824 | 105.8653 | 16.3705 | 0.9208357 | 0.9608633 | 110.8228 | 15.27568 | 0.8592525 | 0.9184001 | 104.2958 | 15.95958 | 0.8977216 | 0.9595172
106.718 | 15.688 | 0.8824457 | 0.9455707 | 111.216 | 15.60948 | 0.8780289 | 0.940838 | 78.591 | 18.12636 | 1.019602 | 0.9954095 | 139.6742 | 0.6534334 | 0.03675545 | 0.03588332 | 109.3731 | 15.97768 | 0.8987399 | 0.937807 | 105.8706 | 16.37008 | 0.9208122 | 0.9608387 | 110.8158 | 15.2769 | 0.8593212 | 0.9184735 | 104.3011 | 15.95918 | 0.8976995 | 0.9594936
106.7099 | 15.68869 | 0.8824841 | 0.9456119 | 111.2243 | 15.60864 | 0.8779815 | 0.9407872 | 78.5756 | 18.12719 | 1.019649 | 0.9954554 | 139.6916 | 0.6517599 | 0.03666131 | 0.03579142 | 109.3672 | 15.97852 | 0.898787 | 0.9378562 | 105.877 | 16.3702 | 0.9208192 | 0.9608461 | 110.808 | 15.27742 | 0.8593506 | 0.9185049 | 104.3053 | 15.95857 | 0.8976652 | 0.9594569
106.702 | 15.68937 | 0.8825226 | 0.9456532 | 111.2328 | 15.60848 | 0.8779727 | 0.9407777 | 78.55932 | 18.12761 | 1.019673 | 0.9954784 | 139.7092 | 0.6505884 | 0.03659541 | 0.03572709 | 109.3604 | 15.97948 | 0.8988413 | 0.9379128 | 105.8821 | 16.36999 | 0.9208074 | 0.9608338 | 110.8009 | 15.27834 | 0.8594021 | 0.91856 | 104.3106 | 15.9584 | 0.8976554 | 0.9594464
106.6896 | 15.69026 | 0.8825729 | 0.9457071 | 111.2406 | 15.60796 | 0.877943 | 0.940746 | 78.54324 | 18.12744 | 1.019664 | 0.9954692 | 139.7256 | 0.6494169 | 0.03652952 | 0.03566275 | 109.3541 | 15.97998 | 0.8988696 | 0.9379423 | 105.888 | 16.37012 | 0.9208145 | 0.9608412 | 110.7925 | 15.28021 | 0.8595076 | 0.9186727 | 104.3175 | 15.95857 | 0.8976652 | 0.9594569
106.6762 | 15.6919 | 0.8826647 | 0.9458054 | 111.2485 | 15.60743 | 0.8779134 | 0.9407143 | 78.52747 | 18.12719 | 1.019649 | 0.9954554 | 139.744 | 0.6474924 | 0.03642126 | 0.03555707 | 109.349 | 15.98057 | 0.8989026 | 0.9379768 | 105.8944 | 16.36978 | 0.9207956 | 0.9608215 | 110.7848 | 15.28148 | 0.8595787 | 0.9187487 | 104.326 | 15.95766 | 0.8976137 | 0.9594019
106.6683 | 15.69269 | 0.8827091 | 0.945853 | 111.2584 | 15.60674 | 0.877875 | 0.940673 | 78.50999 | 18.12795 | 1.019692 | 0.9954968 | 139.7616 | 0.6462372 | 0.03635066 | 0.03548814 | 109.3426 | 15.98162 | 0.8989615 | 0.9380383 | 105.8988 | 16.36915 | 0.9207603 | 0.9607846 | 110.776 | 15.28244 | 0.8596326 | 0.9188064 | 104.3331 | 15.95731 | 0.8975941 | 0.9593809
106.6602 | 15.6939 | 0.8827772 | 0.945926 | 111.2666 | 15.60596 | 0.8778306 | 0.9406255 | 78.49346 | 18.1282 | 1.019706 | 0.9955106 | 139.778 | 0.6453168 | 0.03629888 | 0.03543759 | 109.335 | 15.98242 | 0.8990064 | 0.938085 | 105.9054 | 16.36886 | 0.9207438 | 0.9607673 | 110.7687 | 15.28274 | 0.8596498 | 0.9188247 | 104.3394 | 15.95744 | 0.8976014 | 0.9593888
106.6516 | 15.69516 | 0.8828483 | 0.9460021 | 111.2801 | 15.60464 | 0.8777565 | 0.9405462 | 78.4778 | 18.12912 | 1.019758 | 0.9955611 | 139.7944 | 0.6437269 | 0.03620946 | 0.03535029 | 109.3278 | 15.98309 | 0.8990441 | 0.9381244 | 105.912 | 16.36853 | 0.9207249 | 0.9607476 | 110.761 | 15.28392 | 0.859716 | 0.9188955 | 104.3477 | 15.95709 | 0.8975818 | 0.9593678
106.6435 | 15.69584 | 0.8828867 | 0.9460433 | 111.294 | 15.6038 | 0.8777092 | 0.9404954 | 78.46094 | 18.12928 | 1.019767 | 0.9955703 | 139.8119 | 0.6433085 | 0.03618592 | 0.03532731 | 109.3196 | 15.98355 | 0.89907 | 0.9381515 | 105.9192 | 16.36819 | 0.920706 | 0.960728 | 110.7528 | 15.28488 | 0.85977 | 0.9189531 | 104.3569 | 15.95709 | 0.8975818 | 0.9593678
106.6346 | 15.69611 | 0.8829015 | 0.9460592 | 111.3026 | 15.60322 | 0.8776766 | 0.9404605 | 78.4441 | 18.1292 | 1.019762 | 0.9955657 | 139.8272 | 0.6423881 | 0.03613415 | 0.03527676 | 109.3107 | 15.98439 | 0.8991172 | 0.9382007 | 105.9268 | 16.36773 | 0.9206801 | 0.9607009 | 110.7437 | 15.28562 | 0.8598117 | 0.9189977 | 104.3672 | 15.957 | 0.8975769 | 0.9593625
106.6262 | 15.69747 | 0.8829785 | 0.9461417 | 111.3106 | 15.60264 | 0.8776441 | 0.9404256 | 78.4282 | 18.12928 | 1.019767 | 0.9955703 | 139.8438 | 0.641384 | 0.03607767 | 0.03522162 | 109.302 | 15.9851 | 0.8991573 | 0.9382425 | 105.9336 | 16.36748 | 0.9206659 | 0.9606861 | 110.7357 | 15.28684 | 0.8598803 | 0.9190711 | 104.3757 | 15.9567 | 0.8975597 | 0.9593442
106.6182 | 15.69821 | 0.88302 | 0.9461861 | 111.3202 | 15.60264 | 0.8776441 | 0.9404256 | 78.41192 | 18.12937 | 1.019772 | 0.9955749 | 139.8595 | 0.6395431 | 0.03597412 | 0.03512053 | 109.2936 | 15.98598 | 0.8992068 | 0.9382942 | 105.9395 | 16.36727 | 0.9206542 | 0.9606738 | 110.7284 | 15.28788 | 0.8599392 | 0.919134 | 104.3836 | 15.95639 | 0.8975426 | 0.9593259
106.6098 | 15.69863 | 0.8830436 | 0.9462115 | 111.3281 | 15.60201 | 0.8776085 | 0.9403876 | 78.39576 | 18.12937 | 1.019772 | 0.9955749 | 139.8755 | 0.63879 | 0.03593175 | 0.03507917 | 109.2851 | 15.98686 | 0.8992563 | 0.9383458 | 105.9456 | 16.36693 | 0.9206353 | 0.9606541 | 110.7204 | 15.28889 | 0.8599956 | 0.9191943 | 104.3925 | 15.95591 | 0.8975156 | 0.959297
106.6009 | 15.69905 | 0.8830673 | 0.9462368 | 111.3366 | 15.60085 | 0.8775434 | 0.9403178 | 78.37918 | 18.1297 | 1.019791 | 0.9955933 | 139.8916 | 0.6368654 | 0.0358235 | 0.03497349 | 109.2772 | 15.98787 | 0.8993129 | 0.9384049 | 105.9512 | 16.3666 | 0.9206164 | 0.9606345 | 110.7129 | 15.2895 | 0.8600299 | 0.919231 | 104.4023 | 15.95622 | 0.8975328 | 0.9593154
106.5922 | 15.69974 | 0.8831058 | 0.9462781 | 111.3448 | 15.6008 | 0.8775404 | 0.9403146 | 78.36264 | 18.12987 | 1.0198 | 0.9956025 | 139.9077 | 0.6360286 | 0.03577643 | 0.03492753 | 109.2699 | 15.98887 | 0.8993695 | 0.938464 | 105.9546 | 16.36635 | 0.9206023 | 0.9606197 | 110.7077 | 15.2902 | 0.8600692 | 0.9192729 | 104.4109 | 15.95596 | 0.8975181 | 0.9592996
106.5843 | 15.70016 | 0.8831295 | 0.9463034 | 111.3527 | 15.60011 | 0.877502 | 0.9402734 | 78.3473 | 18.1302 | 1.019819 | 0.9956208 | 139.9218 | 0.6351082 | 0.03572465 | 0.03487699 | 109.261 | 15.98921 | 0.8993884 | 0.9384836 | 105.9602 | 16.36618 | 0.9205928 | 0.9606098 | 110.7038 | 15.29133 | 0.8601329 | 0.9193411 | 104.4204 | 15.95509 | 0.897469 | 0.9592472
106.5748 | 15.70079 | 0.883165 | 0.9463415 | 111.3612 | 15.59953 | 0.8774694 | 0.9402385 | 78.32992 | 18.13029 | 1.019824 | 0.9956254 | 139.9368 | 0.6341041 | 0.03566817 | 0.03482185 | 109.2526 | 15.99047 | 0.8994591 | 0.9385575 | 105.9666 | 16.36567 | 0.9205645 | 0.9605803 | 110.6987 | 15.29259 | 0.860204 | 0.9194171 | 104.432 | 15.95456 | 0.8974396 | 0.9592158
106.5627 | 15.70195 | 0.8832301 | 0.9464113 | 111.3698 | 15.5989 | 0.8774339 | 0.9402004 | 78.31421 | 18.13113 | 1.019871 | 0.9956714 | 139.9535 | 0.6328489 | 0.03559757 | 0.03475292 | 109.2442 | 15.99139 | 0.899511 | 0.9386116 | 105.9739 | 16.36572 | 0.9205669 | 0.9605828 | 110.6952 | 15.29299 | 0.8602261 | 0.9194407 | 104.4434 | 15.95469 | 0.8974469 | 0.9592236
106.5504 | 15.70295 | 0.8832864 | 0.9464716 | 111.3782 | 15.59801 | 0.8773836 | 0.9401465 | 78.29708 | 18.13179 | 1.019908 | 0.9957082 | 139.9692 | 0.6314264 | 0.03551756 | 0.0346748 | 109.2352 | 15.99185 | 0.8995369 | 0.9386387 | 105.9809 | 16.3658 | 0.9205716 | 0.9605877 | 110.6927 | 15.29325 | 0.8602408 | 0.9194564 | 104.4535 | 15.95461 | 0.897442 | 0.9592184
106.5423 | 15.70342 | 0.883313 | 0.9465001 | 111.3862 | 15.59711 | 0.8773332 | 0.9400926 | 78.28038 | 18.13171 | 1.019904 | 0.9957036 | 139.9848 | 0.6299202 | 0.03543283 | 0.03459209 | 109.2256 | 15.99323 | 0.8996148 | 0.9387199 | 105.9889 | 16.36563 | 0.9205622 | 0.9605779 | 110.6896 | 15.29434 | 0.8603021 | 0.9195219 | 104.4641 | 15.95447 | 0.8974347 | 0.9592105
106.5341 | 15.70379 | 0.8833337 | 0.9465223 | 111.3942 | 15.59669 | 0.8773095 | 0.9400672 | 78.26386 | 18.13246 | 1.019946 | 0.9957449 | 140.0011 | 0.6280793 | 0.03532928 | 0.034491 | 109.2155 | 15.99441 | 0.8996808 | 0.9387888 | 105.9976 | 16.36509 | 0.9205315 | 0.9605459 | 110.6853 | 15.29573 | 0.8603806 | 0.9196058 | 104.4743 | 15.95404 | 0.8974102 | 0.9591843
106.5264 | 15.70411 | 0.8833515 | 0.9465413 | 111.4062 | 15.5959 | 0.8772651 | 0.9400196 | 78.24691 | 18.13221 | 1.019932 | 0.9957311 | 140.0175 | 0.6269078 | 0.03526339 | 0.03442667 | 109.206 | 15.99516 | 0.8997232 | 0.9388331 | 106.0061 | 16.36475 | 0.9205127 | 0.9605262 | 110.6792 | 15.29643 | 0.8604198 | 0.9196477 | 104.4858 | 15.95386 | 0.8974003 | 0.9591738
106.5186 | 15.70505 | 0.8834048 | 0.9465984 | 111.4187 | 15.59527 | 0.8772296 | 0.9399815 | 78.23111 | 18.13213 | 1.019927 | 0.9957265 | 140.0337 | 0.62582 | 0.0352022 | 0.03436693 | 109.196 | 15.99617 | 0.8997798 | 0.9388921 | 106.0142 | 16.36458 | 0.9205032 | 0.9605163 | 110.6737 | 15.29774 | 0.8604934 | 0.9197264 | 104.4959 | 15.95338 | 0.8973734 | 0.959145
106.5107 | 15.70558 | 0.8834344 | 0.9466302 | 111.4266 | 15.59427 | 0.8771734 | 0.9399213 | 78.21382 | 18.13272 | 1.01996 | 0.9957587 | 140.0492 | 0.6252343 | 0.03516925 | 0.03433476 | 109.1883 | 15.99701 | 0.899827 | 0.9389413 | 106.0225 | 16.36425 | 0.9204844 | 0.9604967 | 110.667 | 15.29861 | 0.8605424 | 0.9197788 | 104.5059 | 15.95256 | 0.8973268 | 0.9590952
106.5029 | 15.70642 | 0.8834818 | 0.9466809 | 111.4349 | 15.5939 | 0.8771526 | 0.9398991 | 78.19735 | 18.1333 | 1.019993 | 0.9957909 | 140.0662 | 0.6243975 | 0.03512218 | 0.03428881 | 109.1799 | 15.99759 | 0.89986 | 0.9389758 | 106.0309 | 16.36358 | 0.9204466 | 0.9604573 | 110.6591 | 15.29974 | 0.8606062 | 0.9198469 | 104.5168 | 15.9519 | 0.89729 | 0.9590559
106.4952 | 15.70674 | 0.8834995 | 0.9467 | 111.4434 | 15.59317 | 0.8771112 | 0.9398547 | 78.182 | 18.1333 | 1.019993 | 0.9957909 | 140.0827 | 0.623226 | 0.03505629 | 0.03422448 | 109.1694 | 15.99822 | 0.8998954 | 0.9390127 | 106.0398 | 16.36299 | 0.9204136 | 0.9604228 | 110.649 | 15.30044 | 0.8606454 | 0.9198889 | 104.5278 | 15.95151 | 0.8972679 | 0.9590323
106.4878 | 15.707 | 0.8835143 | 0.9467158 | 111.4508 | 15.59264 | 0.8770816 | 0.9398229 | 78.165 | 18.13364 | 1.020012 | 0.9958092 | 140.1001 | 0.6214688 | 0.03495745 | 0.03412798 | 109.1589 | 15.99935 | 0.899959 | 0.9390791 | 106.0473 | 16.36282 | 0.9204042 | 0.960413 | 110.6405 | 15.30088 | 0.86067 | 0.9199151 | 104.5358 | 15.95151 | 0.8972679 | 0.9590323
106.4806 | 15.70758 | 0.8835469 | 0.9467507 | 111.4595 | 15.59159 | 0.8770224 | 0.9397595 | 78.148 | 18.1338 | 1.020021 | 0.9958184 | 140.1162 | 0.6206321 | 0.03491038 | 0.03408203 | 109.1476 | 16.00053 | 0.9000251 | 0.939148 | 106.0562 | 16.36253 | 0.9203877 | 0.9603958 | 110.6297 | 15.3024 | 0.8607558 | 0.9200068 | 104.5433 | 15.95134 | 0.8972581 | 0.9590218
106.4732 | 15.70842 | 0.8835942 | 0.9468015 | 111.468 | 15.59111 | 0.8769958 | 0.9397309 | 78.13095 | 18.13322 | 1.019988 | 0.9957863 | 140.1331 | 0.6199626 | 0.03487272 | 0.03404527 | 109.1368 | 16.00111 | 0.9000581 | 0.9391825 | 106.0642 | 16.36215 | 0.9203665 | 0.9603736 | 110.6186 | 15.30323 | 0.8608024 | 0.9200566 | 104.5506 | 15.95073 | 0.8972238 | 0.9589851
106.4658 | 15.70868 | 0.883609 | 0.9468173 | 111.4768 | 15.59059 | 0.8769662 | 0.9396992 | 78.11521 | 18.13364 | 1.020012 | 0.9958092 | 140.1496 | 0.6192096 | 0.03483036 | 0.03400392 | 109.126 | 16.00199 | 0.9001076 | 0.9392341 | 106.0728 | 16.36182 | 0.9203476 | 0.9603539 | 110.6066 | 15.3045 | 0.8608735 | 0.9201326 | 104.5568 | 15.95081 | 0.8972287 | 0.9589904
106.4558 | 15.7099 | 0.8836771 | 0.9468903 | 111.4857 | 15.58985 | 0.8769247 | 0.9396548 | 78.09774 | 18.13422 | 1.020045 | 0.9958414 | 140.1673 | 0.6182054 | 0.03477388 | 0.03394877 | 109.1151 | 16.00262 | 0.900143 | 0.9392711 | 106.0818 | 16.36123 | 0.9203146 | 0.9603195 | 110.5953 | 15.30537 | 0.8609226 | 0.920185 | 104.5639 | 15.95042 | 0.8972066 | 0.9589668
106.4451 | 15.71063 | 0.8837186 | 0.9469347 | 111.494 | 15.58938 | 0.8768981 | 0.9396263 | 78.082 | 18.13481 | 1.020078 | 0.9958736 | 140.1843 | 0.617034 | 0.03470798 | 0.03388444 | 109.1042 | 16.00313 | 0.9001713 | 0.9393006 | 106.0904 | 16.36115 | 0.9203099 | 0.9603146 | 110.5826 | 15.30663 | 0.8609937 | 0.9202611 | 104.5696 | 15.9502 | 0.8971944 | 0.9589537
106.4387 | 15.71142 | 0.883763 | 0.9469823 | 111.503 | 15.58885 | 0.8768685 | 0.9395945 | 78.06476 | 18.13489 | 1.020082 | 0.9958782 | 140.2008 | 0.6162809 | 0.03466562 | 0.03384309 | 109.0939 | 16.00388 | 0.9002137 | 0.9393449 | 106.0995 | 16.36077 | 0.9202886 | 0.9602924 | 110.5675 | 15.3082 | 0.8610819 | 0.9203554 | 104.5752 | 15.94981 | 0.8971723 | 0.9589301
106.4307 | 15.71195 | 0.8837926 | 0.947014 | 111.5119 | 15.58796 | 0.8768181 | 0.9395406 | 78.04874 | 18.13514 | 1.020097 | 0.995892 | 140.2187 | 0.6153604 | 0.03461385 | 0.03379254 | 109.0833 | 16.0048 | 0.9002656 | 0.939399 | 106.1089 | 16.36014 | 0.9202533 | 0.9602555 | 110.5529 | 15.30899 | 0.8611261 | 0.9204026 | 104.5793 | 15.94964 | 0.8971625 | 0.9589196
106.4232 | 15.71253 | 0.8838251 | 0.9470489 | 111.5251 | 15.58743 | 0.8767885 | 0.9395089 | 78.03188 | 18.13481 | 1.020078 | 0.9958736 | 140.2346 | 0.6148584 | 0.03458561 | 0.03376497 | 109.0733 | 16.00539 | 0.9002986 | 0.9394335 | 106.1174 | 16.35989 | 0.9202391 | 0.9602408 | 110.5405 | 15.31003 | 0.8611849 | 0.9204655 | 104.583 | 15.94946 | 0.8971527 | 0.9589091
106.417 | 15.71263 | 0.8838311 | 0.9470552 | 111.5378 | 15.58617 | 0.8767175 | 0.9394328 | 78.0158 | 18.13531 | 1.020106 | 0.9959011 | 140.2522 | 0.6131848 | 0.03449147 | 0.03367307 | 109.064 | 16.00614 | 0.9003411 | 0.9394778 | 106.1269 | 16.35989 | 0.9202391 | 0.9602408 | 110.5282 | 15.31117 | 0.8612487 | 0.9205337 | 104.5867 | 15.94924 | 0.8971404 | 0.958896
106.409 | 15.71311 | 0.8838577 | 0.9470838 | 111.5453 | 15.58585 | 0.8766997 | 0.9394137 | 77.99807 | 18.13556 | 1.02012 | 0.9959149 | 140.268 | 0.612348 | 0.0344444 | 0.03362711 | 109.0548 | 16.00732 | 0.9004071 | 0.9395466 | 106.1359 | 16.35968 | 0.9202273 | 0.9602284 | 110.5146 | 15.31221 | 0.8613076 | 0.9205966 | 104.5923 | 15.94916 | 0.8971355 | 0.9588908
106.4024 | 15.71411 | 0.883914 | 0.947144 | 111.5537 | 15.58506 | 0.8766553 | 0.9393662 | 77.98145 | 18.13581 | 1.020134 | 0.9959287 | 140.2848 | 0.6113439 | 0.03438792 | 0.03357197 | 109.0467 | 16.00832 | 0.9004637 | 0.9396057 | 106.1458 | 16.35909 | 0.9201943 | 0.960194 | 110.502 | 15.31343 | 0.8613762 | 0.92067 | 104.5982 | 15.94964 | 0.8971625 | 0.9589196
106.3937 | 15.71463 | 0.8839436 | 0.9471758 | 111.5624 | 15.58464 | 0.8766316 | 0.9393408 | 77.96438 | 18.13589 | 1.020139 | 0.9959333 | 140.3005 | 0.6100888 | 0.03431732 | 0.03350305 | 109.0374 | 16.00891 | 0.9004967 | 0.9396402 | 106.1551 | 16.35867 | 0.9201707 | 0.9601694 | 110.49 | 15.31439 | 0.8614302 | 0.9207276 | 104.6032 | 15.94924 | 0.8971404 | 0.958896
106.3874 | 15.71505 | 0.8839672 | 0.9472011 | 111.5693 | 15.58454 | 0.8766257 | 0.9393344 | 77.94805 | 18.13656 | 1.020177 | 0.9959701 | 140.3172 | 0.6094193 | 0.03427967 | 0.03346629 | 109.0287 | 16.00958 | 0.9005344 | 0.9396795 | 106.1648 | 16.35846 | 0.9201589 | 0.9601571 | 110.481 | 15.31557 | 0.8614964 | 0.9207984 | 104.6092 | 15.94881 | 0.8971159 | 0.9588698
106.3798 | 15.71563 | 0.8839998 | 0.947236 | 111.5766 | 15.5838 | 0.8765843 | 0.93929 | 77.93035 | 18.13682 | 1.020191 | 0.9959839 | 140.3334 | 0.6085826 | 0.0342326 | 0.03342033 | 109.0196 | 16.01059 | 0.900591 | 0.9397386 | 106.1733 | 16.35825 | 0.9201472 | 0.9601448 | 110.4748 | 15.31688 | 0.86157 | 0.920877 | 104.6169 | 15.94868 | 0.8971085 | 0.9588619
106.3728 | 15.71589 | 0.8840146 | 0.9472519 | 111.5854 | 15.58338 | 0.8765606 | 0.9392647 | 77.91455 | 18.13715 | 1.02021 | 0.9960022 | 140.3504 | 0.6077458 | 0.03418553 | 0.03337438 | 109.0105 | 16.01151 | 0.9006429 | 0.9397927 | 106.183 | 16.35813 | 0.9201401 | 0.9601374 | 110.4685 | 15.31762 | 0.8616116 | 0.9209216 | 104.6262 | 15.94802 | 0.8970717 | 0.9588226
106.3646 | 15.71621 | 0.8840324 | 0.9472709 | 111.5929 | 15.58269 | 0.8765221 | 0.9392234 | 77.89776 | 18.13765 | 1.020238 | 0.9960298 | 140.3667 | 0.6072437 | 0.03415729 | 0.03334681 | 109.0019 | 16.01239 | 0.9006924 | 0.9398444 | 106.192 | 16.35825 | 0.9201472 | 0.9601448 | 110.4627 | 15.31858 | 0.8616656 | 0.9209792 | 104.6337 | 15.94815 | 0.8970791 | 0.9588305
106.3537 | 15.71747 | 0.8841034 | 0.9473471 | 111.6006 | 15.58238 | 0.8765043 | 0.9392044 | 77.88081 | 18.13799 | 1.020257 | 0.9960482 | 140.3838 | 0.6064907 | 0.03411493 | 0.03330546 | 108.9945 | 16.01344 | 0.9007514 | 0.9399059 | 106.1998 | 16.35742 | 0.9201 | 0.9600956 | 110.4573 | 15.31945 | 0.8617146 | 0.9210317 | 104.641 | 15.94785 | 0.8970619 | 0.9588121
106.3422 | 15.71868 | 0.8841715 | 0.94742 | 111.6102 | 15.58148 | 0.876454 | 0.9391505 | 77.86274 | 18.13841 | 1.02028 | 0.9960712 | 140.3998 | 0.6049008 | 0.0340255 | 0.03321815 | 108.9868 | 16.01394 | 0.9007797 | 0.9399354 | 106.208 | 16.35687 | 0.9200693 | 0.9600636 | 110.4515 | 15.3205 | 0.8617735 | 0.9210946 | 104.6482 | 15.94741 | 0.8970374 | 0.9587859
106.3344 | 15.71947 | 0.8842159 | 0.9474676 | 111.6185 | 15.58085 | 0.8764185 | 0.9391124 | 77.8468 | 18.13866 | 1.020294 | 0.996085 | 140.4158 | 0.6049845 | 0.0340302 | 0.03322274 | 108.9784 | 16.01444 | 0.900808 | 0.939965 | 106.2159 | 16.35687 | 0.9200693 | 0.9600636 | 110.4441 | 15.32124 | 0.8618152 | 0.9211391 | 104.6558 | 15.94733 | 0.8970325 | 0.9587807
106.3274 | 15.72042 | 0.8842692 | 0.9475247 | 111.6258 | 15.58033 | 0.8763889 | 0.9390807 | 77.82993 | 18.13924 | 1.020327 | 0.9961171 | 140.433 | 0.6041477 | 0.03398314 | 0.03317679 | 108.9697 | 16.01512 | 0.9008457 | 0.9400043 | 106.2244 | 16.35679 | 0.9200646 | 0.9600587 | 110.4363 | 15.32254 | 0.8618888 | 0.9212178 | 104.6636 | 15.9468 | 0.8970031 | 0.9587492
106.3189 | 15.72084 | 0.8842929 | 0.9475501 | 111.6394 | 15.57922 | 0.8763267 | 0.9390141 | 77.81357 | 18.13983 | 1.02036 | 0.9961493 | 140.4498 | 0.6031436 | 0.03392665 | 0.03312165 | 108.9617 | 16.01591 | 0.9008905 | 0.9400511 | 106.2346 | 16.35637 | 0.920041 | 0.9600341 | 110.4299 | 15.32342 | 0.8619378 | 0.9212702 | 104.6701 | 15.94619 | 0.8969687 | 0.9587125
106.312 | 15.72132 | 0.8843195 | 0.9475786 | 111.6508 | 15.57864 | 0.8762942 | 0.9389792 | 77.7965 | 18.14058 | 1.020403 | 0.9961906 | 140.4669 | 0.6023905 | 0.03388429 | 0.0330803 | 108.9528 | 16.01625 | 0.9009094 | 0.9400708 | 106.2432 | 16.35616 | 0.9200292 | 0.9600218 | 110.4232 | 15.32407 | 0.8619746 | 0.9213095 | 104.6772 | 15.94606 | 0.8969614 | 0.9587047
106.3039 | 15.722 | 0.884358 | 0.9476198 | 111.6599 | 15.57801 | 0.8762586 | 0.9389411 | 77.77922 | 18.14092 | 1.020421 | 0.996209 | 140.4836 | 0.6019721 | 0.03386076 | 0.03305732 | 108.9443 | 16.01713 | 0.9009589 | 0.9401224 | 106.2529 | 16.35595 | 0.9200175 | 0.9600094 | 110.4172 | 15.32477 | 0.8620138 | 0.9213514 | 104.6844 | 15.94584 | 0.8969491 | 0.9586915
106.2961 | 15.72253 | 0.8843876 | 0.9476516 | 111.6683 | 15.57727 | 0.8762172 | 0.9388967 | 77.76204 | 18.14083 | 1.020417 | 0.9962044 | 140.4987 | 0.6006333 | 0.03378545 | 0.0329838 | 108.9357 | 16.0186 | 0.9010414 | 0.9402086 | 106.2626 | 16.35536 | 0.9199844 | 0.959975 | 110.4128 | 15.32529 | 0.8620432 | 0.9213829 | 104.6911 | 15.94549 | 0.8969295 | 0.9586706
106.289 | 15.7231 | 0.8844202 | 0.9476865 | 111.6765 | 15.57701 | 0.8762024 | 0.9388808 | 77.7456 | 18.141 | 1.020426 | 0.9962136 | 140.5163 | 0.5994618 | 0.03371956 | 0.03291947 | 108.9283 | 16.01922 | 0.9010768 | 0.9402455 | 106.2719 | 16.35524 | 0.9199774 | 0.9599676 | 110.4099 | 15.32612 | 0.8620898 | 0.9214327 | 104.6988 | 15.94501 | 0.8969025 | 0.9586417
106.281 | 15.72316 | 0.8844231 | 0.9476896 | 111.6858 | 15.57601 | 0.8761461 | 0.9388206 | 77.729 | 18.14108 | 1.020431 | 0.9962182 | 140.5316 | 0.5984577 | 0.03366307 | 0.03286432 | 108.9201 | 16.01969 | 0.9011027 | 0.9402725 | 106.2806 | 16.35486 | 0.9199561 | 0.9599455 | 110.4075 | 15.32669 | 0.8621217 | 0.9214668 | 104.7051 | 15.94497 | 0.8969001 | 0.9586391
106.2724 | 15.72337 | 0.884435 | 0.9477023 | 111.6926 | 15.57533 | 0.8761077 | 0.9387793 | 77.71197 | 18.14142 | 1.02045 | 0.9962366 | 140.5477 | 0.5970352 | 0.03358306 | 0.03278621 | 108.9119 | 16.02023 | 0.9011334 | 0.9403045 | 106.2888 | 16.35419 | 0.9199184 | 0.9599061 | 110.4057 | 15.32734 | 0.8621585 | 0.9215061 | 104.7126 | 15.94497 | 0.8969001 | 0.9586391
106.2661 | 15.724 | 0.8844705 | 0.9477404 | 111.7016 | 15.57438 | 0.8760544 | 0.9387222 | 77.6954 | 18.14192 | 1.020478 | 0.9962642 | 140.5641 | 0.5959474 | 0.03352187 | 0.03272647 | 108.9043 | 16.02065 | 0.901157 | 0.9403291 | 106.2975 | 16.35402 | 0.919909 | 0.9598963 | 110.406 | 15.32865 | 0.8622321 | 0.9215847 | 104.7208 | 15.94467 | 0.8968829 | 0.9586208
106.2576 | 15.72474 | 0.8845119 | 0.9477848 | 111.7098 | 15.5738 | 0.8760218 | 0.9386873 | 77.67858 | 18.14251 | 1.020511 | 0.9962963 | 140.5815 | 0.5949432 | 0.03346539 | 0.03267133 | 108.8965 | 16.02132 | 0.9011947 | 0.9403685 | 106.3054 | 16.35402 | 0.919909 | 0.9598963 | 110.4067 | 15.32974 | 0.8622934 | 0.9216502 | 104.7276 | 15.9441 | 0.896851 | 0.9585867
106.2498 | 15.72495 | 0.8845238 | 0.9477975 | 111.7184 | 15.57343 | 0.8760011 | 0.9386651 | 77.66132 | 18.14267 | 1.02052 | 0.9963055 | 140.5976 | 0.5942738 | 0.03342773 | 0.03263457 | 108.8888 | 16.0222 | 0.9012442 | 0.9404202 | 106.3133 | 16.35385 | 0.9198995 | 0.9598864 | 110.4059 | 15.33057 | 0.86234 | 0.9217 | 104.7341 | 15.94427 | 0.8968608 | 0.9585972
106.238 | 15.72568 | 0.8845652 | 0.9478419 | 111.7271 | 15.57369 | 0.8760159 | 0.938681 | 77.64487 | 18.14368 | 1.020577 | 0.9963607 | 140.6144 | 0.5936881 | 0.03339479 | 0.0326024 | 108.8817 | 16.02337 | 0.9013103 | 0.9404891 | 106.3189 | 16.35343 | 0.919876 | 0.9598618 | 110.4045 | 15.3307 | 0.8623473 | 0.9217079 | 104.7421 | 15.94384 | 0.8968363 | 0.958571
106.2275 | 15.72637 | 0.8846037 | 0.9478831 | 111.7355 | 15.57317 | 0.8759863 | 0.9386493 | 77.62861 | 18.14376 | 1.020581 | 0.9963653 | 140.6308 | 0.5928513 | 0.03334772 | 0.03255645 | 108.8737 | 16.02425 | 0.9013598 | 0.9405408 | 106.3242 | 16.35331 | 0.9198689 | 0.9598544 | 110.402 | 15.33105 | 0.8623669 | 0.9217289 | 104.7502 | 15.94388 | 0.8968388 | 0.9585736
106.219 | 15.72753 | 0.8846688 | 0.9479529 | 111.7448 | 15.57269 | 0.8759597 | 0.9386207 | 77.61216 | 18.14451 | 1.020624 | 0.9964066 | 140.6461 | 0.5917635 | 0.03328653 | 0.03249671 | 108.8673 | 16.02518 | 0.9014117 | 0.9405949 | 106.3314 | 16.35331 | 0.9198689 | 0.9598544 | 110.3969 | 15.3317 | 0.8624037 | 0.9217682 | 104.7572 | 15.94349 | 0.8968167 | 0.95855
106.2119 | 15.72816 | 0.8847044 | 0.947991 | 111.7539 | 15.57185 | 0.8759123 | 0.93857 | 77.5957 | 18.14518 | 1.020661 | 0.9964434 | 140.6637 | 0.5916798 | 0.03328182 | 0.03249212 | 108.8602 | 16.0261 | 0.9014635 | 0.940649 | 106.34 | 16.35276 | 0.9198382 | 0.9598224 | 110.3905 | 15.33218 | 0.8624307 | 0.921797 | 104.763 | 15.94305 | 0.8967922 | 0.9585238
106.2039 | 15.72916 | 0.8847606 | 0.9480512 | 111.7669 | 15.57054 | 0.8758383 | 0.9384907 | 77.57954 | 18.14619 | 1.020718 | 0.9964985 | 140.6804 | 0.5912614 | 0.03325829 | 0.03246914 | 108.8533 | 16.02673 | 0.9014989 | 0.9406859 | 106.3472 | 16.35226 | 0.9198099 | 0.9597929 | 110.3825 | 15.33227 | 0.8624356 | 0.9218023 | 104.7704 | 15.94297 | 0.8967873 | 0.9585186
106.1967 | 15.7301 | 0.8848139 | 0.9481083 | 111.7794 | 15.56948 | 0.8757791 | 0.9384272 | 77.56274 | 18.14619 | 1.020718 | 0.9964985 | 140.6959 | 0.5904247 | 0.03321122 | 0.03242319 | 108.8469 | 16.02723 | 0.9015272 | 0.9407155 | 106.3551 | 16.35209 | 0.9198005 | 0.9597831 | 110.372 | 15.33288 | 0.8624699 | 0.921839 | 104.7772 | 15.94244 | 0.8967578 | 0.9584871
106.1892 | 15.73042 | 0.8848316 | 0.9481274 | 111.7883 | 15.56896 | 0.8757495 | 0.9383955 | 77.54628 | 18.14702 | 1.020765 | 0.9965445 | 140.7129 | 0.5896716 | 0.03316886 | 0.03238184 | 108.841 | 16.02824 | 0.9015838 | 0.9407745 | 106.3628 | 16.35142 | 0.9197628 | 0.9597437 | 110.3632 | 15.3334 | 0.8624994 | 0.9218704 | 104.7824 | 15.94196 | 0.8967309 | 0.9584583
106.1812 | 15.7311 | 0.8848701 | 0.9481686 | 111.7961 | 15.56785 | 0.8756873 | 0.9383289 | 77.53094 | 18.14769 | 1.020803 | 0.9965812 | 140.7297 | 0.5886675 | 0.03311238 | 0.03232669 | 108.8343 | 16.02899 | 0.9016263 | 0.9408188 | 106.3712 | 16.35146 | 0.9197651 | 0.9597462 | 110.3534 | 15.33423 | 0.862546 | 0.9219202 | 104.7887 | 15.94174 | 0.8967186 | 0.9584452
106.1741 | 15.7321 | 0.8849264 | 0.9482289 | 111.8048 | 15.56754 | 0.8756695 | 0.9383099 | 77.51314 | 18.14769 | 1.020803 | 0.9965812 | 140.7457 | 0.5875797 | 0.03305119 | 0.03226696 | 108.8276 | 16.02929 | 0.9016428 | 0.940836 | 106.3781 | 16.3515 | 0.9197675 | 0.9597486 | 110.3427 | 15.33488 | 0.8625828 | 0.9219595 | 104.7958 | 15.9414 | 0.896699 | 0.9584242
106.1666 | 15.733 | 0.8849767 | 0.9482828 | 111.8126 | 15.56717 | 0.8756488 | 0.9382877 | 77.49769 | 18.14794 | 1.020817 | 0.996595 | 140.7627 | 0.5865755 | 0.03299471 | 0.03221182 | 108.8223 | 16.03008 | 0.9016876 | 0.9408828 | 106.3866 | 16.35121 | 0.919751 | 0.9597314 | 110.3322 | 15.33554 | 0.8626195 | 0.9219988 | 104.8036 | 15.94087 | 0.8966696 | 0.9583927
106.1578 | 15.73347 | 0.8850033 | 0.9483114 | 111.821 | 15.56675 | 0.8756251 | 0.9382623 | 77.48097 | 18.1482 | 1.020831 | 0.9966088 | 140.7799 | 0.5861572 | 0.03297117 | 0.03218884 | 108.8169 | 16.03092 | 0.9017347 | 0.940932 | 106.3942 | 16.35054 | 0.9197133 | 0.959692 | 110.3226 | 15.33697 | 0.8627005 | 0.9220853 | 104.8117 | 15.94009 | 0.8966254 | 0.9583456
106.1515 | 15.734 | 0.8850329 | 0.9483431 | 111.8292 | 15.56664 | 0.8756192 | 0.9382559 | 77.46439 | 18.14836 | 1.02084 | 0.996618 | 140.7961 | 0.5852367 | 0.0329194 | 0.03213829 | 108.8094 | 16.03159 | 0.9017725 | 0.9409714 | 106.4021 | 16.34979 | 0.9196708 | 0.9596477 | 110.3128 | 15.33815 | 0.8627667 | 0.9221561 | 104.8202 | 15.94013 | 0.8966279 | 0.9583482
106.1428 | 15.73405 | 0.8850359 | 0.9483462 | 111.8382 | 15.56675 | 0.8756251 | 0.9382623 | 77.44843 | 18.14811 | 1.020826 | 0.9966042 | 140.8133 | 0.5850694 | 0.03290998 | 0.0321291 | 108.8016 | 16.03184 | 0.9017866 | 0.9409861 | 106.4095 | 16.34949 | 0.9196543 | 0.9596305 | 110.3006 | 15.33937 | 0.8628353 | 0.9222295 | 104.8306 | 15.94039 | 0.8966426 | 0.9583639
106.1312 | 15.73463 | 0.8850685 | 0.9483811 | 111.8471 | 15.56601 | 0.8755837 | 0.9382179 | 77.4309 | 18.14886 | 1.020868 | 0.9966456 | 140.8309 | 0.5838142 | 0.03283938 | 0.03206018 | 108.7949 | 16.03281 | 0.9018408 | 0.9410427 | 106.4169 | 16.34941 | 0.9196496 | 0.9596256 | 110.2888 | 15.34016 | 0.8628795 | 0.9222767 | 104.8408 | 15.94022 | 0.8966328 | 0.9583534
106.1184 | 15.73563 | 0.8851247 | 0.9484414 | 111.8546 | 15.56559 | 0.87556 | 0.9381925 | 77.41497 | 18.14928 | 1.020892 | 0.9966685 | 140.8469 | 0.5832285 | 0.03280644 | 0.03202801 | 108.7877 | 16.03373 | 0.9018927 | 0.9410969 | 106.424 | 16.34891 | 0.9196213 | 0.9595961 | 110.2764 | 15.34125 | 0.8629408 | 0.9223422 | 104.8509 | 15.93961 | 0.8965984 | 0.9583167
106.111 | 15.73584 | 0.8851366 | 0.9484541 | 111.8634 | 15.56485 | 0.8755186 | 0.9381481 | 77.39874 | 18.15004 | 1.020934 | 0.9967099 | 140.8631 | 0.5817223 | 0.03272171 | 0.0319453 | 108.7802 | 16.03461 | 0.9019422 | 0.9411485 | 106.4312 | 16.34861 | 0.9196048 | 0.9595788 | 110.2665 | 15.34203 | 0.8629849 | 0.9223894 | 104.8602 | 15.93943 | 0.8965886 | 0.9583062
106.1036 | 15.73647 | 0.8851721 | 0.9484922 | 111.8707 | 15.56385 | 0.8754623 | 0.9380878 | 77.38262 | 18.14987 | 1.020925 | 0.9967007 | 140.8799 | 0.5809692 | 0.03267935 | 0.03190394 | 108.7723 | 16.03528 | 0.90198 | 0.9411879 | 106.4401 | 16.34857 | 0.9196024 | 0.9595764 | 110.2574 | 15.3429 | 0.863034 | 0.9224418 | 104.8724 | 15.93891 | 0.8965592 | 0.9582748
106.0948 | 15.73721 | 0.8852135 | 0.9485366 | 111.8844 | 15.56317 | 0.8754238 | 0.9380466 | 77.36661 | 18.15012 | 1.020939 | 0.9967145 | 140.8966 | 0.5802161 | 0.03263699 | 0.03186259 | 108.7648 | 16.03591 | 0.9020154 | 0.9412248 | 106.4481 | 16.34807 | 0.9195741 | 0.9595468 | 110.2479 | 15.34447 | 0.8631223 | 0.9225362 | 104.8829 | 15.93882 | 0.8965543 | 0.9582696
106.0871 | 15.73763 | 0.8852372 | 0.9485619 | 111.8968 | 15.56227 | 0.8753735 | 0.9379927 | 77.34978 | 18.15012 | 1.020939 | 0.9967145 | 140.9121 | 0.579714 | 0.03260875 | 0.03183502 | 108.7568 | 16.03654 | 0.9020507 | 0.9412617 | 106.4556 | 16.34773 | 0.9195553 | 0.9595272 | 110.2401 | 15.34578 | 0.8631958 | 0.9226148 | 104.8929 | 15.93826 | 0.8965224 | 0.9582355
106.0788 | 15.73816 | 0.8852668 | 0.9485937 | 111.9051 | 15.56138 | 0.8753232 | 0.9379387 | 77.33245 | 18.15071 | 1.020972 | 0.9967467 | 140.9291 | 0.5795467 | 0.03259934 | 0.03182583 | 108.7488 | 16.03733 | 0.9020955 | 0.9413085 | 106.4623 | 16.34706 | 0.9195175 | 0.9594878 | 110.2332 | 15.3467 | 0.8632473 | 0.9226698 | 104.9017 | 15.938 | 0.8965077 | 0.9582198
106.0705 | 15.73905 | 0.8853171 | 0.9486476 | 111.9127 | 15.56064 | 0.8752817 | 0.9378943 | 77.3176 | 18.15062 | 1.020967 | 0.9967421 | 140.9446 | 0.5787936 | 0.03255697 | 0.03178447 | 108.7401 | 16.03796 | 0.9021309 | 0.9413454 | 106.4707 | 16.34656 | 0.9194892 | 0.9594583 | 110.226 | 15.34687 | 0.8632571 | 0.9226803 | 104.9105 | 15.93773 | 0.896493 | 0.958204
106.0624 | 15.73952 | 0.8853438 | 0.9486761 | 111.9206 | 15.55959 | 0.8752225 | 0.9378309 | 77.3009 | 18.15096 | 1.020986 | 0.9967604 | 140.96 | 0.5781242 | 0.03251932 | 0.03174771 | 108.7312 | 16.03838 | 0.9021545 | 0.94137 | 106.4783 | 16.34622 | 0.9194704 | 0.9594386 | 110.2175 | 15.34752 | 0.8632939 | 0.9227196 | 104.9204 | 15.93704 | 0.8964538 | 0.9581621
106.0545 | 15.74 | 0.8853704 | 0.9487047 | 111.9292 | 15.55906 | 0.8751929 | 0.9377992 | 77.28443 | 18.15179 | 1.021033 | 0.9968064 | 140.9772 | 0.5770364 | 0.03245813 | 0.03168797 | 108.7238 | 16.03901 | 0.9021899 | 0.9414069 | 106.4866 | 16.3458 | 0.9194468 | 0.959414 | 110.2092 | 15.34888 | 0.8633699 | 0.9228009 | 104.9298 | 15.93669 | 0.8964341 | 0.9581411
106.0462 | 15.7401 | 0.8853763 | 0.948711 | 111.9367 | 15.5588 | 0.8751781 | 0.9377833 | 77.26897 | 18.15213 | 1.021052 | 0.9968248 | 140.9931 | 0.576618 | 0.0324346 | 0.031665 | 108.7168 | 16.0396 | 0.9022229 | 0.9414414 | 106.4952 | 16.34534 | 0.9194208 | 0.9593869 | 110.2035 | 15.3497 | 0.8634165 | 0.9228507 | 104.9372 | 15.93686 | 0.896444 | 0.9581516
106.0384 | 15.74031 | 0.8853882 | 0.9487237 | 111.9448 | 15.55833 | 0.8751515 | 0.9377548 | 77.25355 | 18.15213 | 1.021052 | 0.9968248 | 141.0091 | 0.5756975 | 0.03238282 | 0.03161445 | 108.709 | 16.04044 | 0.90227 | 0.9414906 | 106.5026 | 16.34488 | 0.9193949 | 0.9593598 | 110.1969 | 15.35049 | 0.8634607 | 0.9228979 | 104.9452 | 15.93647 | 0.8964219 | 0.958128
106.0308 | 15.74105 | 0.8854296 | 0.9487681 | 111.9531 | 15.5578 | 0.8751219 | 0.937723 | 77.23811 | 18.15221 | 1.021057 | 0.9968294 | 141.0254 | 0.5756139 | 0.03237812 | 0.03160986 | 108.7004 | 16.04107 | 0.9023054 | 0.9415275 | 106.5118 | 16.34463 | 0.9193808 | 0.9593451 | 110.1895 | 15.35184 | 0.8635367 | 0.9229791 | 104.955 | 15.93603 | 0.8963974 | 0.9581018
106.0177 | 15.742 | 0.8854829 | 0.9488252 | 111.9621 | 15.55706 | 0.8750804 | 0.9376786 | 77.2224 | 18.15246 | 1.021071 | 0.9968432 | 141.0401 | 0.5746934 | 0.03232634 | 0.03155931 | 108.6921 | 16.0419 | 0.9023526 | 0.9415767 | 106.5218 | 16.34446 | 0.9193713 | 0.9593352 | 110.1814 | 15.35276 | 0.8635882 | 0.9230342 | 104.9642 | 15.93512 | 0.8963459 | 0.9580468
106.0046 | 15.74226 | 0.8854977 | 0.9488411 | 111.9708 | 15.55649 | 0.8750479 | 0.9376437 | 77.20824 | 18.15296 | 1.021099 | 0.9968707 | 141.0569 | 0.574275 | 0.03230281 | 0.03153633 | 108.6838 | 16.04249 | 0.9023856 | 0.9416111 | 106.5306 | 16.34379 | 0.9193336 | 0.9592959 | 110.1746 | 15.35389 | 0.8636519 | 0.9231023 | 104.9712 | 15.9349 | 0.8963336 | 0.9580337
105.9967 | 15.74295 | 0.8855362 | 0.9488823 | 111.9789 | 15.55549 | 0.8749916 | 0.9375835 | 77.19199 | 18.15422 | 1.02117 | 0.9969396 | 141.0726 | 0.5732709 | 0.03224633 | 0.03148119 | 108.6748 | 16.04278 | 0.9024021 | 0.9416284 | 106.5399 | 16.34358 | 0.9193218 | 0.9592836 | 110.1689 | 15.35424 | 0.8636716 | 0.9231233 | 104.9787 | 15.93494 | 0.8963361 | 0.9580363
105.988 | 15.7431 | 0.8855451 | 0.9488918 | 111.9871 | 15.55533 | 0.8749828 | 0.9375739 | 77.17666 | 18.15481 | 1.021203 | 0.9969718 | 141.0897 | 0.5722668 | 0.03218984 | 0.03142605 | 108.665 | 16.04346 | 0.9024398 | 0.9416677 | 106.5486 | 16.3435 | 0.9193171 | 0.9592786 | 110.1618 | 15.35546 | 0.8637402 | 0.9231967 | 104.9866 | 15.93416 | 0.8962919 | 0.9579891
105.9798 | 15.74395 | 0.8855924 | 0.9489426 | 112.0009 | 15.55375 | 0.8748939 | 0.9374788 | 77.16096 | 18.15489 | 1.021207 | 0.9969764 | 141.1058 | 0.5713463 | 0.03213807 | 0.0313755 | 108.6553 | 16.04429 | 0.902487 | 0.9417169 | 106.558 | 16.34295 | 0.9192864 | 0.9592466 | 110.1544 | 15.35633 | 0.8637893 | 0.9232491 | 104.994 | 15.9339 | 0.8962772 | 0.9579734
105.9706 | 15.745 | 0.8856517 | 0.949006 | 112.0137 | 15.5527 | 0.8748347 | 0.9374153 | 77.14501 | 18.15497 | 1.021212 | 0.996981 | 141.1226 | 0.5708443 | 0.03210983 | 0.03134793 | 108.6458 | 16.04496 | 0.9025247 | 0.9417563 | 106.5676 | 16.34245 | 0.9192581 | 0.9592171 | 110.1475 | 15.3572 | 0.8638383 | 0.9233015 | 105.0016 | 15.93368 | 0.8962649 | 0.9579603
105.9623 | 15.74542 | 0.8856753 | 0.9490314 | 112.022 | 15.55206 | 0.8747992 | 0.9373773 | 77.13044 | 18.15581 | 1.021259 | 0.997027 | 141.1398 | 0.5704259 | 0.03208629 | 0.03132496 | 108.637 | 16.04593 | 0.9025789 | 0.9418129 | 106.5765 | 16.34258 | 0.9192652 | 0.9592245 | 110.1409 | 15.35803 | 0.8638849 | 0.9233513 | 105.0084 | 15.93342 | 0.8962502 | 0.9579445
105.9542 | 15.74605 | 0.8857109 | 0.9490695 | 112.0297 | 15.55085 | 0.8747311 | 0.9373043 | 77.11509 | 18.15623 | 1.021283 | 0.9970499 | 141.1567 | 0.5693381 | 0.03202511 | 0.03126522 | 108.628 | 16.04714 | 0.9026473 | 0.9418843 | 106.5857 | 16.34245 | 0.9192581 | 0.9592171 | 110.1316 | 15.35886 | 0.8639315 | 0.9234011 | 105.0156 | 15.93333 | 0.8962453 | 0.9579393
105.9458 | 15.74652 | 0.8857375 | 0.949098 | 112.0384 | 15.54996 | 0.8746808 | 0.9372504 | 77.099 | 18.15681 | 1.021316 | 0.9970821 | 141.1736 | 0.5687523 | 0.03199216 | 0.03123306 | 108.6186 | 16.04807 | 0.9026992 | 0.9419384 | 106.5947 | 16.34182 | 0.9192228 | 0.9591802 | 110.1217 | 15.36004 | 0.8639977 | 0.9234719 | 105.0224 | 15.9332 | 0.896238 | 0.9579314
105.9376 | 15.74689 | 0.8857582 | 0.9491202 | 112.0463 | 15.54938 | 0.8746482 | 0.9372155 | 77.08368 | 18.1574 | 1.021349 | 0.9971143 | 141.1897 | 0.5673298 | 0.03191214 | 0.03115494 | 108.6089 | 16.04874 | 0.9027369 | 0.9419778 | 106.6033 | 16.34178 | 0.9192204 | 0.9591777 | 110.1122 | 15.36091 | 0.8640468 | 0.9235243 | 105.0274 | 15.93307 | 0.8962306 | 0.9579236
105.9309 | 15.74716 | 0.885773 | 0.9491361 | 112.054 | 15.54854 | 0.8746009 | 0.9371648 | 77.06701 | 18.15715 | 1.021334 | 0.9971005 | 141.2075 | 0.5668278 | 0.0318839 | 0.03112737 | 108.5993 | 16.04937 | 0.9027723 | 0.9420147 | 106.6118 | 16.34157 | 0.9192086 | 0.9591654 | 110.1013 | 15.36156 | 0.8640836 | 0.9235636 | 105.0326 | 15.93311 | 0.8962331 | 0.9579262
105.9226 | 15.74794 | 0.8858174 | 0.9491837 | 112.0623 | 15.54833 | 0.874589 | 0.9371521 | 77.05278 | 18.1574 | 1.021349 | 0.9971143 | 141.2247 | 0.5660747 | 0.03184154 | 0.03108601 | 108.5896 | 16.05 | 0.9028077 | 0.9420516 | 106.62 | 16.34115 | 0.919185 | 0.9591408 | 110.0904 | 15.36182 | 0.8640983 | 0.9235794 | 105.0378 | 15.93237 | 0.8961914 | 0.9578816
105.9144 | 15.74858 | 0.885853 | 0.9492217 | 112.0712 | 15.54759 | 0.8745476 | 0.9371077 | 77.03494 | 18.15757 | 1.021358 | 0.9971235 | 141.2414 | 0.5659073 | 0.03183213 | 0.03107682 | 108.5792 | 16.05041 | 0.9028313 | 0.9420762 | 106.6283 | 16.34086 | 0.9191685 | 0.9591236 | 110.0793 | 15.3627 | 0.8641473 | 0.9236318 | 105.0441 | 15.93215 | 0.8961791 | 0.9578685
105.9066 | 15.74916 | 0.8858855 | 0.9492566 | 112.0788 | 15.54675 | 0.8745002 | 0.9370569 | 77.02074 | 18.15824 | 1.021396 | 0.9971602 | 141.2578 | 0.5650706 | 0.03178506 | 0.03103087 | 108.5688 | 16.05092 | 0.9028596 | 0.9421057 | 106.6371 | 16.34052 | 0.9191497 | 0.9591039 | 110.0696 | 15.36374 | 0.8642062 | 0.9236947 | 105.0503 | 15.93211 | 0.8961767 | 0.9578659
105.8938 | 15.74989 | 0.885927 | 0.949301 | 112.0861 | 15.54638 | 0.8744795 | 0.9370347 | 77.00542 | 18.15849 | 1.02141 | 0.997174 | 141.2739 | 0.5644848 | 0.03175211 | 0.0309987 | 108.5582 | 16.05201 | 0.9029209 | 0.9421697 | 106.6456 | 16.34027 | 0.9191355 | 0.9590892 | 110.0601 | 15.36483 | 0.8642675 | 0.9237602 | 105.057 | 15.93242 | 0.8961938 | 0.9578843
105.8812 | 15.75042 | 0.8859566 | 0.9493328 | 112.0938 | 15.54591 | 0.8744529 | 0.9370062 | 76.98969 | 18.15882 | 1.021429 | 0.9971924 | 141.2904 | 0.563397 | 0.03169092 | 0.03093897 | 108.5475 | 16.05301 | 0.9029775 | 0.9422288 | 106.6538 | 16.33977 | 0.9191072 | 0.9590596 | 110.0492 | 15.3661 | 0.8643386 | 0.9238362 | 105.0633 | 15.93215 | 0.8961791 | 0.9578685
105.8731 | 15.75073 | 0.8859743 | 0.9493518 | 112.1016 | 15.54512 | 0.8744085 | 0.9369586 | 76.97416 | 18.15849 | 1.02141 | 0.997174 | 141.3057 | 0.5625602 | 0.03164385 | 0.03089302 | 108.5364 | 16.05352 | 0.9030058 | 0.9422583 | 106.6635 | 16.33989 | 0.9191143 | 0.959067 | 110.0387 | 15.36723 | 0.8644023 | 0.9239044 | 105.0695 | 15.93154 | 0.8961448 | 0.9578318
105.8635 | 15.75168 | 0.8860276 | 0.9494089 | 112.1086 | 15.54459 | 0.8743789 | 0.9369268 | 76.95785 | 18.15949 | 1.021466 | 0.9972291 | 141.3234 | 0.5625602 | 0.03164385 | 0.03089302 | 108.5269 | 16.0541 | 0.9030387876 | 0.9422927 | 106.6693 | 16.33977 | 0.9191072 | 0.9590596 | 110.0303 | 15.36802 | 0.8644465 | 0.9239516 | 105.0754 | 15.93172 | 0.8961546 | 0.9578423
105.8555 | 15.75221 | 0.8860572 | 0.9494406 | 112.1207 | 15.54322 | 0.8743019 | 0.9368444 | 76.94212 | 18.16041 | 1.021518 | 0.9972797 | 141.3392 | 0.5619745 | 0.03161091 | 0.03086085 | 108.5173 | 16.05503 | 0.9030907 | 0.9423469 | 106.6758 | 16.33893 | 0.91906 | 0.9590104 | 110.0219 | 15.36871 | 0.8644857 | 0.9239935 | 105.081 | 15.93133 | 0.8961325 | 0.9578187
105.847 | 15.75252 | 0.886075 | 0.9494596 | 112.1326 | 15.54243 | 0.8742575 | 0.9367968 | 76.92682 | 18.16066 | 1.021532 | 0.9972935 | 141.3556 | 0.5613888 | 0.03157796 | 0.03082868 | 108.5078 | 16.05545 | 0.9031142 | 0.9423715 | 106.684 | 16.33842 | 0.9190318 | 0.9589809 | 110.0134 | 15.36937 | 0.8645225 | 0.9240328 | 105.0891 | 15.93076 | 0.8961006 | 0.9577847
105.8375 | 15.75321 | 0.8861135 | 0.9495009 | 112.1409 | 15.5417 | 0.874216 | 0.9367524 | 76.91078 | 18.16066 | 1.021532 | 0.9972935 | 141.3716 | 0.560552 | 0.03153089 | 0.03078273 | 108.4985 | 16.05637 | 0.9031661 | 0.9424256 | 106.6936 | 16.33859 | 0.9190412 | 0.9589907 | 110.0062 | 15.37072 | 0.8645985 | 0.9241141 | 105.0972 | 15.93041 | 0.896081 | 0.9577637
105.8289 | 15.75384 | 0.886149 | 0.9495389 | 112.1487 | 15.54107 | 0.8741805 | 0.9367143 | 76.89588 | 18.16125 | 1.021565 | 0.9973256 | 141.3885 | 0.5599663 | 0.03149794 | 0.03075057 | 108.4897 | 16.057 | 0.9032015 | 0.9424625 | 106.7039 | 16.33851 | 0.9190365 | 0.9589858 | 110.0006 | 15.3715 | 0.8646427 | 0.9241612 | 105.1035 | 15.93045 | 0.8960835 | 0.9577663
105.8194 | 15.75458 | 0.8861904 | 0.9495834 | 112.1569 | 15.54059 | 0.8741539 | 0.9366858 | 76.87994 | 18.16183 | 1.021598 | 0.9973578 | 141.4048 | 0.5586274 | 0.03142263 | 0.03067705 | 108.4808 | 16.05737 | 0.9032227 | 0.9424847 | 106.7134 | 16.33817 | 0.9190176 | 0.9589661 | 109.9964 | 15.37168 | 0.8646525 | 0.9241717 | 105.1092 | 15.92984 | 0.8960491 | 0.9577296
105.8106 | 15.75568 | 0.8862526 | 0.94965 | 112.165 | 15.54043 | 0.874145 | 0.9366763 | 76.86374 | 18.162 | 1.021607 | 0.997367 | 141.4215 | 0.5585438 | 0.03141793 | 0.03067245 | 108.4725 | 16.05817 | 0.9032675 | 0.9425314 | 106.7228 | 16.33763 | 0.9189869 | 0.9589341 | 109.993 | 15.37246 | 0.8646966 | 0.9242189 | 105.1151 | 15.92945 | 0.8960271 | 0.957706
105.8026 | 15.75584 | 0.8862615 | 0.9496595 | 112.1731 | 15.53975 | 0.8741065 | 0.936635 | 76.84795 | 18.16276 | 1.02165 | 0.9974084 | 141.4381 | 0.5578743 | 0.03138027 | 0.03063569 | 108.464 | 16.05905 | 0.903317 | 0.9425831 | 106.7315 | 16.337 | 0.9189516 | 0.9588972 | 109.9875 | 15.37329 | 0.8647432 | 0.9242687 | 105.1209 | 15.9291 | 0.8960074 | 0.957685
105.7932 | 15.75621 | 0.8862822 | 0.9496817 | 112.182 | 15.53912 | 0.874071 | 0.936597 | 76.83426 | 18.16284 | 1.021655 | 0.9974129 | 141.4536 | 0.5580417 | 0.03138969 | 0.03064488 | 108.4572 | 16.05922 | 0.9033265 | 0.9425929 | 106.7417 | 16.33658 | 0.918928 | 0.9588726 | 109.9821 | 15.37482 | 0.864829 | 0.9243605 | 105.1277 | 15.92893 | 0.8959976 | 0.9576746
105.7836 | 15.75647 | 0.886297 | 0.9496975 | 112.1907 | 15.53843 | 0.8740325 | 0.9365557 | 76.81753 | 18.16359 | 1.021697 | 0.9974543 | 141.4706 | 0.557958 | 0.03138498 | 0.03064028 | 108.4514 | 16.05943 | 0.9033383 | 0.9426052 | 106.7499 | 16.33633 | 0.9189138 | 0.9588579 | 109.977 | 15.37547 | 0.8648658 | 0.9243998 | 105.1333 | 15.92849 | 0.8959731 | 0.9576484
105.7716 | 15.75705 | 0.8863296 | 0.9497324 | 112.1986 | 15.53759 | 0.8739851 | 0.936505 | 76.80176 | 18.16409 | 1.021725 | 0.9974819 | 141.4871 | 0.557456 | 0.03135674 | 0.03061271 | 108.4457 | 16.05976 | 0.9033571 | 0.9426249 | 106.7582 | 16.33608 | 0.9188997 | 0.9588431 | 109.9722 | 15.37599 | 0.8648953 | 0.9244312 | 105.1402 | 15.9284 | 0.8959682 | 0.9576431
105.7572 | 15.7581 | 0.8863888 | 0.9497959 | 112.207 | 15.53664 | 0.8739318 | 0.9364479 | 76.78612 | 18.16426 | 1.021735 | 0.9974911 | 141.504 | 0.5562008 | 0.03128614 | 0.03054379 | 108.4387 | 16.06073 | 0.9034114 | 0.9426815 | 106.7671 | 16.33549 | 0.9188667 | 0.9588086 | 109.9652 | 15.37695 | 0.8649492 | 0.9244889 | 105.1482 | 15.92771 | 0.895929 | 0.9576012
105.7491 | 15.75868 | 0.8864213 | 0.9498308 | 112.2154 | 15.53628 | 0.8739111 | 0.9364257 | 76.77105 | 18.16376 | 1.021706 | 0.9974635 | 141.5197 | 0.555113 | 0.03122495 | 0.03048405 | 108.4302 | 16.06123 | 0.9034397 | 0.9427111 | 106.7748 | 16.33532 | 0.9188572 | 0.9587988 | 109.9582 | 15.37796 | 0.8650056 | 0.9245492 | 105.1579 | 15.92718 | 0.8958995 | 0.9575697
105.741 | 15.7591 | 0.886445 | 0.9498561 | 112.2236 | 15.5357 | 0.8738786 | 0.9363908 | 76.7553 | 18.16443 | 1.021744 | 0.9975003 | 141.5367 | 0.5546109 | 0.03119671 | 0.03045648 | 108.4227 | 16.06203 | 0.9034845 | 0.9427578 | 106.7834 | 16.33553 | 0.918869 | 0.9588111 | 109.9518 | 15.37883 | 0.8650547 | 0.9246016 | 105.1666 | 15.92697 | 0.8958873 | 0.9575566
105.7319 | 15.75968 | 0.8864776 | 0.949891 | 112.2356 | 15.53475 | 0.8738253 | 0.9363337 | 76.74018 | 18.16451 | 1.021749 | 0.9975048 | 141.5529 | 0.5539415 | 0.03115905 | 0.03041972 | 108.4165 | 16.06282 | 0.9035293 | 0.9428046 | 106.792 | 16.33515 | 0.9188478 | 0.958789 | 109.9458 | 15.37926 | 0.8650792 | 0.9246278 | 105.1754 | 15.92662 | 0.8958677 | 0.9575356
105.7245 | 15.76015 | 0.8865042 | 0.9499196 | 112.2492 | 15.53359 | 0.8737602 | 0.9362639 | 76.72482 | 18.16451 | 1.021749 | 0.9975048 | 141.5698 | 0.5534395 | 0.03113081 | 0.03039215 | 108.409 | 16.06316 | 0.9035481 | 0.9428242 | 106.7992 | 16.33444 | 0.9188077 | 0.9587471 | 109.9394 | 15.38009 | 0.8651258 | 0.9246776 | 105.1846 | 15.92614 | 0.8958407 | 0.9575068
105.715 | 15.76063 | 0.8865309 | 0.9499481 | 112.2571 | 15.53291 | 0.8737217 | 0.9362227 | 76.70913 | 18.1651 | 1.021782 | 0.997537 | 141.5858 | 0.5526027 | 0.03108374 | 0.0303462 | 108.4022 | 16.06333 | 0.9035576 | 0.9428341 | 106.8075 | 16.33453 | 0.9188124 | 0.9587521 | 109.9336 | 15.38083 | 0.8651675 | 0.9247222 | 105.1944 | 15.92596 | 0.8958309 | 0.9574963
105.7075 | 15.76121 | 0.8865634 | 0.949983 | 112.2652 | 15.53212 | 0.8736773 | 0.9361751 | 76.69322 | 18.1651 | 1.021782 | 0.997537 | 141.6022 | 0.5520169 | 0.0310508 | 0.03031403 | 108.396 | 16.06417 | 0.9036047 | 0.9428833 | 106.8161 | 16.33419 | 0.9187936 | 0.9587324 | 109.9284 | 15.3807 | 0.8651601 | 0.9247143 | 105.2014 | 15.92544 | 0.8958015 | 0.9574649
105.6993 | 15.76194 | 0.8866049 | 0.9500274 | 112.273 | 15.53138 | 0.8736358 | 0.9361307 | 76.67784 | 18.16577 | 1.021819 | 0.9975738 | 141.619 | 0.5511802 | 0.03100373 | 0.03026808 | 108.3883 | 16.06467 | 0.903633 | 0.9429128 | 106.824 | 16.33369 | 0.9187653 | 0.9587028 | 109.922 | 15.38162 | 0.8652116 | 0.9247693 | 105.2097 | 15.92483 | 0.8957671 | 0.9574282
105.6912 | 15.76184 | 0.8865989 | 0.9500211 | 112.2817 | 15.53012 | 0.8735648 | 0.9360545 | 76.66215 | 18.16627 | 1.021847 | 0.9976013 | 141.636 | 0.5513475 | 0.03101314 | 0.03027727 | 108.3823 | 16.06513 | 0.903659 | 0.9429399 | 106.8324 | 16.33331 | 0.9187441 | 0.9586807 | 109.9156 | 15.38301 | 0.8652901 | 0.9248532 | 105.2176 | 15.92452 | 0.89575 | 0.9574098
105.6826 | 15.76247 | 0.8866345 | 0.9500592 | 112.2901 | 15.5297 | 0.8735411 | 0.9360292 | 76.64663 | 18.16677 | 1.021876 | 0.9976289 | 141.6534 | 0.5510128 | 0.03099431 | 0.03025889 | 108.3768 | 16.06614 | 0.9037156 | 0.9429989 | 106.8404 | 16.33297 | 0.9187252 | 0.958661 | 109.9101 | 15.38441 | 0.8653686 | 0.9249371 | 105.2268 | 15.92413 | 0.8957279 | 0.9573862
105.6756 | 15.76347 | 0.8866907 | 0.9501194 | 112.2984 | 15.52901 | 0.8735026 | 0.9359879 | 76.63056 | 18.16694 | 1.021885 | 0.9976381 | 141.6694 | 0.5505944 | 0.03097078 | 0.03023591 | 108.3701 | 16.06693 | 0.9037604 | 0.9430457 | 106.8484 | 16.33264 | 0.9187063 | 0.9586413 | 109.9057 | 15.38519 | 0.8654127 | 0.9249843 | 105.2339 | 15.92378 | 0.8957083 | 0.9573653
105.6664 | 15.76415 | 0.8867292 | 0.9501607 | 112.306 | 15.52822 | 0.8734582 | 0.9359403 | 76.61637 | 18.16794 | 1.021942 | 0.9976932 | 141.6861 | 0.5497577 | 0.03092371 | 0.03018996 | 108.3633 | 16.06781 | 0.9038099 | 0.9430974 | 106.8543 | 16.33243 | 0.9186945 | 0.958629 | 109.9012 | 15.38589 | 0.8654519 | 0.9250262 | 105.242 | 15.92343 | 0.8956886 | 0.9573443
105.6542 | 15.76521 | 0.8867884 | 0.9502241 | 112.3138 | 15.5278 | 0.8734345 | 0.935915 | 76.59911 | 18.16836 | 1.021965 | 0.9977162 | 141.7029 | 0.5488372 | 0.03087194 | 0.03013942 | 108.3573 | 16.06853 | 0.90385 | 0.9431392 | 106.8612 | 16.33222 | 0.9186827 | 0.9586167 | 109.8969 | 15.38724 | 0.8655279 | 0.9251075 | 105.251 | 15.92304 | 0.8956666 | 0.9573207
105.6416 | 15.76573 | 0.886818 | 0.9502558 | 112.3218 | 15.52696 | 0.8733872 | 0.9358642 | 76.58403 | 18.16778 | 1.021932 | 0.9976841 | 141.7192 | 0.5480005 | 0.03082487 | 0.03009346 | 108.3515 | 16.0692 | 0.9038877 | 0.9431786 | 106.8684 | 16.33205 | 0.9186733 | 0.9586069 | 109.8901 | 15.38864 | 0.8656064 | 0.9251913 | 105.2605 | 15.92317 | 0.8956739 | 0.9573286
105.6322 | 15.766 | 0.8868328 | 0.9502717 | 112.3304 | 15.52675 | 0.8733753 | 0.9358515 | 76.56897 | 18.16761 | 1.021923 | 0.9976749 | 141.7358 | 0.54708 | 0.0307731 | 0.03004292 | 108.3459 | 16.06999 | 0.9039325 | 0.9432253 | 106.8754 | 16.33155 | 0.918645 | 0.9585773 | 109.8825 | 15.38977 | 0.8656702 | 0.9252595 | 105.2679 | 15.92291 | 0.8956592 | 0.9573129
105.624 | 15.76694 | 0.8868861 | 0.9503288 | 112.339 | 15.52612 | 0.8733398 | 0.9358135 | 76.5529 | 18.16811 | 1.021951 | 0.9977024 | 141.7515 | 0.5466616 | 0.03074956 | 0.03001994 | 108.3393 | 16.07054 | 0.9039632 | 0.9432573 | 106.8813 | 16.33109 | 0.9186191 | 0.9585503 | 109.8742 | 15.39051 | 0.8657119 | 0.925304 | 105.276 | 15.92282 | 0.8956543 | 0.9573076
105.6158 | 15.76721 | 0.8869009 | 0.9503446 | 112.3504 | 15.52528 | 0.8732924 | 0.9357627 | 76.53679 | 18.16794 | 1.021942 | 0.9976932 | 141.7696 | 0.5452391 | 0.03066955 | 0.02994183 | 108.334 | 16.07125 | 0.9040033 | 0.9432991 | 106.8874 | 16.33113 | 0.9186214 | 0.9585527 | 109.864 | 15.39191 | 0.8657903 | 0.9253879 | 105.2847 | 15.92234 | 0.8956273 | 0.9572788
105.6074 | 15.76794 | 0.8869423 | 0.9503891 | 112.3626 | 15.52396 | 0.8732184 | 0.9356834 | 76.52085 | 18.16886 | 1.021993 | 0.9977438 | 141.785 | 0.5450718 | 0.03066013 | 0.02993264 | 108.3284 | 16.07221 | 0.9040575 | 0.9433557 | 106.8939 | 16.33126 | 0.9186285 | 0.9585601 | 109.8535 | 15.39308 | 0.8658566 | 0.9254587 | 105.2934 | 15.92173 | 0.895593 | 0.9572421
105.5987 | 15.76831 | 0.8869631 | 0.9504113 | 112.3706 | 15.52328 | 0.8731799 | 0.9356422 | 76.50464 | 18.16937 | 1.022022 | 0.9977714 | 141.8022 | 0.544235 | 0.03061306 | 0.02988668 | 108.3223 | 16.07289 | 0.9040952 | 0.9433951 | 106.9 | 16.33054 | 0.9185884 | 0.9585183 | 109.844 | 15.39382 | 0.8658982 | 0.9255033 | 105.3011 | 15.92173 | 0.895593 | 0.9572421
105.59 | 15.76863 | 0.8869808 | 0.9504303 | 112.3788 | 15.52244 | 0.8731326 | 0.9355914 | 76.48938 | 18.16953 | 1.022031 | 0.9977806 | 141.8193 | 0.5440676 | 0.03060365 | 0.02987749 | 108.3163 | 16.0733 | 0.9041188 | 0.9434197 | 106.9062 | 16.33021 | 0.9185696 | 0.9584986 | 109.8346 | 15.39439 | 0.8659301 | 0.9255373 | 105.3088 | 15.92125 | 0.895566 | 0.9572133
105.5813 | 15.76915 | 0.8870104 | 0.950462 | 112.3868 | 15.52201 | 0.8731089 | 0.935566 | 76.47366 | 18.16987 | 1.02205 | 0.9977989 | 141.8364 | 0.5429798 | 0.03054246 | 0.02981776 | 108.3102 | 16.07402 | 0.9041589 | 0.9434615 | 106.9131 | 16.32987 | 0.9185507 | 0.9584789 | 109.8224 | 15.39574 | 0.8660061 | 0.9256186 | 105.317 | 15.92077 | 0.8955391 | 0.9571844
105.5731 | 15.76979 | 0.8870459 | 0.9505001 | 112.3945 | 15.52159 | 0.8730852 | 0.9355407 | 76.45755 | 18.17045 | 1.022083 | 0.9978311 | 141.8529 | 0.5421431 | 0.03049539 | 0.02977181 | 108.3031 | 16.07473 | 0.904199 | 0.9435034 | 106.9201 | 16.3295 | 0.9185295 | 0.9584568 | 109.8102 | 15.39679 | 0.866065 | 0.9256815 | 105.3253 | 15.92108 | 0.8955562 | 0.9572028
105.5643 | 15.77063 | 0.8870933 | 0.9505508 | 112.403 | 15.52096 | 0.8730497 | 0.9355026 | 76.44126 | 18.17054 | 1.022088 | 0.9978357 | 141.8701 | 0.5411389 | 0.03043891 | 0.02971666 | 108.2965 | 16.07527 | 0.9042297 | 0.9435354 | 106.9267 | 16.32945 | 0.9185271 | 0.9584543 | 109.7986 | 15.39797 | 0.8661312 | 0.9257523 | 105.3322 | 15.92069 | 0.8955342 | 0.9571792
105.5561 | 15.77105 | 0.887117 | 0.9505762 | 112.4106 | 15.52028 | 0.8730112 | 0.9354614 | 76.42484 | 18.17062 | 1.022092 | 0.9978403 | 141.8872 | 0.5406369 | 0.03041067 | 0.02968909 | 108.2898 | 16.07624 | 0.9042839 | 0.943592 | 106.9329 | 16.32937 | 0.9185224 | 0.9584494 | 109.7893 | 15.3984 | 0.8661557 | 0.9257785 | 105.3386 | 15.91986 | 0.8954876 | 0.9571294
105.5477 | 15.77194 | 0.8871673 | 0.9506301 | 112.4189 | 15.51996 | 0.8729934 | 0.9354423 | 76.40908 | 18.17188 | 1.022163 | 0.9979092 | 141.9041 | 0.5405532 | 0.03040596 | 0.0296845 | 108.2822 | 16.07674 | 0.9043122 | 0.9436215 | 106.94 | 16.32908 | 0.9185059 | 0.9584322 | 109.7792 | 15.39906 | 0.8661925 | 0.9258178 | 105.3472 | 15.91986 | 0.8954876 | 0.9571294
105.5348 | 15.77236 | 0.887191 | 0.9506555 | 112.4273 | 15.51865 | 0.8729194 | 0.935363 | 76.39259 | 18.17221 | 1.022182 | 0.9979276 | 141.9211 | 0.5395491 | 0.03034948 | 0.02962936 | 108.2744 | 16.07729 | 0.9043428 | 0.9436535 | 106.9465 | 16.32903 | 0.9185035 | 0.9584297 | 109.7698 | 15.39997 | 0.866244 | 0.9258728 | 105.3568 | 15.91964 | 0.8954753 | 0.9571163
105.5223 | 15.77315 | 0.8872354 | 0.9507031 | 112.4352 | 15.51754 | 0.8728573 | 0.9352964 | 76.37606 | 18.1728 | 1.022215 | 0.9979598 | 141.9374 | 0.5392144 | 0.03033066 | 0.02961098 | 108.2673 | 16.0785 | 0.9044112 | 0.9437248 | 106.9537 | 16.32866 | 0.9184823 | 0.9584076 | 109.7608 | 15.40089 | 0.8662955 | 0.9259279 | 105.3638 | 15.91907 | 0.8954434 | 0.9570822
105.5148 | 15.77373 | 0.887268 | 0.950738 | 112.4426 | 15.51654 | 0.872801 | 0.9352361 | 76.3594 | 18.17313 | 1.022233 | 0.9979781 | 141.9535 | 0.5380429 | 0.03026476 | 0.02954665 | 108.2599 | 16.07884 | 0.9044301 | 0.9437445 | 106.9606 | 16.32845 | 0.9184705 | 0.9583953 | 109.7544 | 15.40219 | 0.8663691 | 0.9260065 | 105.3718 | 15.91838 | 0.8954042 | 0.9570403
105.5068 | 15.77426 | 0.8872976 | 0.9507697 | 112.4507 | 15.5158 | 0.8727596 | 0.9351917 | 76.34257 | 18.17355 | 1.022257 | 0.9980011 | 141.971 | 0.5377082 | 0.03024593 | 0.02952826 | 108.2522 | 16.07922 | 0.9044513 | 0.9437667 | 106.9682 | 16.32786 | 0.9184375 | 0.9583608 | 109.7475 | 15.40342 | 0.8664377 | 0.9260799 | 105.3812 | 15.91816 | 0.8953919 | 0.9570272
105.4987 | 15.77457 | 0.8873153 | 0.9507887 | 112.4631 | 15.5158 | 0.8727596 | 0.9351917 | 76.32644 | 18.17405 | 1.022285 | 0.9980287 | 141.9876 | 0.5371224 | 0.03021299 | 0.0294961 | 108.244 | 16.07951 | 0.9044678 | 0.9437839 | 106.9763 | 16.32719 | 0.9183998 | 0.9583214 | 109.7393 | 15.4042 | 0.8664819 | 0.9261271 | 105.39 | 15.91807 | 0.895387 | 0.9570219
105.4906 | 15.77484 | 0.8873301 | 0.9508046 | 112.4744 | 15.51507 | 0.8727181 | 0.9351473 | 76.31015 | 18.17447 | 1.022309 | 0.9980517 | 142.0051 | 0.536453 | 0.03017533 | 0.02945934 | 108.2358 | 16.08001 | 0.9044961 | 0.9438134 | 106.9836 | 16.32698 | 0.918388 | 0.9583091 | 109.7303 | 15.40507 | 0.8665309 | 0.9261795 | 105.3994 | 15.91733 | 0.8953453 | 0.9569774
105.4824 | 15.77505 | 0.887342 | 0.9508173 | 112.4827 | 15.51396 | 0.872656 | 0.9350807 | 76.29288 | 18.1748 | 1.022328 | 0.99807 | 142.0199 | 0.5350305 | 0.03009532 | 0.02938122 | 108.228 | 16.08085 | 0.9045433 | 0.9438626 | 106.9918 | 16.32643 | 0.9183573 | 0.9582771 | 109.7224 | 15.4056 | 0.8665604 | 0.9262109 | 105.4088 | 15.91694 | 0.8953233 | 0.9569538
105.4745 | 15.7761 | 0.8874012 | 0.9508807 | 112.4912 | 15.51338 | 0.8726234 | 0.9350458 | 76.27646 | 18.17522 | 1.022351 | 0.998093 | 142.0379 | 0.5341938 | 0.03004825 | 0.02933527 | 108.2202 | 16.08186 | 0.9045999 | 0.9439217 | 106.9973 | 16.32627 | 0.9183479 | 0.9582673 | 109.7141 | 15.40634 | 0.8666021 | 0.9262555 | 105.4201 | 15.91672 | 0.895311 | 0.9569407
105.4643 | 15.77694 | 0.8874485 | 0.9509315 | 112.4987 | 15.51254 | 0.872576 | 0.9349951 | 76.25971 | 18.17581 | 1.022384 | 0.9981252 | 142.0536 | 0.5334407 | 0.03000589 | 0.02929391 | 108.2113 | 16.0824 | 0.9046305 | 0.9439537 | 107.003 | 16.32635 | 0.9183526 | 0.9582722 | 109.7048 | 15.40769 | 0.8666781 | 0.9263368 | 105.4341 | 15.9162 | 0.8952816 | 0.9569092
105.4569 | 15.7771 | 0.8874574 | 0.950941 | 112.5068 | 15.51201 | 0.8725464 | 0.9349633 | 76.24268 | 18.17665 | 1.022431 | 0.9981711 | 142.0699 | 0.5320182 | 0.02992587 | 0.0292158 | 108.2034 | 16.0827 | 0.904647 | 0.9439709 | 107.011 | 16.32597 | 0.9183314 | 0.9582501 | 109.695 | 15.40926 | 0.8667664 | 0.9264311 | 105.4484 | 15.91607 | 0.8952742 | 0.9569013
105.4492 | 15.77763 | 0.887487 | 0.9509727 | 112.5143 | 15.51133 | 0.8725079 | 0.9349221 | 76.226 | 18.17773 | 1.022492 | 0.9982309 | 142.0875 | 0.5315161 | 0.02989763 | 0.02918823 | 108.1942 | 16.0832 | 0.9046753 | 0.9440004 | 107.0184 | 16.32568 | 0.9183149 | 0.9582329 | 109.6874 | 15.41039 | 0.8668301 | 0.9264993 | 105.4598 | 15.91559 | 0.8952472 | 0.9568725
105.4402 | 15.7781 | 0.8875137 | 0.9510013 | 112.5223 | 15.5107 | 0.8724724 | 0.934884 | 76.20966 | 18.17857 | 1.022539 | 0.9982768 | 142.103 | 0.5309304 | 0.02986468 | 0.02915606 | 108.187 | 16.08404 | 0.9047225 | 0.9440496 | 107.0267 | 16.3253 | 0.9182936 | 0.9582107 | 109.6802 | 15.41166 | 0.8669012 | 0.9265753 | 105.471 | 15.91554 | 0.8952448 | 0.9568699
105.4315 | 15.77863 | 0.8875433 | 0.951033 | 112.5309 | 15.5097 | 0.8724162 | 0.9348238 | 76.19231 | 18.17907 | 1.022568 | 0.9983044 | 142.1196 | 0.5308467 | 0.02985997 | 0.02915146 | 108.1789 | 16.08479 | 0.904765 | 0.9440939 | 107.0348 | 16.32488 | 0.9182701 | 0.9581861 | 109.6716 | 15.41266 | 0.8669576 | 0.9266356 | 105.4834 | 15.91594 | 0.8952669 | 0.9568935
105.4234 | 15.77968 | 0.8876025 | 0.9510964 | 112.5398 | 15.50917 | 0.8723866 | 0.9347921 | 76.17675 | 18.17907 | 1.022568 | 0.9983044 | 142.1352 | 0.5299262 | 0.0298082 | 0.02910092 | 108.1698 | 16.08513 | 0.9047838 | 0.9441136 | 107.043 | 16.32409 | 0.9182253 | 0.9581394 | 109.6625 | 15.41292 | 0.8669723 | 0.9266513 | 105.4936 | 15.91546 | 0.8952399 | 0.9568646
105.4103 | 15.78021 | 0.8876321 | 0.9511281 | 112.5473 | 15.50902 | 0.8723777 | 0.9347825 | 76.16024 | 18.17949 | 1.022591 | 0.9983274 | 142.1522 | 0.5293405 | 0.02977525 | 0.02906875 | 108.1613 | 16.08563 | 0.9048121 | 0.9441432 | 107.0507 | 16.32363 | 0.9181993 | 0.9581123 | 109.6541 | 15.41405 | 0.8670361 | 0.9267194 | 105.5019 | 15.91519 | 0.8952252 | 0.9568489
105.397 | 15.78063 | 0.8876558 | 0.9511535 | 112.5553 | 15.50817 | 0.8723303 | 0.9347318 | 76.14438 | 18.17991 | 1.022615 | 0.9983504 | 142.1678 | 0.528169 | 0.02970936 | 0.02900442 | 108.1514 | 16.08647 | 0.9048593 | 0.9441924 | 107.0594 | 16.32384 | 0.9182111 | 0.9581246 | 109.6458 | 15.4151 | 0.867095 | 0.9267823 | 105.5074 | 15.91445 | 0.8951835 | 0.9568044
105.3896 | 15.78115 | 0.8876854 | 0.9511852 | 112.5639 | 15.5078 | 0.8723096 | 0.9347096 | 76.12757 | 18.18024 | 1.022634 | 0.9983687 | 142.1844 | 0.5272486 | 0.02965758 | 0.02895387 | 108.1433 | 16.08689 | 0.9048829 | 0.944217 | 107.0682 | 16.32367 | 0.9182017 | 0.9581147 | 109.6373 | 15.41575 | 0.8671317 | 0.9268217 | 105.5131 | 15.91424 | 0.8951712 | 0.9567913
105.3819 | 15.78131 | 0.8876943 | 0.9511948 | 112.5719 | 15.50738 | 0.8722859 | 0.9346842 | 76.11178 | 18.1815 | 1.022704 | 0.9984377 | 142.2008 | 0.5268302 | 0.02963405 | 0.0289309 | 108.1358 | 16.08735 | 0.9049088 | 0.944244 | 107.0768 | 16.32321 | 0.9181757 | 0.9580877 | 109.6282 | 15.41745 | 0.8672274 | 0.9269239 | 105.5178 | 15.91402 | 0.895159 | 0.9567782
105.3741 | 15.78178 | 0.8877209 | 0.9512233 | 112.5831 | 15.50612 | 0.8722149 | 0.9346081 | 76.09672 | 18.18267 | 1.02277 | 0.998502 | 142.2176 | 0.5262444 | 0.0296011 | 0.02889873 | 108.1255 | 16.08852 | 0.9049748 | 0.9443129 | 107.0865 | 16.323 | 0.918164 | 0.9580754 | 109.6199 | 15.4185 | 0.8672862 | 0.9269868 | 105.5218 | 15.91354 | 0.895132 | 0.9567493
105.3649 | 15.78236 | 0.8877535 | 0.9512582 | 112.5953 | 15.50559 | 0.8721853 | 0.9345764 | 76.08165 | 18.1825 | 1.022761 | 0.9984928 | 142.2334 | 0.525324 | 0.02954933 | 0.02884819 | 108.1171 | 16.08898 | 0.9050008 | 0.94434 | 107.0962 | 16.32275 | 0.9181498 | 0.9580606 | 109.6119 | 15.41937 | 0.8673353 | 0.9270392 | 105.5255 | 15.91275 | 0.8950878 | 0.9567021
105.3566 | 15.78273 | 0.8877742 | 0.9512804 | 112.6043 | 15.50517 | 0.8721616 | 0.934551 | 76.06528 | 18.1825 | 1.022761 | 0.9984928 | 142.2498 | 0.5245709 | 0.02950696 | 0.02880683 | 108.1071 | 16.08919 | 0.9050126 | 0.9443523 | 107.1056 | 16.32216 | 0.9181168 | 0.9580262 | 109.6009 | 15.41998 | 0.8673696 | 0.9270759 | 105.5281 | 15.91271 | 0.8950854 | 0.9566995
105.3477 | 15.78299 | 0.887789 | 0.9512963 | 112.6125 | 15.50486 | 0.8721438 | 0.9345319 | 76.05039 | 18.1825 | 1.022761 | 0.9984928 | 142.2676 | 0.5239015 | 0.02946931 | 0.02877007 | 108.0972 | 16.09012 | 0.9050644 | 0.9444064 | 107.114 | 16.32228 | 0.9181239 | 0.9580335 | 109.5899 | 15.42033 | 0.8673892 | 0.9270969 | 105.5312 | 15.91201 | 0.8950461 | 0.9566576
105.3403 | 15.78357 | 0.8878215 | 0.9513312 | 112.6207 | 15.50412 | 0.8721024 | 0.9344875 | 76.03532 | 18.1825 | 1.022761 | 0.9984928 | 142.284 | 0.5226463 | 0.02939871 | 0.02870114 | 108.0869 | 16.09108 | 0.9051187 | 0.944463 | 107.1235 | 16.32233 | 0.9181262 | 0.958036 | 109.5805 | 15.42142 | 0.8674505 | 0.9271624 | 105.5332 | 15.91184 | 0.8950363 | 0.9566471
105.332 | 15.78415 | 0.8878541 | 0.951366 | 112.6289 | 15.50333 | 0.872058 | 0.93444 | 76.02061 | 18.18326 | 1.022803 | 0.9985342 | 142.3009 | 0.5219769 | 0.02936105 | 0.02866438 | 108.0786 | 16.09183 | 0.9051611 | 0.9445073 | 107.1327 | 16.32195 | 0.918105 | 0.9580139 | 109.5748 | 15.42295 | 0.8675364 | 0.9272541 | 105.5356 | 15.91131 | 0.8950069 | 0.9566156
105.323 | 15.78489 | 0.8878956 | 0.9514105 | 112.6377 | 15.50238 | 0.8720047 | 0.9343829 | 76.0058 | 18.18409 | 1.02285 | 0.9985801 | 142.3181 | 0.5208054 | 0.02929516 | 0.02860005 | 108.0692 | 16.09271 | 0.9052106 | 0.944559 | 107.1425 | 16.32166 | 0.9180885 | 0.9579966 | 109.5712 | 15.42347 | 0.8675658 | 0.9272856 | 105.5385 | 15.9114 | 0.8950118 | 0.9566209
105.3146 | 15.78621 | 0.8879696 | 0.9514898 | 112.6445 | 15.50217 | 0.8719929 | 0.9343702 | 75.99106 | 18.18451 | 1.022874 | 0.9986031 | 142.335 | 0.520136 | 0.0292575 | 0.02856329 | 108.0593 | 16.09318 | 0.9052366 | 0.9445861 | 107.1524 | 16.32161 | 0.9180861 | 0.9579942 | 109.567 | 15.42469 | 0.8676345 | 0.927359 | 105.5431 | 15.91136 | 0.8950094 | 0.9566183
105.3078 | 15.78689 | 0.888008 | 0.951531 | 112.6526 | 15.50175 | 0.8719692 | 0.9343448 | 75.97622 | 18.18459 | 1.022878 | 0.9986077 | 142.3514 | 0.5192993 | 0.02921044 | 0.02851734 | 108.05 | 16.09368 | 0.9052649 | 0.9446156 | 107.1621 | 16.32124 | 0.9180649 | 0.957972 | 109.5629 | 15.42556 | 0.8676835 | 0.9274114 | 105.5481 | 15.91079 | 0.8949775 | 0.9565842
105.296 | 15.78726 | 0.8880288 | 0.9515532 | 112.6604 | 15.50123 | 0.8719396 | 0.9343131 | 75.96148 | 18.18552 | 1.02293 | 0.9986582 | 142.3682 | 0.5190482 | 0.02919632 | 0.02850355 | 108.0407 | 16.09435 | 0.9053026 | 0.944655 | 107.171 | 16.32073 | 0.9180366 | 0.9579425 | 109.5594 | 15.42657 | 0.8677399 | 0.9274717 | 105.5538 | 15.91044 | 0.8949579 | 0.9565632
105.285 | 15.78736 | 0.8880347 | 0.9515595 | 112.6704 | 15.50054 | 0.8719011 | 0.9342718 | 75.9465 | 18.1861 | 1.022963 | 0.9986904 | 142.3852 | 0.5182115 | 0.02914925 | 0.0284576 | 108.0322 | 16.09485 | 0.9053309 | 0.9446845 | 107.181 | 16.32036 | 0.9180154 | 0.9579204 | 109.5543 | 15.42752 | 0.8677939 | 0.9275294 | 105.5602 | 15.91031 | 0.8949505 | 0.9565554
105.2758 | 15.78831 | 0.888088 | 0.9516166 | 112.6778 | 15.49944 | 0.8718389 | 0.9342052 | 75.93232 | 18.18727 | 1.023029 | 0.9987547 | 142.4022 | 0.5179604 | 0.02913513 | 0.02844382 | 108.023 | 16.09536 | 0.9053592 | 0.944714 | 107.1903 | 16.31969 | 0.9179777 | 0.957881 | 109.5484 | 15.428 | 0.8678208 | 0.9275582 | 105.5672 | 15.90988 | 0.894926 | 0.9565291
105.2689 | 15.78884 | 0.8881176 | 0.9516484 | 112.686 | 15.49875 | 0.8718004 | 0.934164 | 75.91772 | 18.18803 | 1.023071 | 0.9987961 | 142.4186 | 0.5174584 | 0.02910689 | 0.02841624 | 108.0148 | 16.09582 | 0.9053851 | 0.9447411 | 107.1996 | 16.31935 | 0.9179588 | 0.9578613 | 109.5438 | 15.42827 | 0.8678356 | 0.9275739 | 105.5722 | 15.90966 | 0.8949137 | 0.956516
105.2603 | 15.78936 | 0.8881472 | 0.9516801 | 112.6994 | 15.49817 | 0.8717679 | 0.9341291 | 75.90344 | 18.18886 | 1.023118 | 0.998842 | 142.4365 | 0.51704 | 0.02908335 | 0.02839327 | 108.0062 | 16.09666 | 0.9054323 | 0.9447903 | 107.2086 | 16.31914 | 0.917947 | 0.957849 | 109.5387 | 15.42931 | 0.8678944 | 0.9276368 | 105.5788 | 15.90931 | 0.8948941 | 0.9564951
105.2523 | 15.78952 | 0.8881561 | 0.9516896 | 112.7114 | 15.49707 | 0.8717057 | 0.9340625 | 75.88976 | 18.1892 | 1.023137 | 0.9988604 | 142.4522 | 0.5169563 | 0.02907865 | 0.02838867 | 107.9973 | 16.0972 | 0.905463 | 0.9448223 | 107.2184 | 16.31901 | 0.9179399 | 0.9578416 | 109.5342 | 15.4304 | 0.8679557 | 0.9277023 | 105.5856 | 15.90892 | 0.894872 | 0.9564715
105.2451 | 15.7901 | 0.8881886 | 0.9517245 | 112.7196 | 15.49675 | 0.8716879 | 0.9340435 | 75.8768 | 18.1897 | 1.023165 | 0.998888 | 142.4699 | 0.5165379 | 0.02905511 | 0.0283657 | 107.989 | 16.09787 | 0.9055007 | 0.9448617 | 107.2269 | 16.31834 | 0.9179022 | 0.9578022 | 109.53 | 15.43062 | 0.867968 | 0.9277155 | 105.5933 | 15.909 | 0.8948769 | 0.9564767
105.2366 | 15.79063 | 0.8882182 | 0.9517562 | 112.7281 | 15.49628 | 0.8716613 | 0.9340149 | 75.86342 | 18.18995 | 1.02318 | 0.9989018 | 142.4864 | 0.5152828 | 0.02898451 | 0.02829677 | 107.9806 | 16.09892 | 0.9055596 | 0.9449232 | 107.2359 | 16.31813 | 0.9178904 | 0.9577899 | 109.5266 | 15.43158 | 0.8680219 | 0.9277731 | 105.6006 | 15.9087 | 0.8948598 | 0.9564584
105.2304 | 15.79105 | 0.8882419 | 0.9517816 | 112.7358 | 15.49549 | 0.8716169 | 0.9339673 | 75.8497 | 18.19037 | 1.023203 | 0.9989247 | 142.5034 | 0.5140276 | 0.02891391 | 0.02822784 | 107.973 | 16.09938 | 0.9055856 | 0.9449502 | 107.2442 | 16.31813 | 0.9178904 | 0.9577899 | 109.5234 | 15.43219 | 0.8680563 | 0.9278098 | 105.6069 | 15.90861 | 0.8948549 | 0.9564531
105.2214 | 15.79215 | 0.8883041 | 0.9518482 | 112.7449 | 15.49496 | 0.8715873 | 0.9339356 | 75.83743 | 18.19112 | 1.023245 | 0.9989661 | 142.5189 | 0.5135255 | 0.02888567 | 0.02820027 | 107.9656 | 16.0998 | 0.9056092 | 0.9449749 | 107.253 | 16.31746 | 0.9178527 | 0.9577506 | 109.5193 | 15.43267 | 0.8680832 | 0.9278386 | 105.6148 | 15.90905 | 0.8948794 | 0.9564793
105.2149 | 15.79242 | 0.8883189 | 0.9518641 | 112.7533 | 15.49402 | 0.871534 | 0.9338785 | 75.82351 | 18.19121 | 1.02325 | 0.9989707 | 142.5364 | 0.5120194 | 0.02880094 | 0.02811756 | 107.9579 | 16.1003 | 0.9056375 | 0.9450044 | 107.2615 | 16.31713 | 0.9178338 | 0.9577309 | 109.5142 | 15.43315 | 0.8681102 | 0.9278675 | 105.6237 | 15.90809 | 0.8948254 | 0.9564217
105.2077 | 15.79273 | 0.8883366 | 0.9518831 | 112.7604 | 15.49328 | 0.8714926 | 0.9338341 | 75.8108 | 18.19187 | 1.023288 | 0.9990075 | 142.5523 | 0.5110989 | 0.02874917 | 0.02806702 | 107.9495 | 16.10106 | 0.9056799 | 0.9450487 | 107.2711 | 16.31688 | 0.9178197 | 0.9577161 | 109.5088 | 15.43402 | 0.8681593 | 0.9279199 | 105.6328 | 15.90765 | 0.8948009 | 0.9563955
105.1998 | 15.79305 | 0.8883544 | 0.9519021 | 112.7691 | 15.49202 | 0.8714215 | 0.933758 | 75.79912 | 18.19196 | 1.023292 | 0.999012 | 142.5688 | 0.5101785 | 0.02869739 | 0.02801647 | 107.9417 | 16.10156 | 0.9057082 | 0.9450782 | 107.2808 | 16.31633 | 0.917789 | 0.9576841 | 109.5036 | 15.4348 | 0.8682034 | 0.9279671 | 105.6415 | 15.907 | 0.8947641 | 0.9563562
105.1894 | 15.79384 | 0.8883988 | 0.9519497 | 112.7773 | 15.49128 | 0.8713801 | 0.9337136 | 75.7871 | 18.19263 | 1.02333 | 0.9990488 | 142.5841 | 0.5096764 | 0.02866915 | 0.0279889 | 107.9348 | 16.10202 | 0.9057342 | 0.9451053 | 107.2894 | 16.31574 | 0.917756 | 0.9576497 | 109.4976 | 15.4355 | 0.8682426 | 0.928009 | 105.651 | 15.90661 | 0.8947421 | 0.9563326
105.1788 | 15.79515 | 0.8884728 | 0.952029 | 112.7845 | 15.49028 | 0.8713238 | 0.9336533 | 75.77465 | 18.19271 | 1.023335 | 0.9990534 | 142.6014 | 0.5085886 | 0.02860796 | 0.02792916 | 107.9266 | 16.10282 | 0.905779 | 0.945152 | 107.2982 | 16.31553 | 0.9177442 | 0.9576374 | 109.4912 | 15.43594 | 0.8682672 | 0.9280352 | 105.6627 | 15.90591 | 0.8947028 | 0.9562906
105.1709 | 15.7962 | 0.888532 | 0.9520924 | 112.7922 | 15.48991 | 0.8713031 | 0.9336311 | 75.7632 | 18.19413 | 1.023415 | 0.9991315 | 142.6168 | 0.5079192 | 0.02857031 | 0.0278924 | 107.9185 | 16.10366 | 0.9058261 | 0.9452012 | 107.3076 | 16.31495 | 0.9177112 | 0.9576029 | 109.4836 | 15.43668 | 0.8683088444 | 0.9280798 | 105.6737 | 15.90534 | 0.8946709 | 0.9562566
105.1633 | 15.79663 | 0.8885557 | 0.9521178 | 112.8007 | 15.48907 | 0.8712557 | 0.9335803 | 75.75214 | 18.19464 | 1.023443 | 0.9991591 | 142.6336 | 0.5073334 | 0.02853736 | 0.02786023 | 107.909 | 16.1042 | 0.9058568 | 0.9452332 | 107.3161 | 16.3144 | 0.9176805 | 0.9575709 | 109.476 | 15.43794 | 0.86838 | 0.9281558 | 105.682 | 15.90469 | 0.8946342 | 0.9562172
105.155 | 15.79668 | 0.8885587 | 0.952121 | 112.812 | 15.4887 | 0.871235 | 0.9335581 | 75.74075 | 18.19464 | 1.023443 | 0.9991591 | 142.6504 | 0.506664 | 0.02849971 | 0.02782347 | 107.9006 | 16.10429 | 0.9058615 | 0.9452381 | 107.3249 | 16.31419 | 0.9176687 | 0.9575586 | 109.4677 | 15.43864 | 0.8684192 | 0.9281977 | 105.6928 | 15.90491 | 0.8946464 | 0.9562303
105.1488 | 15.79715 | 0.8885853 | 0.9521495 | 112.8235 | 15.48754 | 0.8711699 | 0.9334883 | 75.72891 | 18.19489 | 1.023457 | 0.9991729 | 142.6658 | 0.5060783 | 0.02846676 | 0.02779131 | 107.8912 | 16.10517 | 0.905911 | 0.9452898 | 107.333 | 16.3139 | 0.9176522 | 0.9575414 | 109.4563 | 15.43973 | 0.8684805 | 0.9282633 | 105.7059 | 15.90434 | 0.8946145 | 0.9561963
105.1415 | 15.79731 | 0.8885942 | 0.9521591 | 112.832 | 15.48712 | 0.8711462 | 0.933463 | 75.71758 | 18.19531 | 1.023481 | 0.9991959 | 142.6838 | 0.5051578 | 0.02841499 | 0.02774076 | 107.882 | 16.10626 | 0.9059723 | 0.9453538 | 107.3408 | 16.31348 | 0.9176287 | 0.9575168 | 109.4442 | 15.44082 | 0.8685418 | 0.9283288 | 105.7196 | 15.90399 | 0.8945949 | 0.9561753
105.134 | 15.79757 | 0.888609 | 0.9521749 | 112.8389 | 15.48644 | 0.8711077 | 0.9334217 | 75.70766 | 18.19614 | 1.023528 | 0.9992418 | 142.6995 | 0.5044884 | 0.02837733 | 0.027704 | 107.8737 | 16.10676 | 0.9060006 | 0.9453833 | 107.3487 | 16.31327 | 0.9176169 | 0.9575045 | 109.4343 | 15.44148 | 0.8685786 | 0.9283681 | 105.7304 | 15.90355 | 0.8945704 | 0.9561491
105.1267 | 15.7981 | 0.8886386 | 0.9522066 | 112.8475 | 15.4857 | 0.8710663 | 0.9333773 | 75.69844 | 18.1969 | 1.02357 | 0.9992832 | 142.7166 | 0.5032333 | 0.02830673 | 0.02763507 | 107.8658 | 16.10768 | 0.9060525 | 0.9454375 | 107.3555 | 16.31294 | 0.917598 | 0.9574848 | 109.4246 | 15.44248 | 0.868635 | 0.9284284 | 105.7426 | 15.90342 | 0.894563 | 0.9561412
105.1195 | 15.79841 | 0.8886563 | 0.9522257 | 112.8549 | 15.48428 | 0.8709864 | 0.9332917 | 75.68593 | 18.19832 | 1.02365 | 0.9993613 | 142.7346 | 0.5027312 | 0.02827849 | 0.0276075 | 107.8566 | 16.10793 | 0.9060667 | 0.9454522 | 107.3637 | 16.31298 | 0.9176004 | 0.9574873 | 109.4118 | 15.44322 | 0.8686767 | 0.928473 | 105.7536 | 15.90321 | 0.8945508 | 0.9561281
105.1132 | 15.79831 | 0.8886504 | 0.9522193 | 112.8642 | 15.48365 | 0.8709508 | 0.9332536 | 75.67649 | 18.19832 | 1.02365 | 0.9993613 | 142.7512 | 0.5015597 | 0.02821259 | 0.02754317 | 107.8484 | 16.10831 | 0.9060879 | 0.9454744 | 107.3679 | 16.31247 | 0.9175721 | 0.9574578 | 109.3993 | 15.44422 | 0.8687331 | 0.9285332 | 105.7633 | 15.90242 | 0.8945066 | 0.9560809
105.1069 | 15.79905 | 0.8886919 | 0.9522637 | 112.8711 | 15.48254 | 0.8708887 | 0.933187 | 75.66645 | 18.1984 | 1.023655 | 0.9993659 | 142.7678 | 0.5015597 | 0.02821259 | 0.02754317 | 107.8391 | 16.10919 | 0.9061374 | 0.945526 | 107.3735 | 16.31201 | 0.9175461 | 0.9574307 | 109.3886 | 15.44509 | 0.8687821 | 0.9285857 | 105.7713 | 15.90225 | 0.8944968 | 0.9560705
105.0987 | 15.79994 | 0.8887422 | 0.9523177 | 112.8796 | 15.48196 | 0.8708561 | 0.9331521 | 75.6565 | 18.19882 | 1.023678 | 0.9993888 | 142.7856 | 0.5003883 | 0.0281467 | 0.02747884 | 107.8309 | 16.11011 | 0.9061893 | 0.9455802 | 107.3794 | 16.31134 | 0.9175084 | 0.9573913 | 109.3781 | 15.44588 | 0.8688263 | 0.9286328 | 105.7784 | 15.90238 | 0.8945042 | 0.9560783
105.0919 | 15.80052 | 0.8887748 | 0.9523526 | 112.8882 | 15.48149 | 0.8708295 | 0.9331236 | 75.64737 | 18.19907 | 1.023693 | 0.9994026 | 142.8032 | 0.4999699 | 0.02812316 | 0.02745586 | 107.8226 | 16.11045 | 0.9062081 | 0.9455999 | 107.3859 | 16.31109 | 0.9174942 | 0.9573765 | 109.3657 | 15.44658 | 0.8688655 | 0.9286748 | 105.7862 | 15.90225 | 0.8944968 | 0.9560705
105.0821 | 15.80178 | 0.8888458 | 0.9524287 | 112.8962 | 15.48102 | 0.8708028 | 0.933095 | 75.63928 | 18.19924 | 1.023702 | 0.9994118 | 142.8206 | 0.4993841 | 0.02809022 | 0.0274237 | 107.8139 | 16.11116 | 0.9062482 | 0.9456417 | 107.3926 | 16.31084 | 0.9174801 | 0.9573618 | 109.3536 | 15.44745 | 0.8689146 | 0.9287272 | 105.793 | 15.90194 | 0.8944797 | 0.9560521
105.0719 | 15.80215 | 0.8888665 | 0.9524509 | 112.9042 | 15.48023 | 0.8707584 | 0.9330474 | 75.62971 | 18.20033 | 1.023763 | 0.9994716 | 142.8384 | 0.4985474 | 0.02804315 | 0.02737775 | 107.8054 | 16.11204 | 0.9062977 | 0.9456934 | 107.4002 | 16.31071 | 0.917473 | 0.9573544 | 109.343 | 15.44863 | 0.8689808 | 0.928798 | 105.7984 | 15.90185 | 0.8944748 | 0.9560469
105.0654 | 15.80252 | 0.8888873 | 0.9524731 | 112.9145 | 15.47928 | 0.8707051 | 0.9329903 | 75.62088 | 18.20074 | 1.023787 | 0.9994945 | 142.8568 | 0.4975432 | 0.02798667 | 0.02732261 | 107.7962 | 16.11254 | 0.906326 | 0.9457229 | 107.4078 | 16.3105 | 0.9174612 | 0.9573421 | 109.3324 | 15.44919 | 0.8690127 | 0.928832 | 105.801 | 15.90159 | 0.8944601 | 0.9560311
105.0581 | 15.80273 | 0.8888991 | 0.9524858 | 112.9222 | 15.47875 | 0.8706755 | 0.9329586 | 75.61218 | 18.201 | 1.023801 | 0.9995083 | 142.8726 | 0.4970412 | 0.02795843 | 0.02729503 | 107.7866 | 16.11334 | 0.9063709 | 0.9457696 | 107.4161 | 16.30983 | 0.9174235 | 0.9573027 | 109.3225 | 15.44989 | 0.8690519 | 0.928874 | 105.8041 | 15.90177 | 0.8944699 | 0.9560416
105.0519 | 15.80347 | 0.8889405 | 0.9525302 | 112.9352 | 15.47723 | 0.8705897 | 0.9328666 | 75.60385 | 18.20125 | 1.023815 | 0.9995221 | 142.8914 | 0.4966228 | 0.02793489 | 0.02727206 | 107.7768 | 16.11414 | 0.9064157 | 0.9458164 | 107.4241 | 16.30983 | 0.9174235 | 0.9573027 | 109.3126 | 15.45072 | 0.8690985 | 0.9289238 | 105.808 | 15.90111 | 0.8944331 | 0.9560023
105.0444 | 15.8041 | 0.8889761 | 0.9525683 | 112.95 | 15.47649 | 0.8705482 | 0.9328222 | 75.59672 | 18.20158 | 1.023834 | 0.9995405 | 142.9083 | 0.4954513 | 0.027869 | 0.02720773 | 107.7702 | 16.11414 | 0.9064157 | 0.9458164 | 107.4314 | 16.30954 | 0.917407 | 0.9572855 | 109.3047 | 15.45185 | 0.8691622 | 0.9289919 | 105.8124 | 15.90103 | 0.8944282 | 0.9559971
105.0394 | 15.80484 | 0.8890175 | 0.9526127 | 112.958 | 15.4756 | 0.8704979 | 0.9327683 | 75.58948 | 18.20233 | 1.023876 | 0.9995818 | 142.9245 | 0.4949493 | 0.02784076 | 0.02718016 | 107.7645 | 16.11435 | 0.9064274 | 0.9458287 | 107.4388 | 16.30874 | 0.9173622 | 0.9572388 | 109.2969 | 15.45285 | 0.8692186 | 0.9290522 | 105.8165 | 15.90094 | 0.8944233 | 0.9559918
105.0321 | 15.80494 | 0.8890234 | 0.952619 | 112.9684 | 15.47449 | 0.8704357 | 0.9327017 | 75.58139 | 18.20292 | 1.023909 | 0.999614 | 142.9418 | 0.4940288 | 0.02778898 | 0.02712961 | 107.7552 | 16.11498 | 0.9064628 | 0.9458656 | 107.446 | 16.30799 | 0.9173197 | 0.9571945 | 109.2884 | 15.45364 | 0.8692628 | 0.9290994 | 105.8207 | 15.90059 | 0.8944036 | 0.9559709
105.0262 | 15.80557 | 0.8890589 | 0.9526571 | 112.9774 | 15.47433 | 0.8704269 | 0.9326922 | 75.57343 | 18.20384 | 1.023961 | 0.9996646 | 142.958 | 0.493192 | 0.02774191 | 0.02708366 | 107.7472 | 16.11598 | 0.9065194 | 0.9459247 | 107.4532 | 16.30774 | 0.9173056 | 0.9571797 | 109.2813 | 15.4539 | 0.8692775 | 0.9291151 | 105.8249 | 15.90042 | 0.8943938 | 0.9559604
105.019 | 15.80605 | 0.8890856 | 0.9526856 | 112.9854 | 15.4736 | 0.8703854 | 0.9326477 | 75.56712 | 18.20334 | 1.023933 | 0.999637 | 142.974 | 0.4928573 | 0.02772309 | 0.02706528 | 107.7389 | 16.11623 | 0.9065336 | 0.9459394 | 107.46 | 16.30749 | 0.9172914 | 0.9571649 | 109.2744 | 15.45512 | 0.8693462 | 0.9291885 | 105.8283 | 15.90007 | 0.8943742 | 0.9559394
105.013 | 15.80662 | 0.8891182 | 0.9527205 | 112.9951 | 15.47297 | 0.8703499 | 0.9326097 | 75.55944 | 18.20384 | 1.023961 | 0.9996646 | 142.9911 | 0.4923553 | 0.02769484 | 0.02703771 | 107.7309 | 16.11665 | 0.9065571 | 0.945964 | 107.4689 | 16.30715 | 0.9172726 | 0.9571452 | 109.2684 | 15.45551 | 0.8693682 | 0.9292121 | 105.8319 | 15.89959 | 0.8943472 | 0.9559106
105.0056 | 15.80662 | 0.8891182 | 0.9527205 | 113.0028 | 15.47275 | 0.8703381 | 0.932597 | 75.55299 | 18.20342 | 1.023937 | 0.9996416 | 143.0072 | 0.4916859 | 0.02765719 | 0.02700095 | 107.723 | 16.11711 | 0.9065831 | 0.9459911 | 107.4757 | 16.30715 | 0.9172726 | 0.9571452 | 109.2617 | 15.45617 | 0.869405 | 0.9292514 | 105.8358 | 15.89946 | 0.8943399 | 0.9559027
104.9985 | 15.80736 | 0.8891596 | 0.9527649 | 113.0126 | 15.47191 | 0.8702907 | 0.9325462 | 75.54706 | 18.20409 | 1.023975 | 0.9996783 | 143.0234 | 0.4911001 | 0.02762424 | 0.02696878 | 107.714 | 16.11753 | 0.9066067 | 0.9460157 | 107.4842 | 16.30694 | 0.9172608 | 0.9571329 | 109.2544 | 15.45686 | 0.8694443 | 0.9292934 | 105.8415 | 15.89906 | 0.8943178 | 0.9558791
104.9881 | 15.80789 | 0.8891892 | 0.9527966 | 113.0201 | 15.47065 | 0.8702196 | 0.9324701 | 75.54093 | 18.20476 | 1.024013 | 0.9997151 | 143.0399 | 0.4894266 | 0.02753011 | 0.02687688 | 107.706 | 16.11799 | 0.9066326 | 0.9460428 | 107.4932 | 16.30644 | 0.9172325 | 0.9571034 | 109.2479 | 15.458 | 0.869508 | 0.9293615 | 105.8461 | 15.89893 | 0.8943105 | 0.9558713
104.9766 | 15.80941 | 0.889275 | 0.9528886 | 113.0274 | 15.47012 | 0.87019 | 0.9324384 | 75.5328 | 18.20551 | 1.024055 | 0.9997565 | 143.0566 | 0.4883388 | 0.02746892 | 0.02681714 | 107.6978 | 16.11871 | 0.9066727 | 0.9460846 | 107.5008 | 16.30606 | 0.9172113 | 0.9570813 | 109.2425 | 15.45857 | 0.8695399 | 0.9293956 | 105.8518 | 15.89889 | 0.894308 | 0.9558686
104.9678 | 15.80957 | 0.8892839 | 0.9528981 | 113.0369 | 15.4696 | 0.8701604 | 0.9324067 | 75.5263 | 18.2056 | 1.02406 | 0.9997611 | 143.072 | 0.487753 | 0.02743597 | 0.02678498 | 107.6904 | 16.11917 | 0.9066986 | 0.9461117 | 107.5092 | 16.30581 | 0.9171971 | 0.9570665 | 109.2363 | 15.45935 | 0.869584 | 0.9294428 | 105.8594 | 15.89828 | 0.8942737 | 0.9558319
104.9607 | 15.81036 | 0.8893283 | 0.9529457 | 113.0439 | 15.46849 | 0.8700983 | 0.9323401 | 75.51931 | 18.2061 | 1.024088 | 0.9997886 | 143.0887 | 0.4869999 | 0.02739361 | 0.02674362 | 107.682 | 16.11942 | 0.9067128 | 0.9461264 | 107.5158 | 16.30572 | 0.9171924 | 0.9570616 | 109.2297 | 15.46022 | 0.8696331 | 0.9294952 | 105.8666 | 15.89771 | 0.8942418 | 0.9557979
104.9537 | 15.81083 | 0.889355 | 0.9529743 | 113.0561 | 15.46718 | 0.8700243 | 0.9322608 | 75.51326 | 18.20652 | 1.024111 | 0.9998116 | 143.1058 | 0.4865816 | 0.02737007 | 0.02672064 | 107.675 | 16.12009 | 0.9067505 | 0.9461658 | 107.5236 | 16.30531 | 0.9171688 | 0.957037 | 109.2234 | 15.46079 | 0.869665 | 0.9295293 | 105.876 | 15.89715 | 0.8942099 | 0.9557638
104.9465 | 15.81126 | 0.8893787 | 0.9529997 | 113.0688 | 15.46612 | 0.8699651 | 0.9321973 | 75.50629 | 18.20677 | 1.024126 | 0.9998254 | 143.1222 | 0.4862469 | 0.02735125 | 0.02670226 | 107.6686 | 16.1208 | 0.9067906 | 0.9462076 | 107.5318 | 16.3048 | 0.9171405 | 0.9570075 | 109.2179 | 15.46157 | 0.8697091 | 0.9295764 | 105.8839 | 15.89741 | 0.8942246 | 0.9557795
104.9377 | 15.81136 | 0.8893846 | 0.953006 | 113.078 | 15.46528 | 0.8699177 | 0.9321466 | 75.49988 | 18.20761 | 1.024173 | 0.9998713 | 143.1388 | 0.4859121 | 0.02733242 | 0.02668388 | 107.6615 | 16.12101 | 0.9068024 | 0.9462199 | 107.5398 | 16.30472 | 0.9171358 | 0.9570025 | 109.2104 | 15.46197 | 0.8697312 | 0.9296 | 105.892 | 15.89662 | 0.8941805 | 0.9557323
104.9293 | 15.81189 | 0.8894142 | 0.9530377 | 113.086 | 15.46465 | 0.8698822 | 0.9321085 | 75.49612 | 18.20828 | 1.02421 | 0.9999081 | 143.1547 | 0.4850754 | 0.02728535 | 0.02663793 | 107.6543 | 16.12093 | 0.9067977 | 0.946215 | 107.5475 | 16.30392 | 0.917091 | 0.9569558 | 109.2022 | 15.46279 | 0.8697778 | 0.9296498 | 105.9032 | 15.89597 | 0.8941437 | 0.955693
104.9222 | 15.81205 | 0.8894231 | 0.9530472 | 113.0956 | 15.46376 | 0.8698318 | 0.9320546 | 75.48947 | 18.20853 | 1.024224 | 0.9999219 | 143.1714 | 0.4844896 | 0.0272524 | 0.02660577 | 107.6471 | 16.12147 | 0.9068283 | 0.946247 | 107.5543 | 16.30338 | 0.9170603 | 0.9569238 | 109.195 | 15.46401 | 0.8698464 | 0.9297232 | 105.9136 | 15.89606 | 0.8941486 | 0.9556983
104.9137 | 15.81283 | 0.8894675 | 0.9530948 | 113.1038 | 15.46286 | 0.8697815 | 0.9320006 | 75.48798 | 18.20869 | 1.024234 | 0.9999311 | 143.1862 | 0.4839876 | 0.02722416 | 0.0265782 | 107.6395 | 16.12227 | 0.9068731 | 0.9462938 | 107.5618 | 16.30334 | 0.917058 | 0.9569213 | 109.1888 | 15.46462 | 0.8698808 | 0.9297599 | 105.9247 | 15.89571 | 0.894129 | 0.9556773
104.9045 | 15.81294 | 0.8894734 | 0.9531012 | 113.1104 | 15.46186 | 0.8697253 | 0.9319404 | 75.4865 | 18.20995 | 1.024304 | 1 | 143.2033 | 0.4830671 | 0.02717239 | 0.02652765 | 107.6321 | 16.1229 | 0.9069085 | 0.9463307 | 107.569 | 16.30329 | 0.9170556 | 0.9569189 | 109.1824 | 15.4655 | 0.8699298 | 0.9298123 | 105.9358 | 15.89518 | 0.8940996 | 0.9556458
104.8971 | 15.81336 | 0.8894971 | 0.9531265 | 113.1191 | 15.46102 | 0.8696779 | 0.9318896 |  |  |  |  | 143.2189 | 0.4826487 | 0.02714885 | 0.02650467 | 107.6257 | 16.12357 | 0.9069462 | 0.94637 | 107.5759 | 16.30321 | 0.9170509 | 0.9569139 | 109.1745 | 15.46615 | 0.8699666 | 0.9298516 | 105.9487 | 15.8951 | 0.8940947 | 0.9556406
104.8887 | 15.8141 | 0.8895385 | 0.9531709 | 113.1286 | 15.46033 | 0.8696394 | 0.9318484 |  |  |  |  | 143.2362 | 0.481812 | 0.02710179 | 0.02645872 | 107.6182 | 16.12407 | 0.9069745 | 0.9463996 | 107.5838 | 16.30296 | 0.9170368 | 0.9568992 | 109.1669 | 15.46728 | 0.8700304 | 0.9299198 | 105.9624 | 15.89457 | 0.8940652 | 0.9556091
104.8751 | 15.8151 | 0.8895948 | 0.9532312 | 113.1359 | 15.45933 | 0.8695832 | 0.9317881 |  |  |  |  | 143.2524 | 0.4808079 | 0.02704531 | 0.02640358 | 107.6128 | 16.12432 | 0.9069887 | 0.9464143 | 107.59 | 16.30204 | 0.9169849 | 0.956845 | 109.1602 | 15.46837 | 0.8700917 | 0.9299853 | 105.9741 | 15.89431 | 0.8940505 | 0.9555934
104.8622 | 15.81568 | 0.8896273 | 0.9532661 | 113.1446 | 15.45886 | 0.8695565 | 0.9317596 |  |  |  |  | 143.269 | 0.4799711 | 0.02699824 | 0.02635763 | 107.6052 | 16.12504 | 0.9070288 | 0.9464562 | 107.597 | 16.30128 | 0.9169424 | 0.9568008 | 109.1536 | 15.46798 | 0.8700696 | 0.9299617 | 105.9838 | 15.89388 | 0.894026 | 0.9555672
104.8538 | 15.81615 | 0.889654 | 0.9532947 | 113.1522 | 15.45786 | 0.8695003 | 0.9316993 |  |  |  |  | 143.2856 | 0.4796364 | 0.02697941 | 0.02633925 | 107.5977 | 16.12571 | 0.9070665 | 0.9464955 | 107.6047 | 16.30128 | 0.9169424 | 0.9568008 | 109.1482 | 15.46859 | 0.8701039 | 0.9299984 | 105.9948 | 15.89327 | 0.8939917 | 0.9555305
104.8445 | 15.81668 | 0.8896836 | 0.9533264 | 113.1608 | 15.45723 | 0.8694648 | 0.9316612 |  |  |  |  | 143.3026 | 0.4785486 | 0.02691822 | 0.02627951 | 107.5908 | 16.12621 | 0.9070948 | 0.9465251 | 107.6126 | 16.30103 | 0.9169283 | 0.956786 | 109.1413 | 15.46959 | 0.8701603 | 0.9300587 | 106.0044 | 15.89335 | 0.8939966 | 0.9555358
104.835 | 15.81678 | 0.8896895 | 0.9533327 | 113.1734 | 15.4557 | 0.8693789 | 0.9315692 |  |  |  |  | 143.3184 | 0.4780465 | 0.02688998 | 0.02625194 | 107.5832 | 16.12671 | 0.9071231 | 0.9465546 | 107.6196 | 16.30061 | 0.9169047 | 0.9567614 | 109.1338 | 15.47047 | 0.8702094 | 0.9301111 | 106.0106 | 15.8934 | 0.893999 | 0.9555384
104.8266 | 15.81747 | 0.889728 | 0.953374 | 113.1851 | 15.45523 | 0.8693523 | 0.9315407 |  |  |  |  | 143.3338 | 0.4773771 | 0.02685233 | 0.02621518 | 107.5756 | 16.12734 | 0.9071585 | 0.9465915 | 107.6273 | 16.30048 | 0.9168976 | 0.956754 | 109.1258 | 15.4713 | 0.870256 | 0.9301609 | 106.0174 | 15.893 | 0.893977 | 0.9555148
104.818 | 15.8182 | 0.8897694 | 0.9534184 | 113.1921 | 15.45476 | 0.8693256 | 0.9315122 |  |  |  |  | 143.3512 | 0.476624 | 0.02680996 | 0.02617382 | 107.5683 | 16.12818 | 0.9072056 | 0.9466407 | 107.6355 | 16.30036 | 0.9168906 | 0.9567466 | 109.1164 | 15.47217 | 0.870305 | 0.9302134 | 106.0241 | 15.89239 | 0.8939426 | 0.9554781
104.8091 | 15.81841 | 0.8897813 | 0.9534311 | 113.2017 | 15.45386 | 0.8692753 | 0.9314582 |  |  |  |  | 143.3674 | 0.4757872 | 0.0267629 | 0.02612787 | 107.56 | 16.12852 | 0.9072245 | 0.9466604 | 107.644 | 16.29998 | 0.9168693 | 0.9567245 | 109.1056 | 15.4723 | 0.8703124 | 0.9302212 | 106.031 | 15.89209 | 0.8939255 | 0.9554597
104.8006 | 15.8191 | 0.8898197 | 0.9534723 | 113.2096 | 15.45291 | 0.869222 | 0.9314011 |  |  |  |  | 143.3834 | 0.4752015 | 0.02672995 | 0.02609571 | 107.5527 | 16.12898 | 0.9072504 | 0.9466875 | 107.6528 | 16.29981 | 0.9168599 | 0.9567146 | 109.0959 | 15.47308 | 0.8703565 | 0.9302684 | 106.0373 | 15.89209 | 0.8939255 | 0.9554597
104.7906 | 15.81968 | 0.8898523 | 0.9535072 | 113.2184 | 15.45223 | 0.8691835 | 0.9313599 |  |  |  |  | 143.3991 | 0.4745321 | 0.02669229 | 0.02605895 | 107.5449 | 16.12919 | 0.9072622 | 0.9466998 | 107.6603 | 16.29918 | 0.9168245 | 0.9566777 | 109.0867 | 15.47356 | 0.8703835 | 0.9302972 | 106.0431 | 15.89161 | 0.8938985 | 0.9554309
104.7825 | 15.81957 | 0.8898464 | 0.9535008 | 113.2254 | 15.45144 | 0.8691391 | 0.9313123 |  |  |  |  | 143.4162 | 0.4741137 | 0.02666876 | 0.02603597 | 107.539 | 16.12998 | 0.907307 | 0.9467465 | 107.6676 | 16.2983 | 0.916775 | 0.956626 | 109.0765 | 15.47439 | 0.8704301 | 0.930347 | 106.0504 | 15.89095 | 0.8938617 | 0.9553916
104.7724 | 15.8201 | 0.889876 | 0.9535326 | 113.234 | 15.45107 | 0.8691184 | 0.9312901 |  |  |  |  | 143.4327 | 0.473779 | 0.02664993 | 0.02601759 | 107.5335 | 16.13049 | 0.9073353 | 0.9467761 | 107.6754 | 16.29789 | 0.9167514 | 0.9566014 | 109.0673 | 15.47535 | 0.870484 | 0.9304047 | 106.0579 | 15.89109 | 0.893869 | 0.9553995
104.7644 | 15.82062 | 0.8899056 | 0.9535643 | 113.242 | 15.45007 | 0.8690622 | 0.9312298 |  |  |  |  | 143.4503 | 0.4730259 | 0.02660757 | 0.02597623 | 107.5273 | 16.13112 | 0.9073707 | 0.946813 | 107.6837 | 16.29768 | 0.9167396 | 0.9565891 | 109.0594 | 15.47613 | 0.8705282 | 0.9304519 | 106.0641 | 15.89056 | 0.8938396 | 0.955368
104.7554 | 15.82094 | 0.8899234 | 0.9535833 | 113.251 | 15.44918 | 0.8690118 | 0.9311759 |  |  |  |  | 143.4667 | 0.4726075 | 0.02658404 | 0.02595326 | 107.5217 | 16.13175 | 0.9074061 | 0.9468499 | 107.6905 | 16.29763 | 0.9167373 | 0.9565867 | 109.0528 | 15.47692 | 0.8705723 | 0.9304991 | 106.071 | 15.89048 | 0.8938347 | 0.9553628
104.7418 | 15.82152 | 0.8899559 | 0.9536182 | 113.2594 | 15.44802 | 0.8689467 | 0.9311061 |  |  |  |  | 143.4827 | 0.4722728 | 0.02656521 | 0.02593488 | 107.5161 | 16.13225 | 0.9074344 | 0.9468794 | 107.6965 | 16.29726 | 0.916716 | 0.9565645 | 109.0461 | 15.47744 | 0.8706017 | 0.9305305 | 106.0785 | 15.8903 | 0.8938249 | 0.9553523
104.7275 | 15.8222 | 0.8899944 | 0.9536594 | 113.2671 | 15.44734 | 0.8689082 | 0.9310649 |  |  |  |  | 143.4999 | 0.4717707 | 0.02653697 | 0.02590731 | 107.51 | 16.13296 | 0.9074745 | 0.9469212 | 107.7048 | 16.297 | 0.9167019 | 0.9565498 | 109.0395 | 15.47831 | 0.8706508 | 0.9305829 | 106.0852 | 15.8896 | 0.8937857 | 0.9553103
104.7193 | 15.82304 | 0.8900418 | 0.9537102 | 113.275 | 15.44691 | 0.8688845 | 0.9310395 |  |  |  |  | 143.5169 | 0.470934 | 0.0264899 | 0.02586136 | 107.5041 | 16.13355 | 0.9075075 | 0.9469557 | 107.7138 | 16.297 | 0.9167019 | 0.9565498 | 109.0341 | 15.47858 | 0.8706655 | 0.9305987 | 106.0918 | 15.88925 | 0.8937661 | 0.9552894
104.7094 | 15.82394 | 0.8900921 | 0.9537641 | 113.2833 | 15.44618 | 0.8688431 | 0.9309951 |  |  |  |  | 143.5341 | 0.470934 | 0.0264899 | 0.02586136 | 107.496 | 16.13401 | 0.9075334 | 0.9469827 | 107.7221 | 16.29684 | 0.9166925 | 0.9565399 | 109.0283 | 15.47919 | 0.8706998 | 0.9306354 | 106.0992 | 15.88834 | 0.8937146 | 0.9552343
104.7002 | 15.82441 | 0.8901187 | 0.9537927 | 113.2966 | 15.4446 | 0.8687543 | 0.9308999 |  |  |  |  | 143.5506 | 0.4698462 | 0.02642871 | 0.02580162 | 107.488 | 16.13443 | 0.907557 | 0.9470074 | 107.7314 | 16.2965 | 0.9166736 | 0.9565202 | 109.0209 | 15.4798 | 0.8707342 | 0.930672 | 106.1075 | 15.88738 | 0.8936606 | 0.9551767
104.6894 | 15.82499 | 0.8901513 | 0.9538276 | 113.3091 | 15.44349 | 0.8686921 | 0.9308333 |  |  |  |  | 143.5676 | 0.468591 | 0.02635811 | 0.02573269 | 107.4801 | 16.1346 | 0.9075664 | 0.9470172 | 107.7408 | 16.29642 | 0.9166689 | 0.9565153 | 109.0132 | 15.48023 | 0.8707587 | 0.9306983 | 106.115 | 15.88681 | 0.8936287 | 0.9551426
104.6813 | 15.82557 | 0.8901839 | 0.9538625 | 113.3179 | 15.44234 | 0.868627 | 0.9307635 |  |  |  |  | 143.5843 | 0.4675032 | 0.02629692 | 0.02567296 | 107.4722 | 16.13468 | 0.9075711 | 0.9470221 | 107.751 | 16.29558 | 0.9166217 | 0.9564661 | 109.0059 | 15.48097 | 0.8708004 | 0.9307428 | 106.121 | 15.88638 | 0.8936042 | 0.9551164
104.671 | 15.82562 | 0.8901868 | 0.9538656 | 113.3262 | 15.44202 | 0.8686092 | 0.9307445 |  |  |  |  | 143.601 | 0.4660807 | 0.02621691 | 0.02559484 | 107.4643 | 16.13527 | 0.9076042 | 0.9470566 | 107.7615 | 16.29482 | 0.9165793 | 0.9564218 | 108.9991 | 15.48171 | 0.8708421 | 0.9307874 | 106.1279 | 15.88612 | 0.8935895 | 0.9551007
104.6622 | 15.82594 | 0.8902046 | 0.9538847 | 113.3353 | 15.44191 | 0.8686033 | 0.9307382 |  |  |  |  | 143.618 | 0.4649929 | 0.02615572 | 0.0255351 | 107.458 | 16.13611 | 0.9076513 | 0.9471058 | 107.7706 | 16.29436 | 0.9165533 | 0.9563947 | 108.9936 | 15.48233 | 0.8708764 | 0.9308241 | 106.135 | 15.88559 | 0.8935601 | 0.9550692
104.6536 | 15.82647 | 0.8902342 | 0.9539164 | 113.3423 | 15.44102 | 0.868553 | 0.9306842 |  |  |  |  | 143.6342 | 0.4647419 | 0.0261416 | 0.02552132 | 107.4518 | 16.13652 | 0.9076749 | 0.9471304 | 107.7802 | 16.29394 | 0.9165298 | 0.9563701 | 108.9866 | 15.48337 | 0.8709352 | 0.930887 | 106.1424 | 15.88511 | 0.8935331 | 0.9550404
104.6445 | 15.82662 | 0.8902431 | 0.9539259 | 113.3516 | 15.44002 | 0.8684968 | 0.930624 |  |  |  |  | 143.6512 | 0.4645745 | 0.02613218 | 0.02551213 | 107.4438 | 16.13682 | 0.9076914 | 0.9471476 | 107.7889 | 16.29365 | 0.9165132 | 0.9563529 | 108.9785 | 15.48442 | 0.8709941 | 0.9309499 | 106.15 | 15.88485 | 0.8935184 | 0.9550246
104.6349 | 15.82715 | 0.8902727 | 0.9539576 | 113.3602 | 15.43939 | 0.8684612 | 0.9305859 |  |  |  |  | 143.6684 | 0.4639888 | 0.02609924 | 0.02547996 | 107.4354 | 16.13757 | 0.9077339 | 0.9471919 | 107.7984 | 16.29311 | 0.9164826 | 0.9563209 | 108.9723 | 15.48468 | 0.8710088 | 0.9309656 | 106.1582 | 15.88442 | 0.8934938 | 0.9549984
104.6249 | 15.82778 | 0.8903082 | 0.9539957 | 113.3685 | 15.43886 | 0.8684316 | 0.9305542 |  |  |  |  | 143.6836 | 0.4636541 | 0.02608041 | 0.02546158 | 107.4256 | 16.13808 | 0.9077622 | 0.9472214 | 107.8071 | 16.29248 | 0.9164472 | 0.956284 | 108.9674 | 15.48494 | 0.8710235 | 0.9309813 | 106.1652 | 15.88411 | 0.8934767 | 0.9549801
104.6116 | 15.82904 | 0.8903792 | 0.9540718 | 113.378 | 15.4377 | 0.8683665 | 0.9304844 |  |  |  |  | 143.7004 | 0.4629847 | 0.02604276 | 0.02542482 | 107.4175 | 16.13879 | 0.9078022 | 0.9472633 | 107.8171 | 16.29231 | 0.9164378 | 0.9562742 | 108.961 | 15.48512 | 0.8710333 | 0.9309918 | 106.1735 | 15.88411 | 0.8934767 | 0.9549801
104.5979 | 15.83041 | 0.8904562 | 0.9541543 | 113.3853 | 15.43702 | 0.868328 | 0.9304432 |  |  |  |  | 143.716 | 0.4623989 | 0.02600981 | 0.02539265 | 107.4078 | 16.13958 | 0.9078471 | 0.94731 | 107.8259 | 16.29206 | 0.9164236 | 0.9562594 | 108.9547 | 15.48616 | 0.8710922 | 0.9310547 | 106.1811 | 15.8838 | 0.8934595 | 0.9549617
104.5885 | 15.83104 | 0.8904917 | 0.9541923 | 113.3943 | 15.43607 | 0.8682747 | 0.9303861 |  |  |  |  | 143.7324 | 0.4615621 | 0.02596274 | 0.0253467 | 107.3985 | 16.14047 | 0.9078966 | 0.9473617 | 107.8348 | 16.2921 | 0.916426 | 0.9562619 | 108.9487 | 15.4866 | 0.8711167 | 0.9310809 | 106.1884 | 15.88411 | 0.8934767 | 0.9549801
104.5788 | 15.83136 | 0.8905095 | 0.9542114 | 113.4022 | 15.43518 | 0.8682244 | 0.9303321 |  |  |  |  | 143.7477 | 0.4613111 | 0.02594862 | 0.02533292 | 107.3895 | 16.14097 | 0.9079249 | 0.9473912 | 107.8443 | 16.29189 | 0.9164142 | 0.9562496 | 108.9407 | 15.48738 | 0.8711609 | 0.9311281 | 106.1953 | 15.88354 | 0.8934448 | 0.954946
104.5696 | 15.83194 | 0.8905421 | 0.9542463 | 113.4153 | 15.43418 | 0.8681682 | 0.9302719 |  |  |  |  | 143.765 | 0.4608091 | 0.02592038 | 0.02530535 | 107.38 | 16.14118 | 0.9079367 | 0.9474035 | 107.8532 | 16.2916 | 0.9163977 | 0.9562323 | 108.9332 | 15.48843 | 0.8712197 | 0.931191 | 106.2025 | 15.88333 | 0.8934325 | 0.9549329
104.5603 | 15.83241 | 0.8905687 | 0.9542748 | 113.4279 | 15.43307 | 0.868106 | 0.9302053 |  |  |  |  | 143.7814 | 0.4604743 | 0.02590155 | 0.02528697 | 107.3705 | 16.1421 | 0.9079885 | 0.9474577 | 107.862 | 16.29118 | 0.9163741 | 0.9562077 | 108.9242 | 15.48913 | 0.8712589 | 0.931233 | 106.2099 | 15.88306 | 0.8934178 | 0.9549172
104.5512 | 15.83336 | 0.890622 | 0.9543319 | 113.435 | 15.43218 | 0.8680557 | 0.9301513 |  |  |  |  | 143.7973 | 0.4595539 | 0.02584978 | 0.02523642 | 107.3617 | 16.14265 | 0.9080192 | 0.9474896 | 107.8717 | 16.29088 | 0.9163576 | 0.9561905 | 108.9165 | 15.49004 | 0.8713104 | 0.931288 | 106.2158 | 15.88263 | 0.8933933 | 0.954891
104.5416 | 15.83399 | 0.8906575 | 0.95437 | 113.4434 | 15.43149 | 0.8680172 | 0.9301101 |  |  |  |  | 143.8131 | 0.4584661 | 0.02578859 | 0.02517668 | 107.352 | 16.14306 | 0.9080428 | 0.9475142 | 107.8813 | 16.29017 | 0.9163175 | 0.9561487 | 108.9096 | 15.49083 | 0.8713546 | 0.9313352 | 106.2214 | 15.88215 | 0.8933663 | 0.9548621
104.5328 | 15.83494 | 0.8907108 | 0.9544271 | 113.4516 | 15.43044 | 0.867958 | 0.9300467 |  |  |  |  | 143.8299 | 0.4587171 | 0.02580271 | 0.02519047 | 107.3421 | 16.14357 | 0.9080711 | 0.9475438 | 107.8899 | 16.28946 | 0.9162774 | 0.9561069 | 108.9004 | 15.49179 | 0.8714085 | 0.9313928 | 106.2275 | 15.88193 | 0.8933541 | 0.954849
104.5224 | 15.8352 | 0.8907256 | 0.9544429 | 113.4599 | 15.42971 | 0.8679165 | 0.9300023 |  |  |  |  | 143.8465 | 0.4588008 | 0.02580742 | 0.02519506 | 107.3322 | 16.14424 | 0.9081088 | 0.9475831 | 107.8991 | 16.28942 | 0.9162751 | 0.9561044 | 108.8914 | 15.49288 | 0.8714698 | 0.9314584 | 106.2342 | 15.8818 | 0.8933467 | 0.9548412
104.5128 | 15.83583 | 0.8907611 | 0.954481 | 113.4673 | 15.42939 | 0.8678988 | 0.9299832 |  |  |  |  | 143.8624 | 0.4575457 | 0.02573681 | 0.02512614 | 107.3223 | 16.14487 | 0.9081442 | 0.9476201 | 107.9081 | 16.28929 | 0.916268 | 0.956097 | 108.8842 | 15.49305 | 0.8714797 | 0.9314689 | 106.2406 | 15.88154 | 0.893332 | 0.9548254
104.5037 | 15.83652 | 0.8907996 | 0.9545222 | 113.476 | 15.42849 | 0.8678484 | 0.9299293 |  |  |  |  | 143.8796 | 0.4565415 | 0.02568033 | 0.02507099 | 107.3118 | 16.1455 | 0.9081796 | 0.947657 | 107.917 | 16.28887 | 0.9162444 | 0.9560724 | 108.8789 | 15.49375 | 0.8715189 | 0.9315108 | 106.2467 | 15.88141 | 0.8933246 | 0.9548176
104.4941 | 15.83689 | 0.8908203 | 0.9545444 | 113.4842 | 15.42749 | 0.8677922 | 0.929869 |  |  |  |  | 143.8957 | 0.4558721 | 0.02564268 | 0.02503423 | 107.3021 | 16.14625 | 0.908222 | 0.9477013 | 107.9257 | 16.28854 | 0.9162256 | 0.9560527 | 108.8741 | 15.49497 | 0.8715876 | 0.9315842 | 106.2538 | 15.88101 | 0.8933026 | 0.954794
104.48 | 15.83757 | 0.8908588 | 0.9545857 | 113.4922 | 15.42671 | 0.8677478 | 0.9298214 |  |  |  |  | 143.9123 | 0.4549517 | 0.0255909 | 0.02498369 | 107.2929 | 16.14654 | 0.9082385 | 0.9477185 | 107.9342 | 16.2882 | 0.9162067 | 0.956033 | 108.8687 | 15.49575 | 0.8716317 | 0.9316314 | 106.2604 | 15.88075 | 0.8932879 | 0.9547783
104.4662 | 15.83768 | 0.8908647 | 0.954592 | 113.5012 | 15.4256 | 0.8676856 | 0.9297548 |  |  |  |  | 143.9278 | 0.4545333 | 0.02556737 | 0.02496071 | 107.2834 | 16.147 | 0.9082644 | 0.9477455 | 107.9436 | 16.28787 | 0.9161878 | 0.9560133 | 108.8643 | 15.49641 | 0.8716685 | 0.9316707 | 106.2664 | 15.88006 | 0.8932486 | 0.9547363
104.4563 | 15.83794 | 0.8908795 | 0.9546079 | 113.51 | 15.42486 | 0.8676442 | 0.9297104 |  |  |  |  | 143.9451 | 0.4542823 | 0.02555325 | 0.02494693 | 107.2732 | 16.14784 | 0.9083116 | 0.9477948 | 107.9513 | 16.28761 | 0.9161737 | 0.9559986 | 108.8588 | 15.49702 | 0.8717028 | 0.9317074 | 106.2732 | 15.88001 | 0.8932462 | 0.9547337
104.4471 | 15.83873 | 0.8909239 | 0.9546555 | 113.519 | 15.42444 | 0.8676205 | 0.929685 |  |  |  |  | 143.9621 | 0.4536965 | 0.0255203 | 0.02491476 | 107.2641 | 16.1486 | 0.9083541 | 0.9478391 | 107.9602 | 16.2874 | 0.9161619 | 0.9559863 | 108.8504 | 15.49802 | 0.8717592 | 0.9317677 | 106.2794 | 15.87992 | 0.8932413 | 0.9547285
104.4377 | 15.8392 | 0.8909506 | 0.954684 | 113.532 | 15.42313 | 0.8675465 | 0.9296057 |  |  |  |  | 143.978 | 0.4535292 | 0.02551089 | 0.02490557 | 107.2546 | 16.14898 | 0.9083753 | 0.9478612 | 107.9672 | 16.28686 | 0.9161312 | 0.9559543 | 108.8411 | 15.49907 | 0.8718181 | 0.9318306 | 106.2865 | 15.87949 | 0.8932167 | 0.9547022
104.4287 | 15.83999 | 0.890995 | 0.9547316 | 113.5455 | 15.42234 | 0.8675021 | 0.9295582 |  |  |  |  | 143.9952 | 0.4533618 | 0.02550147 | 0.02489638 | 107.244 | 16.14969 | 0.9084154 | 0.947903 | 107.9747 | 16.2864 | 0.9161053 | 0.9559272 | 108.8321 | 15.49985 | 0.8718622 | 0.9318778 | 106.2942 | 15.87875 | 0.8931751 | 0.9546577
104.4193 | 15.84089 | 0.8910453 | 0.9547855 | 113.5538 | 15.42171 | 0.8674666 | 0.9295201 |  |  |  |  | 144.0109 | 0.4528597 | 0.02547323 | 0.02486881 | 107.2342 | 16.1504 | 0.9084555 | 0.9479449 | 107.9826 | 16.28615 | 0.9160911 | 0.9559125 | 108.8223 | 15.50037 | 0.8718916 | 0.9319092 | 106.302 | 15.87883 | 0.89318 | 0.9546629
104.4098 | 15.84125 | 0.891066 | 0.9548077 | 113.5625 | 15.42118 | 0.867437 | 0.9294884 |  |  |  |  | 144.0277 | 0.4521067 | 0.02543087 | 0.02482745 | 107.2248 | 16.15086 | 0.9084814 | 0.9479719 | 107.9894 | 16.28594 | 0.9160793 | 0.9559002 | 108.8106 | 15.50146 | 0.8719529 | 0.9319747 | 106.3108 | 15.87862 | 0.8931677 | 0.9546498
104.4 | 15.84146 | 0.8910779 | 0.9548204 | 113.5716 | 15.42076 | 0.8674133 | 0.929463 |  |  |  |  | 144.0444 | 0.4515209 | 0.02539792 | 0.02479529 | 107.2152 | 16.1512 | 0.9085003 | 0.9479916 | 107.9969 | 16.28535 | 0.9160463 | 0.9558657 | 108.7979 | 15.50247 | 0.8720093 | 0.932035 | 106.3197 | 15.87827 | 0.8931481 | 0.9546289
104.3919 | 15.8422 | 0.8911193 | 0.9548648 | 113.5797 | 15.42002 | 0.8673718 | 0.9294186 |  |  |  |  | 144.0612 | 0.4505168 | 0.02534144 | 0.02474015 | 107.2052 | 16.15162 | 0.9085238 | 0.9480162 | 108.0038 | 16.28472 | 0.916011 | 0.9558288 | 108.7883 | 15.50308 | 0.8720437 | 0.9320717 | 106.328 | 15.87761 | 0.8931113 | 0.9545895
104.3819 | 15.84246 | 0.8911341 | 0.9548807 | 113.5886 | 15.41886 | 0.8673067 | 0.9293488 |  |  |  |  | 144.077 | 0.4502658 | 0.02532732 | 0.02472636 | 107.1957 | 16.15204 | 0.9085474 | 0.9480408 | 108.0127 | 16.28434 | 0.9159897 | 0.9558067 | 108.7779 | 15.50382 | 0.8720854 | 0.9321163 | 106.3358 | 15.87718 | 0.8930868 | 0.9545633
104.3733 | 15.84262 | 0.891143 | 0.9548902 | 113.597 | 15.41802 | 0.8672593 | 0.9292981 |  |  |  |  | 144.0933 | 0.4493453 | 0.02527555 | 0.02467581 | 107.1865 | 16.1525 | 0.9085734 | 0.9480679 | 108.0202 | 16.28393 | 0.9159662 | 0.955782 | 108.7666 | 15.50482 | 0.8721418 | 0.9321766 | 106.3455 | 15.87727 | 0.8930917 | 0.9545686
104.3632 | 15.84289 | 0.8911578 | 0.9549061 | 113.6052 | 15.41786 | 0.8672505 | 0.9292885 |  |  |  |  | 144.11 | 0.4485922 | 0.02523318 | 0.02463446 | 107.1772 | 16.15363 | 0.908637 | 0.9481343 | 108.0283 | 16.28338 | 0.9159355 | 0.9557501 | 108.7565 | 15.50543 | 0.8721761 | 0.9322133 | 106.355 | 15.87661 | 0.8930549 | 0.9545293
104.35 | 15.84341 | 0.8911874 | 0.9549378 | 113.6133 | 15.41692 | 0.8671972 | 0.9292314 |  |  |  |  | 144.1259 | 0.4475044 | 0.025172 | 0.02457472 | 107.1689 | 16.15459 | 0.9086913 | 0.9481909 | 108.0365 | 16.28317 | 0.9159237 | 0.9557378 | 108.7468 | 15.50648 | 0.872235 | 0.9322762 | 106.3634 | 15.87635 | 0.8930402 | 0.9545135
104.3369 | 15.84425 | 0.8912348 | 0.9549885 | 113.6217 | 15.4165 | 0.8671735 | 0.9292061 |  |  |  |  | 144.1436 | 0.446835 | 0.02513434 | 0.02453796 | 107.1593 | 16.15476 | 0.9087007 | 0.9482008 | 108.0436 | 16.28309 | 0.915919 | 0.9557328 | 108.739 | 15.50748 | 0.8722914 | 0.9323364 | 106.372 | 15.87596 | 0.8930181 | 0.9544899
104.327 | 15.84489 | 0.8912703 | 0.9550266 | 113.6289 | 15.4155 | 0.8671173 | 0.9291458 |  |  |  |  | 144.1602 | 0.4459982 | 0.02508727 | 0.02449201 | 107.1502 | 16.15514 | 0.9087219 | 0.9482229 | 108.0519 | 16.28233 | 0.9158765 | 0.9556885 | 108.7334 | 15.50813 | 0.8723281 | 0.9323758 | 106.3823 | 15.87552 | 0.8929936 | 0.9544637
104.3184 | 15.84525 | 0.891291 | 0.9550488 | 113.6366 | 15.41429 | 0.8670492 | 0.9290728 |  |  |  |  | 144.1784 | 0.4451615 | 0.02504021 | 0.02444606 | 107.1414 | 16.15564 | 0.9087502 | 0.9482524 | 108.0582 | 16.28242 | 0.9158813 | 0.9556935 | 108.7298 | 15.50918 | 0.872387 | 0.9324387 | 106.3908 | 15.87504 | 0.8929666 | 0.9544349
104.3095 | 15.84594 | 0.8913295 | 0.95509 | 113.6496 | 15.4135 | 0.8670048 | 0.9290253 |  |  |  |  | 144.1955 | 0.4449941 | 0.02503079 | 0.02443687 | 107.1328 | 16.15619 | 0.9087809 | 0.9482844 | 108.0639 | 16.28237 | 0.9158789 | 0.955691 | 108.7261 | 15.50953 | 0.8724066 | 0.9324596 | 106.399 | 15.87443 | 0.8929323 | 0.9543982
104.302 | 15.8461 | 0.8913384 | 0.9550996 | 113.6622 | 15.41213 | 0.8669278 | 0.9289428 |  |  |  |  | 144.2129 | 0.4444084 | 0.02499784 | 0.0244047 | 107.1244 | 16.15686 | 0.9088186 | 0.9483238 | 108.0721 | 16.28149 | 0.9158294 | 0.9556393 | 108.7225 | 15.51079 | 0.8724777 | 0.9325356 | 106.4066 | 15.87382 | 0.8928979 | 0.9543615
104.2928 | 15.84678 | 0.8913769 | 0.9551408 | 113.6708 | 15.41086 | 0.8668567 | 0.9288667 |  |  |  |  | 144.2302 | 0.4439063 | 0.0249696 | 0.02437713 | 107.1164 | 16.15749 | 0.908854 | 0.9483607 | 108.08 | 16.28116 | 0.9158105 | 0.9556196 | 108.7189 | 15.51175 | 0.8725317 | 0.9325933 | 106.4145 | 15.87369 | 0.8928906 | 0.9543536
104.2838 | 15.84757 | 0.8914213 | 0.9551884 | 113.6794 | 15.41086 | 0.8668567 | 0.9288667 |  |  |  |  | 144.2468 | 0.4435716 | 0.02495078 | 0.02435875 | 107.1088 | 16.15786 | 0.9088752 | 0.9483829 | 108.0882 | 16.28078 | 0.9157893 | 0.9555975 | 108.7134 | 15.51262 | 0.8725807 | 0.9326457 | 106.4231 | 15.8733 | 0.8928685 | 0.95433
104.2756 | 15.84831 | 0.8914627 | 0.9552328 | 113.6874 | 15.40976 | 0.8667946 | 0.9288 |  |  |  |  | 144.2634 | 0.4429859 | 0.02491783 | 0.02432658 | 107.1018 | 16.15807 | 0.908887 | 0.9483952 | 108.096 | 16.28024 | 0.9157586 | 0.9555655 | 108.7059 | 15.51363 | 0.8726371 | 0.932706 | 106.4327 | 15.87312 | 0.8928587 | 0.9543196
104.2666 | 15.84925 | 0.891516 | 0.9552899 | 113.6955 | 15.4095 | 0.8667798 | 0.9287842 |  |  |  |  | 144.2799 | 0.4422328 | 0.02487547 | 0.02428523 | 107.0949 | 16.1587 | 0.9089224 | 0.9484321 | 108.1036 | 16.27957 | 0.9157209 | 0.9555261 | 108.6985 | 15.51424 | 0.8726715 | 0.9327427 | 106.4414 | 15.87321 | 0.8928636 | 0.9543248
104.2581 | 15.84957 | 0.8915338 | 0.9553089 | 113.7043 | 15.40908 | 0.8667561 | 0.9287588 |  |  |  |  | 144.2949 | 0.4418144 | 0.02485193 | 0.02426225 | 107.0877 | 16.15954 | 0.9089695 | 0.9484813 | 108.1115 | 16.2791 | 0.915695 | 0.9554991 | 108.6898 | 15.5152 | 0.8727254 | 0.9328004 | 106.4507 | 15.87304 | 0.8928538 | 0.9543143
104.2493 | 15.8502 | 0.8915693 | 0.955347 | 113.7128 | 15.40834 | 0.8667147 | 0.9287144 |  |  |  |  | 144.3118 | 0.4413123 | 0.02482369 | 0.02423468 | 107.0808 | 16.16021 | 0.9090073 | 0.9485207 | 108.1191 | 16.27864 | 0.915669 | 0.955472 | 108.6796 | 15.51589 | 0.8727647 | 0.9328423 | 106.4608 | 15.8726 | 0.8928293 | 0.9542881
104.2411 | 15.85004 | 0.8915604 | 0.9553375 | 113.7208 | 15.40755 | 0.8666703 | 0.9286668 |  |  |  |  | 144.328 | 0.4408939 | 0.02480016 | 0.02421171 | 107.075 | 16.16008 | 0.9090002 | 0.9485133 | 108.1269 | 16.27814 | 0.9156407 | 0.9554425 | 108.6686 | 15.51607 | 0.8727745 | 0.9328528 | 106.4713 | 15.87234 | 0.8928146 | 0.9542724
104.2321 | 15.85067 | 0.8915959 | 0.9553755 | 113.73 | 15.40697 | 0.8666377 | 0.9286319 |  |  |  |  | 144.3442 | 0.4396388 | 0.02472956 | 0.02414278 | 107.0709 | 16.16038 | 0.9090167 | 0.9485305 | 108.1344 | 16.27776 | 0.9156195 | 0.9554203 | 108.6595 | 15.51698 | 0.872826 | 0.9329078 | 106.4804 | 15.87173 | 0.8927802 | 0.9542357
104.2206 | 15.85131 | 0.8916314 | 0.9554136 | 113.7377 | 15.40639 | 0.8666051 | 0.928597 |  |  |  |  | 144.3602 | 0.4381326 | 0.02464483 | 0.02406007 | 107.0641 | 16.16117 | 0.9090615 | 0.9485772 | 108.1421 | 16.27759 | 0.9156101 | 0.9554105 | 108.6498 | 15.51825 | 0.8728971 | 0.9329839 | 106.4901 | 15.87177 | 0.8927827 | 0.9542383
104.2081 | 15.8521 | 0.8916758 | 0.9554612 | 113.7461 | 15.40529 | 0.866543 | 0.9285304 |  |  |  |  | 144.3773 | 0.4376305 | 0.02461659 | 0.0240325 | 107.0578 | 16.16201 | 0.9091087 | 0.9486265 | 108.1506 | 16.27705 | 0.9155794 | 0.9553785 | 108.639 | 15.51912 | 0.8729461 | 0.9330363 | 106.5004 | 15.87068 | 0.8927214 | 0.9541728
104.2007 | 15.85257 | 0.8917025 | 0.9554897 | 113.7544 | 15.40486 | 0.8665193 | 0.928505 |  |  |  |  | 144.393 | 0.4366264 | 0.02456011 | 0.02397736 | 107.0519 | 16.16281 | 0.9091535 | 0.9486732 | 108.1582 | 16.27646 | 0.9155464 | 0.955344 | 108.6309 | 15.51964 | 0.8729755 | 0.9330677 | 106.511 | 15.86985 | 0.8926748 | 0.954123
104.1921 | 15.85294 | 0.8917232 | 0.9555119 | 113.7631 | 15.40423 | 0.8664838 | 0.928467 |  |  |  |  | 144.4086 | 0.4353713 | 0.02448951 | 0.02390843 | 107.045 | 16.16331 | 0.9091818 | 0.9487027 | 108.1652 | 16.2763 | 0.915537 | 0.9553342 | 108.6251 | 15.52017 | 0.873005 | 0.9330992 | 106.5188 | 15.86964 | 0.8926625 | 0.9541099
104.1857 | 15.85331 | 0.8917439 | 0.9555341 | 113.7766 | 15.40313 | 0.8664216 | 0.9284004 |  |  |  |  | 144.425 | 0.4345345 | 0.02444244 | 0.02386248 | 107.039 | 16.16335 | 0.9091841 | 0.9487052 | 108.1738 | 16.27621 | 0.9155323 | 0.9553293 | 108.6173 | 15.52104 | 0.873054 | 0.9331516 | 106.5264 | 15.8692 | 0.892638 | 0.9540837
104.1784 | 15.85425 | 0.8917972 | 0.9555912 | 113.7887 | 15.40197 | 0.8663565 | 0.9283306 |  |  |  |  | 144.4408 | 0.4346182 | 0.02444715 | 0.02386707 | 107.0319 | 16.16403 | 0.9092219 | 0.9487446 | 108.182 | 16.27558 | 0.9154969 | 0.9552924 | 108.6088 | 15.52165 | 0.8730884 | 0.9331883 | 106.5342 | 15.86903 | 0.8926282 | 0.9540732
104.1719 | 15.85488 | 0.8918327 | 0.9556293 | 113.7965 | 15.40097 | 0.8663002 | 0.9282703 |  |  |  |  | 144.4575 | 0.4338651 | 0.02440479 | 0.02382572 | 107.0254 | 16.16453 | 0.9092502 | 0.9487741 | 108.1899 | 16.27529 | 0.9154804 | 0.9552752 | 108.5994 | 15.52213 | 0.8731153 | 0.9332171 | 106.543 | 15.8682 | 0.8925816 | 0.9540234
104.1647 | 15.85541 | 0.8918623 | 0.955661 | 113.8061 | 15.40029 | 0.8662617 | 0.9282291 |  |  |  |  | 144.4738 | 0.433112 | 0.02436243 | 0.02378436 | 107.0192 | 16.16499 | 0.9092761 | 0.9488012 | 108.1978 | 16.27483 | 0.9154544 | 0.9552481 | 108.5911 | 15.52339 | 0.8731864 | 0.9332931 | 106.5495 | 15.8685 | 0.8925988 | 0.9540417
104.1581 | 15.85578 | 0.8918831 | 0.9556832 | 113.8139 | 15.39965 | 0.8662262 | 0.928191 |  |  |  |  | 144.491 | 0.433112 | 0.02436243 | 0.02378436 | 107.0126 | 16.16553 | 0.9093067 | 0.9488332 | 108.2057 | 16.27458 | 0.9154403 | 0.9552333 | 108.5849 | 15.52453 | 0.8732502 | 0.9333613 | 106.5549 | 15.86811 | 0.8925767 | 0.9540181
104.1512 | 15.85641 | 0.8919186 | 0.9557213 | 113.8214 | 15.39871 | 0.8661729 | 0.9281339 |  |  |  |  | 144.5071 | 0.4326936 | 0.02433889 | 0.02376138 | 107.0053 | 16.16621 | 0.9093445 | 0.9488725 | 108.2131 | 16.2747 | 0.9154474 | 0.9552407 | 108.5776 | 15.5254 | 0.8732993 | 0.9334137 | 106.561 | 15.86763 | 0.8925497 | 0.9539893
104.1452 | 15.85599 | 0.8918949 | 0.9556959 | 113.8301 | 15.39787 | 0.8661256 | 0.9280832 |  |  |  |  | 144.524 | 0.4316895 | 0.02428241 | 0.02370624 | 106.9984 | 16.16662 | 0.9093681 | 0.9488971 | 108.221 | 16.27453 | 0.9154379 | 0.9552309 | 108.5706 | 15.5261 | 0.8733385 | 0.9334557 | 106.5659 | 15.86741 | 0.8925375 | 0.9539762
104.1387 | 15.85662 | 0.8919304 | 0.955734 | 113.8388 | 15.39687 | 0.8660693 | 0.9280229 |  |  |  |  | 144.5408 | 0.4311874 | 0.02425417 | 0.02367867 | 106.9907 | 16.16709 | 0.909394 | 0.9489242 | 108.2282 | 16.27428 | 0.9154238 | 0.9552161 | 108.5619 | 15.52614 | 0.8733409 | 0.9334583 | 106.5696 | 15.86676 | 0.8925007 | 0.9539369
104.1326 | 15.8572 | 0.891963 | 0.9557689 | 113.8462 | 15.39602 | 0.8660219 | 0.9279721 |  |  |  |  | 144.5576 | 0.4306017 | 0.02422122 | 0.02364651 | 106.9833 | 16.16759 | 0.9094223 | 0.9489537 | 108.2346 | 16.27412 | 0.9154144 | 0.9552063 | 108.5522 | 15.52723 | 0.8734022 | 0.9335238 | 106.5737 | 15.86676 | 0.8925007 | 0.9539369
104.1237 | 15.85815 | 0.8920163 | 0.955826 | 113.8551 | 15.3956 | 0.8659983 | 0.9279468 |  |  |  |  | 144.5739 | 0.4292628 | 0.02414591 | 0.02357298 | 106.9748 | 16.1678 | 0.9094341 | 0.948966 | 108.2425 | 16.27357 | 0.9153837 | 0.9551743 | 108.5424 | 15.5278 | 0.8734341 | 0.9335579 | 106.5788 | 15.86602 | 0.892459 | 0.9538923
104.1153 | 15.85915 | 0.8920725 | 0.9558862 | 113.8634 | 15.39513 | 0.8659716 | 0.9279182 |  |  |  |  | 144.5922 | 0.4292628 | 0.02414591 | 0.02357298 | 106.9678 | 16.16805 | 0.9094482 | 0.9489808 | 108.2494 | 16.27336 | 0.9153719 | 0.955162 | 108.5334 | 15.52854 | 0.8734758 | 0.9336024 | 106.585 | 15.86545 | 0.8924271 | 0.9538583
104.1082 | 15.85925 | 0.8920784 | 0.9558926 | 113.8712 | 15.39429 | 0.8659243 | 0.9278675 |  |  |  |  | 144.6081 | 0.4283424 | 0.02409414 | 0.02352244 | 106.9606 | 16.1688 | 0.9094907 | 0.9490251 | 108.2568 | 16.27336 | 0.9153719 | 0.955162 | 108.5263 | 15.52884 | 0.873493 | 0.9336208 | 106.5902 | 15.86545 | 0.8924271 | 0.9538583
104.1031 | 15.85909 | 0.8920696 | 0.9558831 | 113.8795 | 15.39329 | 0.865868 | 0.9278072 |  |  |  |  | 144.6242 | 0.427673 | 0.02405648 | 0.02348568 | 106.9537 | 16.16948 | 0.9095284 | 0.9490645 | 108.2645 | 16.27328 | 0.9153672 | 0.955157 | 108.5183 | 15.52923 | 0.8735151 | 0.9336444 | 106.5952 | 15.86528 | 0.8924173 | 0.9538478
104.0977 | 15.85967 | 0.8921021 | 0.9559179 | 113.8915 | 15.3916 | 0.8657733 | 0.9277057 |  |  |  |  | 144.6409 | 0.4272546 | 0.02403295 | 0.0234627 | 106.9473 | 16.16981 | 0.9095473 | 0.9490841 | 108.2711 | 16.27282 | 0.9153412 | 0.95513 | 108.51 | 15.53002 | 0.8735592 | 0.9336915 | 106.6013 | 15.86471 | 0.8923854 | 0.9538137
104.0911 | 15.85988 | 0.892114 | 0.9559306 | 113.9034 | 15.39029 | 0.8656993 | 0.9276264 |  |  |  |  | 144.6578 | 0.4270036 | 0.02401883 | 0.02344892 | 106.9406 | 16.17023 | 0.9095709 | 0.9491088 | 108.2781 | 16.2724 | 0.9153177 | 0.9551054 | 108.5025 | 15.53072 | 0.8735984 | 0.9337335 | 106.6076 | 15.86475 | 0.8923879 | 0.9538163
104.0837 | 15.86052 | 0.8921495 | 0.9559687 | 113.9119 | 15.38981 | 0.8656726 | 0.9275978 |  |  |  |  | 144.6746 | 0.4256647 | 0.02394352 | 0.02337539 | 106.9339 | 16.17073 | 0.9095992 | 0.9491383 | 108.286 | 16.27223 | 0.9153082 | 0.9550955 | 108.4948 | 15.5315 | 0.8736426 | 0.9337807 | 106.6136 | 15.86458 | 0.8923781 | 0.9538058
104.0776 | 15.86115 | 0.892185 | 0.9560068 | 113.9202 | 15.38897 | 0.8656253 | 0.9275471 |  |  |  |  | 144.6904 | 0.424828 | 0.02389645 | 0.02332944 | 106.926 | 16.17098 | 0.9096133 | 0.949153 | 108.2938 | 16.27198 | 0.9152941 | 0.9550808 | 108.4873 | 15.53246 | 0.8736965 | 0.9338383 | 106.6193 | 15.86423 | 0.8923584 | 0.9537849
104.071 | 15.86125 | 0.8921909 | 0.9560131 | 113.9281 | 15.38808 | 0.8655749 | 0.9274932 |  |  |  |  | 144.7061 | 0.4235728 | 0.02382585 | 0.02326052 | 106.9177 | 16.1714 | 0.9096369 | 0.9491776 | 108.3015 | 16.27135 | 0.9152587 | 0.9550438 | 108.4789 | 15.53333 | 0.8737456 | 0.9338908 | 106.6274 | 15.86397 | 0.8923437 | 0.9537691
104.0642 | 15.86204 | 0.8922353 | 0.9560607 | 113.9364 | 15.38745 | 0.8655394 | 0.9274551 |  |  |  |  | 144.7222 | 0.4229034 | 0.0237882 | 0.02322375 | 106.909 | 16.17207 | 0.9096746 | 0.949217 | 108.3082 | 16.2708 | 0.9152281 | 0.9550119 | 108.471 | 15.53442 | 0.8738069 | 0.9339563 | 106.635 | 15.86318 | 0.8922996 | 0.953722
104.0568 | 15.86304 | 0.8922916 | 0.956121 | 113.9437 | 15.38639 | 0.8654802 | 0.9273917 |  |  |  |  | 144.7395 | 0.4228197 | 0.02378349 | 0.02321916 | 106.9006 | 16.17266 | 0.9097076 | 0.9492515 | 108.3154 | 16.27043 | 0.9152068 | 0.9549897 | 108.4634 | 15.5349 | 0.8738339 | 0.9339851 | 106.6434 | 15.8631 | 0.8922947 | 0.9537167
104.0501 | 15.86373 | 0.8923301 | 0.9561622 | 113.9519 | 15.38555 | 0.8654328 | 0.9273409 |  |  |  |  | 144.756 | 0.4226524 | 0.02377408 | 0.02320997 | 106.8917 | 16.17296 | 0.9097241 | 0.9492687 | 108.3222 | 16.26988 | 0.9151762 | 0.9549577 | 108.4571 | 15.5356 | 0.8738731 | 0.934027 | 106.6526 | 15.86218 | 0.8922432 | 0.9536617
104.0427 | 15.86383 | 0.892336 | 0.9561685 | 113.961 | 15.38497 | 0.8654003 | 0.927306 |  |  |  |  | 144.7724 | 0.4215646 | 0.02371289 | 0.02315023 | 106.8839 | 16.17367 | 0.9097642 | 0.9493105 | 108.3303 | 16.2695 | 0.915155 | 0.9549356 | 108.4519 | 15.53673 | 0.8739368 | 0.9340952 | 106.6617 | 15.86161 | 0.8922113 | 0.9536276
104.0314 | 15.86394 | 0.8923419 | 0.9561749 | 113.9678 | 15.38455 | 0.8653766 | 0.9272806 |  |  |  |  | 144.7884 | 0.4204768 | 0.0236517 | 0.0230905 | 106.8757 | 16.17446 | 0.909809 | 0.9493573 | 108.3368 | 16.26938 | 0.9151479 | 0.9549282 | 108.4476 | 15.53734 | 0.8739712 | 0.9341319 | 106.6709 | 15.8614 | 0.892199 | 0.9536145
104.0203 | 15.86409 | 0.8923508 | 0.9561844 | 113.977 | 15.38334 | 0.8653085 | 0.9272077 |  |  |  |  | 144.8051 | 0.4202257 | 0.02363758 | 0.02307671 | 106.8675 | 16.17459 | 0.9098161 | 0.9493647 | 108.3444 | 16.26925 | 0.9151408 | 0.9549208 | 108.4457 | 15.53813 | 0.8740153 | 0.9341791 | 106.6812 | 15.86087 | 0.8921696 | 0.953583
104.0145 | 15.86467 | 0.8923834 | 0.9562193 | 113.9861 | 15.38266 | 0.86527 | 0.9271664 |  |  |  |  | 144.8218 | 0.4197237 | 0.02360934 | 0.02304914 | 106.8594 | 16.17467 | 0.9098208 | 0.9493696 | 108.3524 | 16.26883 | 0.9151172 | 0.9548962 | 108.4427 | 15.53891 | 0.8740595 | 0.9342263 | 106.6895 | 15.86044 | 0.8921451 | 0.9535568
104.0056 | 15.86478 | 0.8923893 | 0.9562256 | 113.9938 | 15.38166 | 0.8652138 | 0.9271062 |  |  |  |  | 144.8384 | 0.4195563 | 0.02359992 | 0.02303995 | 106.851 | 16.17518 | 0.9098491 | 0.9493991 | 108.3604 | 16.26879 | 0.9151149 | 0.9548937 | 108.441 | 15.54 | 0.8741208 | 0.9342918 | 106.6993 | 15.85978 | 0.8921083 | 0.9535175
103.9977 | 15.86515 | 0.89241 | 0.9562478 | 114.0073 | 15.38018 | 0.8651309 | 0.9270173 |  |  |  |  | 144.8546 | 0.4188869 | 0.02356227 | 0.02300319 | 106.8447 | 16.17585 | 0.9098869 | 0.9494385 | 108.3678 | 16.26846 | 0.915096 | 0.9548741 | 108.4372 | 15.54066 | 0.8741576 | 0.9343311 | 106.7106 | 15.859 | 0.8920642 | 0.9534703
103.9896 | 15.86578 | 0.8924455 | 0.9562859 | 114.0198 | 15.37866 | 0.865045 | 0.9269254 |  |  |  |  | 144.872 | 0.4179664 | 0.02351049 | 0.02295264 | 106.8369 | 16.17618 | 0.9099057 | 0.9494582 | 108.3764 | 16.26808 | 0.9150748 | 0.9548519 | 108.4323 | 15.54149 | 0.8742041 | 0.9343809 | 106.7212 | 15.85856 | 0.8920396 | 0.9534441
103.9822 | 15.86599 | 0.8924574 | 0.9562986 | 114.0278 | 15.37781 | 0.8649977 | 0.9268746 |  |  |  |  | 144.8875 | 0.4169623 | 0.02345401 | 0.0228975 | 106.8294 | 16.1766 | 0.9099293 | 0.9494828 | 108.383 | 16.26825 | 0.9150842 | 0.9548618 | 108.4264 | 15.54223 | 0.8742458 | 0.9344255 | 106.7318 | 15.85791 | 0.8920029 | 0.9534048
103.9743 | 15.86636 | 0.8924781 | 0.9563208 | 114.037 | 15.37676 | 0.8649385 | 0.9268112 |  |  |  |  | 144.9037 | 0.4161256 | 0.02340694 | 0.02285155 | 106.8215 | 16.17715 | 0.90996 | 0.9495148 | 108.3893 | 16.2682 | 0.9150819 | 0.9548593 | 108.4215 | 15.54288 | 0.8742826 | 0.9344648 | 106.741 | 15.85712 | 0.8919587 | 0.9533576
103.9662 | 15.86678 | 0.8925018 | 0.9563462 | 114.0454 | 15.37613 | 0.864903 | 0.9267731 |  |  |  |  | 144.9212 | 0.4152888 | 0.02335988 | 0.0228056 | 106.8126 | 16.17744 | 0.9099765 | 0.949532 | 108.3966 | 16.26816 | 0.9150795 | 0.9548568 | 108.4164 | 15.54371 | 0.8743292 | 0.9345146 | 106.7526 | 15.85682 | 0.8919416 | 0.9533393
103.9593 | 15.86715 | 0.8925225 | 0.9563684 | 114.055 | 15.37545 | 0.8648645 | 0.9267319 |  |  |  |  | 144.9374 | 0.4148704 | 0.02333634 | 0.02278262 | 106.805 | 16.1782 | 0.9100189 | 0.9495763 | 108.4052 | 16.26787 | 0.915063 | 0.9548396 | 108.4106 | 15.54445 | 0.8743709 | 0.9345591 | 106.7614 | 15.85682 | 0.8919416 | 0.9533393
103.9511 | 15.86746 | 0.8925403 | 0.9563874 | 114.0629 | 15.37539 | 0.8648615 | 0.9267287 |  |  |  |  | 144.9543 | 0.4150378 | 0.02334576 | 0.02279181 | 106.797 | 16.17887 | 0.9100566 | 0.9496156 | 108.413 | 16.26737 | 0.9150347 | 0.9548101 | 108.4055 | 15.54502 | 0.8744028 | 0.9345932 | 106.7704 | 15.85678 | 0.8919391 | 0.9533367
103.9435 | 15.86799 | 0.8925699 | 0.9564191 | 114.0703 | 15.37429 | 0.8647993 | 0.9266621 |  |  |  |  | 144.9705 | 0.4145357 | 0.02331752 | 0.02276424 | 106.7884 | 16.17933 | 0.9100826 | 0.9496427 | 108.422 | 16.26711 | 0.9150205 | 0.9547953 | 108.3988 | 15.54606 | 0.8744616 | 0.9346561 | 106.7792 | 15.85673 | 0.8919366 | 0.953334
103.9354 | 15.86836 | 0.8925906 | 0.9564413 | 114.0794 | 15.37355 | 0.8647579 | 0.9266177 |  |  |  |  | 144.9874 | 0.4137826 | 0.02327515 | 0.02272289 | 106.7793 | 16.17933 | 0.9100826 | 0.9496427 | 108.4294 | 16.26649 | 0.9149852 | 0.9547584 | 108.39 | 15.54676 | 0.8745009 | 0.934698 | 106.7889 | 15.85643 | 0.8919195 | 0.9533157
103.9273 | 15.86883 | 0.8926172 | 0.9564699 | 114.0868 | 15.37266 | 0.8647076 | 0.9265637 |  |  |  |  | 145.0038 | 0.4125274 | 0.02320455 | 0.02265396 | 106.7692 | 16.1797 | 0.9101038 | 0.9496649 | 108.4377 | 16.26615 | 0.9149663 | 0.9547387 | 108.3793 | 15.54733 | 0.8745328 | 0.9347321 | 106.7984 | 15.8563 | 0.8919121 | 0.9533078
103.9166 | 15.86988 | 0.8926764 | 0.9565333 | 114.0954 | 15.37181 | 0.8646602 | 0.926513 |  |  |  |  | 145.0212 | 0.4119417 | 0.0231716 | 0.02262179 | 106.7596 | 16.18033 | 0.9101392 | 0.9497018 | 108.4453 | 16.26598 | 0.9149569 | 0.9547289 | 108.3686 | 15.54846 | 0.8745965 | 0.9348003 | 106.8078 | 15.85569 | 0.8918778 | 0.9532711
103.9052 | 15.87094 | 0.8927356 | 0.9565968 | 114.1028 | 15.37108 | 0.8646188 | 0.9264686 |  |  |  |  | 145.0377 | 0.411356 | 0.02313866 | 0.02258963 | 106.7524 | 16.18054 | 0.910151 | 0.9497141 | 108.4541 | 16.26523 | 0.9149144 | 0.9546846 | 108.3587 | 15.54916 | 0.8746357 | 0.9348422 | 106.8159 | 15.85477 | 0.8918263 | 0.9532161
103.8975 | 15.87109 | 0.8927445 | 0.9566063 | 114.1106 | 15.37066 | 0.8645951 | 0.9264432 |  |  |  |  | 145.053 | 0.4111049 | 0.02312454 | 0.02257584 | 106.7444 | 16.18105 | 0.9101793 | 0.9497436 | 108.4617 | 16.26464 | 0.9148814 | 0.9546501 | 108.3448 | 15.54994 | 0.8746799 | 0.9348894 | 106.8249 | 15.85438 | 0.8918042 | 0.9531925
103.8891 | 15.87136 | 0.8927593 | 0.9566221 | 114.1184 | 15.37034 | 0.8645773 | 0.9264242 |  |  |  |  | 145.0704 | 0.4104355 | 0.02308688 | 0.02253908 | 106.7355 | 16.18155 | 0.9102076 | 0.9497731 | 108.47 | 16.26431 | 0.9148625 | 0.9546305 | 108.3312 | 15.55073 | 0.874724 | 0.9349366 | 106.8353 | 15.85385 | 0.8917748 | 0.953161
103.8812 | 15.87157 | 0.8927712 | 0.9566348 | 114.131 | 15.36887 | 0.8644944 | 0.9263354 |  |  |  |  | 145.0865 | 0.4091804 | 0.02301628 | 0.02247015 | 106.7265 | 16.18188 | 0.9102264 | 0.9497928 | 108.4793 | 16.26422 | 0.9148578 | 0.9546255 | 108.3193 | 15.55138 | 0.8747608 | 0.9349759 | 106.8443 | 15.85359 | 0.8917601 | 0.9531453
103.8741 | 15.87178 | 0.892783 | 0.9566475 | 114.1431 | 15.36803 | 0.8644471 | 0.9262846 |  |  |  |  | 145.1022 | 0.408511 | 0.02297863 | 0.02243339 | 106.7174 | 16.18188 | 0.9102264 | 0.9497928 | 108.4873 | 16.26376 | 0.9148319 | 0.9545985 | 108.3079 | 15.5526 | 0.8748295 | 0.9350493 | 106.8534 | 15.85285 | 0.8917184 | 0.9531008
103.8661 | 15.87251 | 0.8928244 | 0.9566919 | 114.1514 | 15.36697 | 0.8643879 | 0.9262212 |  |  |  |  | 145.1172 | 0.4076742 | 0.02293156 | 0.02238744 | 106.7087 | 16.18243 | 0.9102571 | 0.9498248 | 108.4957 | 16.26288 | 0.9147824 | 0.9545468 | 108.2941 | 15.5533 | 0.8748687 | 0.9350912 | 106.8634 | 15.85259 | 0.8917037 | 0.953085
103.8574 | 15.87257 | 0.8928274 | 0.9566951 | 114.1588 | 15.3655 | 0.864305 | 0.9261323 |  |  |  |  | 145.1344 | 0.4070048 | 0.0228939 | 0.02235068 | 106.6996 | 16.18272 | 0.9102736 | 0.949842 | 108.5044 | 16.26288 | 0.9147824 | 0.9545468 | 108.2798 | 15.55361 | 0.8748859 | 0.9351096 | 106.8717 | 15.85281 | 0.8917159 | 0.9530981
103.8507 | 15.8732 | 0.8928629 | 0.9567332 | 114.1668 | 15.36497 | 0.8642754 | 0.9261006 |  |  |  |  | 145.1496 | 0.4062517 | 0.02285154 | 0.02230933 | 106.6904 | 16.18268 | 0.9102712 | 0.9498396 | 108.5128 | 16.2628 | 0.9147777 | 0.9545419 | 108.2672 | 15.55435 | 0.8749276 | 0.9351541 | 106.8774 | 15.85294 | 0.8917233 | 0.953106
103.8412 | 15.87399 | 0.8929073 | 0.9567807 | 114.1744 | 15.36397 | 0.8642191 | 0.9260404 |  |  |  |  | 145.1654 | 0.406168 | 0.02284683 | 0.02230473 | 106.6812 | 16.18327 | 0.9103042 | 0.949874 | 108.5214 | 16.26242 | 0.9147564 | 0.9545197 | 108.2559 | 15.555 | 0.8749644 | 0.9351934 | 106.8829 | 15.85255 | 0.8917012 | 0.9530824
103.8344 | 15.8743 | 0.8929251 | 0.9567998 | 114.1818 | 15.36266 | 0.8641451 | 0.9259611 |  |  |  |  | 145.1822 | 0.4052475 | 0.02279506 | 0.02225418 | 106.6716 | 16.18394 | 0.910342 | 0.9499134 | 108.5306 | 16.26233 | 0.9147517 | 0.9545148 | 108.2452 | 15.55544 | 0.8749889 | 0.9352196 | 106.8888 | 15.85263 | 0.8917061 | 0.9530876
103.8263 | 15.87451 | 0.8929369 | 0.9568125 | 114.1893 | 15.36234 | 0.8641274 | 0.925942 |  |  |  |  | 145.199 | 0.4052475 | 0.02279506 | 0.02225418 | 106.6622 | 16.18415 | 0.9103538 | 0.9499257 | 108.541 | 16.26196 | 0.9147305 | 0.9544927 | 108.2359 | 15.55552 | 0.8749938 | 0.9352249 | 106.8936 | 15.85228 | 0.8916865 | 0.9530667
103.8179 | 15.87494 | 0.8929606 | 0.9568378 | 114.1966 | 15.36192 | 0.8641037 | 0.9259166 |  |  |  |  | 145.2154 | 0.4041597 | 0.02273387 | 0.02219445 | 106.6518 | 16.18465 | 0.9103821 | 0.9499552 | 108.5516 | 16.2612 | 0.914688 | 0.9544484 | 108.2272 | 15.55644 | 0.8750453 | 0.9352799 | 106.8986 | 15.85167 | 0.8916522 | 0.95303
103.8054 | 15.87504 | 0.8929665 | 0.9568442 | 114.2055 | 15.3615 | 0.86408 | 0.9258913 |  |  |  |  | 145.2322 | 0.4030719 | 0.02267268 | 0.02213471 | 106.6413 | 16.18541 | 0.9104245 | 0.9499995 | 108.5607 | 16.26087 | 0.9146692 | 0.9544287 | 108.2187 | 15.55722 | 0.8750894 | 0.9353271 | 106.9046 | 15.85102 | 0.8916154 | 0.9529907
103.7928 | 15.87578 | 0.893008 | 0.9568886 | 114.2145 | 15.36045 | 0.8640208 | 0.9258278 |  |  |  |  | 145.2499 | 0.4024862 | 0.02263973 | 0.02210254 | 106.6319 | 16.18578 | 0.9104457 | 0.9500217 | 108.5712 | 16.26066 | 0.9146574 | 0.9544164 | 108.2117 | 15.5581 | 0.8751385 | 0.9353795 | 106.9112 | 15.8508 | 0.8916031 | 0.9529776
103.7841 | 15.87599 | 0.8930198 | 0.9569013 | 114.2229 | 15.36003 | 0.8639971 | 0.9258025 |  |  |  |  | 145.2668 | 0.4020678 | 0.0226162 | 0.02207957 | 106.6226 | 16.18616 | 0.910467 | 0.9500438 | 108.5804 | 16.2599 | 0.9146149 | 0.9543721 | 108.2041 | 15.55914 | 0.8751973 | 0.9354424 | 106.9165 | 15.85063 | 0.8915933 | 0.9529671
103.775 | 15.87657 | 0.8930524 | 0.9569362 | 114.2311 | 15.35908 | 0.8639438 | 0.9257454 |  |  |  |  | 145.2841 | 0.4013147 | 0.02257384 | 0.02203821 | 106.614 | 16.18679 | 0.9105023 | 0.9500807 | 108.5897 | 16.25957 | 0.9145961 | 0.9543524 | 108.1964 | 15.55975 | 0.8752317 | 0.9354791 | 106.9194 | 15.84949 | 0.8915296 | 0.9528989
103.7668 | 15.87699 | 0.8930761 | 0.9569616 | 114.2428 | 15.35797 | 0.8638817 | 0.9256787 |  |  |  |  | 145.3016 | 0.4011474 | 0.02256443 | 0.02202902 | 106.6054 | 16.18771 | 0.9105542 | 0.9501348 | 108.599 | 16.25953 | 0.9145937 | 0.9543499 | 108.1905 | 15.5608 | 0.8752905 | 0.935542 | 106.9215 | 15.84888 | 0.8914952 | 0.9528622
103.7587 | 15.87757 | 0.8931086 | 0.9569964 | 114.2552 | 15.35645 | 0.8637958 | 0.9255868 |  |  |  |  | 145.3184 | 0.400478 | 0.02252677 | 0.02199226 | 106.5971 | 16.18826 | 0.9105849 | 0.9501668 | 108.6082 | 16.25902 | 0.9145654 | 0.9543204 | 108.1849 | 15.56176 | 0.8753445 | 0.9355997 | 106.9235 | 15.84932 | 0.8915198 | 0.9528884
103.7505 | 15.87778 | 0.8931205 | 0.9570091 | 114.2626 | 15.35561 | 0.8637484 | 0.925536 |  |  |  |  | 145.3356 | 0.398135 | 0.02239498 | 0.0218636 | 106.5874 | 16.18859 | 0.9106037 | 0.9501865 | 108.6174 | 16.25856 | 0.9145395 | 0.9542933 | 108.1814 | 15.56263 | 0.8753935 | 0.9356521 | 106.9273 | 15.8491 | 0.8915075 | 0.9528753
103.7411 | 15.87872 | 0.8931738 | 0.9570662 | 114.271 | 15.35445 | 0.8636833 | 0.9254662 |  |  |  |  | 145.3531 | 0.3971309 | 0.0223385 | 0.02180846 | 106.5797 | 16.18918 | 0.9106367 | 0.950221 | 108.6254 | 16.25793 | 0.9145041 | 0.9542564 | 108.1784 | 15.56355 | 0.875445 | 0.9357072 | 106.9312 | 15.84875 | 0.8914879 | 0.9528544
103.7339 | 15.87904 | 0.8931915 | 0.9570853 | 114.2794 | 15.3535 | 0.86363 | 0.9254091 |  |  |  |  | 145.3704 | 0.3965451 | 0.02230555 | 0.02177629 | 106.5714 | 16.18947 | 0.9106532 | 0.9502382 | 108.6351 | 16.25705 | 0.9144546 | 0.9542048 | 108.1756 | 15.56455 | 0.8755014 | 0.9357675 | 106.9351 | 15.84897 | 0.8915001 | 0.9528675
103.7248 | 15.87925 | 0.8932034 | 0.9570979 | 114.2869 | 15.35292 | 0.8635975 | 0.9253742 |  |  |  |  | 145.3882 | 0.3954573 | 0.02224436 | 0.02171655 | 106.5643 | 16.19006 | 0.9106863 | 0.9502726 | 108.6437 | 16.25659 | 0.9144286 | 0.9541777 | 108.1717 | 15.56516 | 0.8755357 | 0.9358042 | 106.9388 | 15.8484 | 0.8914683 | 0.9528334
103.7157 | 15.87962 | 0.8932241 | 0.9571202 | 114.2949 | 15.35245 | 0.8635708 | 0.9253457 |  |  |  |  | 145.4049 | 0.3948716 | 0.02221142 | 0.02168439 | 106.5577 | 16.19098 | 0.9107381 | 0.9503268 | 108.6526 | 16.25617 | 0.9144051 | 0.9541531 | 108.1666 | 15.56551 | 0.8755554 | 0.9358251 | 106.9431 | 15.84854 | 0.8914756 | 0.9528413
103.7073 | 15.87994 | 0.8932418 | 0.9571392 | 114.3035 | 15.35097 | 0.8634879 | 0.9252569 |  |  |  |  | 145.4228 | 0.3945369 | 0.02219259 | 0.02166601 | 106.5496 | 16.19136 | 0.9107594 | 0.9503489 | 108.6609 | 16.25592 | 0.9143909 | 0.9541383 | 108.1605 | 15.56573 | 0.8755676 | 0.9358382 | 106.9481 | 15.84793 | 0.8914413 | 0.9528046
103.699 | 15.88015 | 0.8932537 | 0.9571519 | 114.312 | 15.34992 | 0.8634287 | 0.9251934 |  |  |  |  | 145.4392 | 0.3937838 | 0.02215023 | 0.02162465 | 106.5423 | 16.19178 | 0.9107829 | 0.9503735 | 108.6697 | 16.25575 | 0.9143815 | 0.9541285 | 108.1551 | 15.56638 | 0.8756044 | 0.9358775 | 106.9535 | 15.84758 | 0.8914217 | 0.9527836
103.6854 | 15.88094 | 0.8932981 | 0.9571995 | 114.3198 | 15.34892 | 0.8633725 | 0.9251331 |  |  |  |  | 145.4562 | 0.3928634 | 0.02209845 | 0.02157411 | 106.5357 | 16.19262 | 0.9108301 | 0.9504227 | 108.6778 | 16.25538 | 0.9143603 | 0.9541063 | 108.1489 | 15.56673 | 0.875624 | 0.9358985 | 106.9597 | 15.84779 | 0.8914339 | 0.9527967
103.6729 | 15.88115 | 0.8933099 | 0.9572121 | 114.3291 | 15.34776 | 0.8633074 | 0.9250634 |  |  |  |  | 145.4725 | 0.392947 | 0.02210316 | 0.0215787 | 106.5274 | 16.19312 | 0.9108584 | 0.9504523 | 108.6858 | 16.25504 | 0.9143414 | 0.9540867 | 108.1415 | 15.56682 | 0.8756289 | 0.9359038 | 106.9678 | 15.84758 | 0.8914217 | 0.9527836
103.6641 | 15.88167 | 0.8933395 | 0.9572439 | 114.3378 | 15.34666 | 0.8632452 | 0.9249967 |  |  |  |  | 145.4901 | 0.3919429 | 0.02204668 | 0.02152356 | 106.5206 | 16.1935 | 0.9108796 | 0.9504744 | 108.6935 | 16.25462 | 0.9143178 | 0.954062 | 108.1334 | 15.56734 | 0.8756584 | 0.9359352 | 106.9774 | 15.84718 | 0.8913996 | 0.95276
103.6557 | 15.88194 | 0.8933543 | 0.9572597 | 114.3457 | 15.34624 | 0.8632215 | 0.9249714 |  |  |  |  | 145.5062 | 0.3912735 | 0.02200902 | 0.0214868 | 106.5135 | 16.19396 | 0.9109056 | 0.9505015 | 108.7023 | 16.25403 | 0.9142848 | 0.9540276 | 108.1264 | 15.56843 | 0.8757197 | 0.9360007 | 106.9849 | 15.84666 | 0.8913702 | 0.9527286
103.6466 | 15.8822 | 0.8933691 | 0.9572756 | 114.3587 | 15.34482 | 0.8631416 | 0.9248857 |  |  |  |  | 145.523 | 0.3907714 | 0.02198078 | 0.02145923 | 106.506 | 16.19488 | 0.9109574 | 0.9505556 | 108.7109 | 16.25361 | 0.9142612 | 0.954003 | 108.1203 | 15.56917 | 0.8757613 | 0.9360453 | 106.9931 | 15.8467 | 0.8913726 | 0.9527312
103.6391 | 15.88241 | 0.893381 | 0.9572883 | 114.3707 | 15.34382 | 0.8630853 | 0.9248255 |  |  |  |  | 145.54 | 0.390353 | 0.02195725 | 0.02143625 | 106.5 | 16.19547 | 0.9109905 | 0.9505901 | 108.7192 | 16.25299 | 0.9142258 | 0.9539661 | 108.1121 | 15.57004 | 0.8758104 | 0.9360977 | 107.0031 | 15.84653 | 0.8913628 | 0.9527207
103.6308 | 15.88283 | 0.8934047 | 0.9573136 | 114.3786 | 15.34324 | 0.8630528 | 0.9247906 |  |  |  |  | 145.5559 | 0.3892652 | 0.02189606 | 0.02137652 | 106.4932 | 16.1961 | 0.9110258 | 0.950627 | 108.7276 | 16.25248 | 0.9141975 | 0.9539366 | 108.1034 | 15.57056 | 0.8758398 | 0.9361292 | 107.0128 | 15.84592 | 0.8913285 | 0.952684
103.6221 | 15.88315 | 0.8934224 | 0.9573327 | 114.3871 | 15.3425 | 0.8630113 | 0.9247462 |  |  |  |  | 145.5708 | 0.3893489 | 0.02190077 | 0.02138111 | 106.4868 | 16.19685 | 0.9110683 | 0.9506713 | 108.7362 | 16.25265 | 0.914207 | 0.9539464 | 108.0961 | 15.57152 | 0.8758938 | 0.9361868 | 107.022 | 15.84518 | 0.8912868 | 0.9526394
103.6133 | 15.88378 | 0.8934579 | 0.9573707 | 114.3959 | 15.34161 | 0.862961 | 0.9246922 |  |  |  |  | 145.5877 | 0.3884285 | 0.02184899 | 0.02133056 | 106.4803 | 16.19744 | 0.9111013 | 0.9507057 | 108.7448 | 16.25223 | 0.9141834 | 0.9539218 | 108.0886 | 15.57222 | 0.875933 | 0.9362288 | 107.0322 | 15.84518 | 0.8912868 | 0.9526394
103.6056 | 15.88441 | 0.8934935 | 0.9574088 | 114.404 | 15.34055 | 0.8629018 | 0.9246288 |  |  |  |  | 145.6046 | 0.387508 | 0.02179722 | 0.02128002 | 106.474 | 16.19794 | 0.9111296 | 0.9507352 | 108.7517 | 16.25148 | 0.914141 | 0.9538775 | 108.0802 | 15.57331 | 0.8759943 | 0.9362943 | 107.0427 | 15.84444 | 0.8912451 | 0.9525949
103.5974 | 15.88462 | 0.8935053 | 0.9574215 | 114.4131 | 15.33919 | 0.8628248 | 0.9245463 |  |  |  |  | 145.6212 | 0.3874244 | 0.02179251 | 0.02127542 | 106.4668 | 16.19882 | 0.9111791 | 0.9507869 | 108.7588 | 16.25097 | 0.9141127 | 0.953848 | 108.0719 | 15.57444 | 0.8760581 | 0.9363624 | 107.0532 | 15.84391 | 0.8912157 | 0.9525634
103.5894 | 15.88488 | 0.8935201 | 0.9574374 | 114.421 | 15.33819 | 0.8627686 | 0.924486 |  |  |  |  | 145.6369 | 0.3875917 | 0.02180192 | 0.02128461 | 106.4598 | 16.19966 | 0.9112263 | 0.9508361 | 108.7695 | 16.25047 | 0.9140844 | 0.9538184 | 108.0641 | 15.57501 | 0.87609 | 0.9363965 | 107.0626 | 15.84413 | 0.8912279 | 0.9525765
103.5806 | 15.88567 | 0.8935645 | 0.9574849 | 114.4291 | 15.33708 | 0.8627064 | 0.9244194 |  |  |  |  | 145.6526 | 0.3866713 | 0.02175015 | 0.02123407 | 106.4533 | 16.2 | 0.9112451 | 0.9508558 | 108.7796 | 16.25051 | 0.9140867 | 0.9538209 | 108.0561 | 15.57545 | 0.8761145 | 0.9364227 | 107.0725 | 15.84357 | 0.8911961 | 0.9525425
103.5722 | 15.88615 | 0.8935912 | 0.9575135 | 114.4375 | 15.33676 | 0.8626887 | 0.9244004 |  |  |  |  | 145.669 | 0.3854998 | 0.02168425 | 0.02116973 | 106.4458 | 16.20016 | 0.9112546 | 0.9508657 | 108.7896 | 16.2498 | 0.9140466 | 0.9537791 | 108.0476 | 15.57536 | 0.8761096 | 0.9364175 | 107.0834 | 15.8433 | 0.8911813 | 0.9525267
103.5602 | 15.88636 | 0.893603 | 0.9575262 | 114.446 | 15.33598 | 0.8626443 | 0.9243528 |  |  |  |  | 145.6847 | 0.3850814 | 0.02166072 | 0.02114676 | 106.4369 | 16.20083 | 0.9112923 | 0.950905 | 108.801 | 16.24921 | 0.9140136 | 0.9537446 | 108.0377 | 15.57575 | 0.8761316 | 0.9364411 | 107.0937 | 15.84278 | 0.8911519 | 0.9524953
103.548 | 15.88662 | 0.8936178 | 0.957542 | 114.4542 | 15.33508 | 0.8625939 | 0.9242989 |  |  |  |  | 145.7016 | 0.3839936 | 0.02159953 | 0.02108702 | 106.4291 | 16.20121 | 0.9113135 | 0.9509272 | 108.8116 | 16.24892 | 0.9139971 | 0.9537274 | 108.028 | 15.57684 | 0.876193 | 0.9365066 | 107.1026 | 15.84226 | 0.8911225 | 0.9524638
103.5396 | 15.88709 | 0.8936444 | 0.9575706 | 114.4631 | 15.33387 | 0.8625258 | 0.9242259 |  |  |  |  | 145.7179 | 0.3838262 | 0.02159012 | 0.02107783 | 106.4207 | 16.20134 | 0.9113206 | 0.9509346 | 108.8213 | 16.24825 | 0.9139594 | 0.953688 | 108.0194 | 15.57758 | 0.8762346 | 0.9365512 | 107.1109 | 15.84204 | 0.8911102 | 0.9524507
103.5317 | 15.88736 | 0.8936592 | 0.9575864 | 114.4712 | 15.33319 | 0.8624874 | 0.9241847 |  |  |  |  | 145.7342 | 0.3830732 | 0.02154776 | 0.02103648 | 106.4133 | 16.20192 | 0.9113536 | 0.950969 | 108.831 | 16.24796 | 0.9139429 | 0.9536708 | 108.0094 | 15.57811 | 0.8762641 | 0.9365826 | 107.1202 | 15.84178 | 0.8910955 | 0.952435
103.5234 | 15.88799 | 0.8936948 | 0.9576245 | 114.4829 | 15.33192 | 0.8624163 | 0.9241086 |  |  |  |  | 145.7515 | 0.3829058 | 0.02153834 | 0.02102729 | 106.4073 | 16.20243 | 0.9113819 | 0.9509985 | 108.8398 | 16.24728 | 0.9139051 | 0.9536314 | 108.0005 | 15.57885 | 0.8763058 | 0.9366272 | 107.1292 | 15.84095 | 0.8910489 | 0.9523852
103.5162 | 15.88788 | 0.8936888 | 0.9576182 | 114.4956 | 15.33082 | 0.8623541 | 0.924042 |  |  |  |  | 145.7688 | 0.3826548 | 0.02152422 | 0.0210135 | 106.4014 | 16.20268 | 0.9113961 | 0.9510133 | 108.8489 | 16.24703 | 0.913891 | 0.9536167 | 107.9911 | 15.57989 | 0.8763646 | 0.9366901 | 107.136 | 15.84043 | 0.8910195 | 0.9523537
103.5076 | 15.88857 | 0.8937273 | 0.9576594 | 114.5035 | 15.32992 | 0.8623038 | 0.923988 |  |  |  |  | 145.7848 | 0.3822364 | 0.02150069 | 0.02099052 | 106.3936 | 16.20297 | 0.9114126 | 0.9510305 | 108.8568 | 16.24645 | 0.913858 | 0.9535822 | 107.9843 | 15.58094 | 0.8764235 | 0.936753 | 107.144 | 15.84043 | 0.8910195 | 0.9523537
103.4986 | 15.8893 | 0.8937688 | 0.9577038 | 114.512 | 15.32877 | 0.8622387 | 0.9239182 |  |  |  |  | 145.8019 | 0.3813159 | 0.02144891 | 0.02093998 | 106.3849 | 16.20385 | 0.9114621 | 0.9510822 | 108.8654 | 16.24611 | 0.9138391 | 0.9535625 | 107.9777 | 15.58151 | 0.8764553 | 0.9367871 | 107.1508 | 15.84003 | 0.8909974 | 0.9523302
103.4907 | 15.88988 | 0.8938013 | 0.9577387 | 114.5199 | 15.32782 | 0.8621854 | 0.9238612 |  |  |  |  | 145.8192 | 0.3806465 | 0.02141126 | 0.02090322 | 106.3764 | 16.20427 | 0.9114857 | 0.9511068 | 108.8731 | 16.24582 | 0.9138226 | 0.9535453 | 107.9716 | 15.58216 | 0.8764921 | 0.9368264 | 107.1582 | 15.83955 | 0.8909704 | 0.9523013
103.4825 | 15.89114 | 0.8938724 | 0.9578148 | 114.5281 | 15.32703 | 0.862141 | 0.9238136 |  |  |  |  | 145.8369 | 0.3802281 | 0.02138772 | 0.02088024 | 106.3684 | 16.20427 | 0.9114857 | 0.9511068 | 108.8811 | 16.24523 | 0.9137896 | 0.9535109 | 107.9666 | 15.58251 | 0.8765118 | 0.9368473 | 107.1649 | 15.83886 | 0.8909312 | 0.9522594
103.4735 | 15.89136 | 0.8938842 | 0.9578275 | 114.5369 | 15.32592 | 0.8620788 | 0.923747 |  |  |  |  | 145.8539 | 0.3793914 | 0.02134066 | 0.02083429 | 106.3597 | 16.2049 | 0.911521 | 0.9511437 | 108.8875 | 16.24506 | 0.9137802 | 0.953501 | 107.9626 | 15.58303 | 0.8765412 | 0.9368788 | 107.1723 | 15.83842 | 0.8909067 | 0.9522332
103.4658 | 15.89188 | 0.8939138 | 0.9578592 | 114.5445 | 15.32487 | 0.8620196 | 0.9236835 |  |  |  |  | 145.8711 | 0.3793077 | 0.02133595 | 0.0208297 | 106.3514 | 16.20507 | 0.9115305 | 0.9511536 | 108.8955 | 16.24502 | 0.9137778 | 0.9534986 | 107.9601 | 15.58364 | 0.8765755 | 0.9369155 | 107.1792 | 15.83781 | 0.8908724 | 0.9521965
103.4567 | 15.89209 | 0.8939257 | 0.9578719 | 114.5516 | 15.32429 | 0.8619871 | 0.9236486 |  |  |  |  | 145.8883 | 0.3780525 | 0.02126535 | 0.02076077 | 106.3428 | 16.20528 | 0.9115423 | 0.9511659 | 108.9033 | 16.2446 | 0.9137542 | 0.953474 | 107.9593 | 15.58417 | 0.8766049 | 0.9369469 | 107.1872 | 15.83724 | 0.8908405 | 0.9521624
103.4442 | 15.89246 | 0.8939464 | 0.9578941 | 114.5589 | 15.32277 | 0.8619012 | 0.9235566 |  |  |  |  | 145.9049 | 0.3772158 | 0.02121828 | 0.02071482 | 106.3333 | 16.20557 | 0.9115588 | 0.9511831 | 108.9113 | 16.24393 | 0.9137165 | 0.9534346 | 107.9576 | 15.58539 | 0.8766736 | 0.9370203 | 107.1951 | 15.83668 | 0.8908086 | 0.9521283
103.4317 | 15.89288 | 0.8939701 | 0.9579195 | 114.5674 | 15.32198 | 0.8618568 | 0.9235091 |  |  |  |  | 145.9228 | 0.3764627 | 0.02117592 | 0.02067346 | 106.3232 | 16.20612 | 0.9115894 | 0.9512151 | 108.9187 | 16.2433 | 0.9136811 | 0.9533977 | 107.9547 | 15.58587 | 0.8767006 | 0.9370492 | 107.2021 | 15.83615 | 0.8907792 | 0.9520969
103.4231 | 15.89388 | 0.8940263 | 0.9579798 | 114.5749 | 15.32124 | 0.8618154 | 0.9234646 |  |  |  |  | 145.94 | 0.3758769 | 0.02114297 | 0.0206413 | 106.3142 | 16.20624 | 0.9115965 | 0.9512225 | 108.9254 | 16.24276 | 0.9136505 | 0.9533657 | 107.9499 | 15.58565 | 0.8766883 | 0.9370361 | 107.208 | 15.83572 | 0.8907546 | 0.9520707
103.4151 | 15.89409 | 0.8940382 | 0.9579925 | 114.5826 | 15.32103 | 0.8618035 | 0.923452 |  |  |  |  | 145.9572 | 0.3754585 | 0.02111944 | 0.02061832 | 106.3049 | 16.20654 | 0.911613 | 0.9512397 | 108.9334 | 16.24183 | 0.9135986 | 0.9533115 | 107.944 | 15.58626 | 0.8767226 | 0.9370728 | 107.2152 | 15.83537 | 0.890735 | 0.9520497
103.4059 | 15.89457 | 0.8940648 | 0.958021 | 114.5948 | 15.31982 | 0.8617354 | 0.923379 |  |  |  |  | 145.974 | 0.3747055 | 0.02107708 | 0.02057696 | 106.2984 | 16.20687 | 0.9116319 | 0.9512594 | 108.9404 | 16.242 | 0.913608 | 0.9533214 | 107.9352 | 15.587 | 0.8767643 | 0.9371173 | 107.2234 | 15.83493 | 0.8907105 | 0.9520235
103.3982 | 15.89488 | 0.8940826 | 0.9580401 | 114.6052 | 15.3184 | 0.8616555 | 0.9232934 |  |  |  |  | 145.9905 | 0.373785 | 0.0210253 | 0.02052642 | 106.2904 | 16.20704 | 0.9116413 | 0.9512692 | 108.9471 | 16.24175 | 0.9135939 | 0.9533066 | 107.9278 | 15.58757 | 0.8767962 | 0.9371514 | 107.2291 | 15.83546 | 0.8907399 | 0.9520549
103.3904 | 15.89493 | 0.8940855 | 0.9580432 | 114.6132 | 15.31777 | 0.86162 | 0.9232553 |  |  |  |  | 146.007 | 0.3730319 | 0.02098294 | 0.02048506 | 106.282 | 16.20754 | 0.9116696 | 0.9512987 | 108.9544 | 16.24087 | 0.9135443 | 0.953255 | 107.9208 | 15.58835 | 0.8768404 | 0.9371986 | 107.2357 | 15.83476 | 0.8907007 | 0.952013
103.3821 | 15.89504 | 0.8940914 | 0.9580496 | 114.6225 | 15.31719 | 0.8615874 | 0.9232204 |  |  |  |  | 146.0227 | 0.3728646 | 0.02097353 | 0.02047587 | 106.2736 | 16.20804 | 0.9116979 | 0.9513283 | 108.9618 | 16.24083 | 0.913542 | 0.9532525 | 107.9104 | 15.58861 | 0.8768551 | 0.9372143 | 107.2425 | 15.83406 | 0.8906615 | 0.9519711
103.3743 | 15.89567 | 0.894127 | 0.9580876 | 114.6296 | 15.31613 | 0.8615282 | 0.923157 |  |  |  |  | 146.0401 | 0.3722788 | 0.02094058 | 0.02044371 | 106.2656 | 16.20876 | 0.911738 | 0.9513701 | 108.9693 | 16.24087 | 0.9135443 | 0.953255 | 107.9 | 15.58957 | 0.876909 | 0.937272 | 107.2496 | 15.8341 | 0.8906639 | 0.9519737
103.3664 | 15.89599 | 0.8941447 | 0.9581067 | 114.6386 | 15.31535 | 0.8614838 | 0.9231094 |  |  |  |  | 146.0559 | 0.3721115 | 0.02093116 | 0.02043451 | 106.2556 | 16.2096 | 0.9117852 | 0.9514193 | 108.9769 | 16.2402 | 0.9135066 | 0.9532156 | 107.8905 | 15.59049 | 0.8769605 | 0.937327 | 107.2564 | 15.83367 | 0.8906394 | 0.9519475
103.3577 | 15.89651 | 0.8941743 | 0.9581384 | 114.6473 | 15.31403 | 0.8614098 | 0.9230301 |  |  |  |  | 146.0715 | 0.3711073 | 0.02087468 | 0.02037937 | 106.2473 | 16.21039 | 0.91183 | 0.9514661 | 108.9846 | 16.2397 | 0.9134783 | 0.9531861 | 107.879 | 15.59092 | 0.876985 | 0.9373532 | 107.2623 | 15.8331 | 0.8906075 | 0.9519134
103.3495 | 15.89667 | 0.8941832 | 0.9581479 | 114.6557 | 15.31287 | 0.8613447 | 0.9229603 |  |  |  |  | 146.0874 | 0.371191 | 0.02087939 | 0.02038397 | 106.2381 | 16.21094 | 0.9118606 | 0.951498 | 108.9915 | 16.23961 | 0.9134736 | 0.9531811 | 107.8666 | 15.59145 | 0.8770145 | 0.9373847 | 107.2686 | 15.83249 | 0.8905732 | 0.9518767
103.3408 | 15.89693 | 0.894198 | 0.9581638 | 114.6637 | 15.31135 | 0.8612588 | 0.9228683 |  |  |  |  | 146.1035 | 0.3701032 | 0.0208182 | 0.02032423 | 106.2298 | 16.21131 | 0.9118818 | 0.9515202 | 108.9988 | 16.23915 | 0.9134477 | 0.9531541 | 107.8546 | 15.59214 | 0.8770537 | 0.9374266 | 107.2752 | 15.83214 | 0.8905536 | 0.9518557
103.3285 | 15.89778 | 0.8942454 | 0.9582145 | 114.6729 | 15.31108 | 0.861244 | 0.9228524 |  |  |  |  | 146.1201 | 0.3696012 | 0.02078996 | 0.02029666 | 106.2198 | 16.21203 | 0.9119219 | 0.951562 | 109.0066 | 16.23856 | 0.9134146 | 0.9531196 | 107.8435 | 15.59332 | 0.8771199 | 0.9374974 | 107.2818 | 15.8321 | 0.8905511 | 0.9518531
103.316 | 15.89841 | 0.8942809 | 0.9582526 | 114.6809 | 15.31024 | 0.8611967 | 0.9228017 |  |  |  |  | 146.1371 | 0.3690154 | 0.02075701 | 0.0202645 | 106.21 | 16.2124 | 0.9119432 | 0.9515842 | 109.0141 | 16.2384 | 0.9134052 | 0.9531098 | 107.8308 | 15.59384 | 0.8771493 | 0.9375288 | 107.2876 | 15.83162 | 0.8905241 | 0.9518243
103.3077 | 15.89841 | 0.8942809 | 0.9582526 | 114.6909 | 15.3094 | 0.8611493 | 0.9227509 |  |  |  |  | 146.1526 | 0.3690991 | 0.02076172 | 0.02026909 | 106.2014 | 16.2124 | 0.9119432 | 0.9515842 | 109.0213 | 16.23806 | 0.9133863 | 0.9530901 | 107.8176 | 15.59467 | 0.8771959 | 0.9375786 | 107.2953 | 15.83062 | 0.8904677 | 0.951764
103.2989 | 15.89883 | 0.8943046 | 0.958278 | 114.6984 | 15.30866 | 0.8611079 | 0.9227065 |  |  |  |  | 146.1702 | 0.3684297 | 0.02072407 | 0.02023233 | 106.1922 | 16.21308 | 0.9119809 | 0.9516235 | 109.0297 | 16.23747 | 0.9133533 | 0.9530556 | 107.805 | 15.59581 | 0.8772597 | 0.9376468 | 107.3036 | 15.83057 | 0.8904653 | 0.9517614
103.2894 | 15.89893 | 0.8943105 | 0.9582843 | 114.7112 | 15.3075 | 0.8610427 | 0.9226367 |  |  |  |  | 146.1864 | 0.3675092 | 0.02067229 | 0.02018178 | 106.1825 | 16.21358 | 0.9120092 | 0.9516531 | 109.0362 | 16.23722 | 0.9133392 | 0.9530409 | 107.7935 | 15.59646 | 0.8772965 | 0.9376861 | 107.3107 | 15.83027 | 0.8904481 | 0.951743
103.2818 | 15.89925 | 0.8943283 | 0.9583033 | 114.7231 | 15.30603 | 0.8609598 | 0.9225479 |  |  |  |  | 146.204 | 0.3662541 | 0.02060169 | 0.02011286 | 106.1738 | 16.21433 | 0.9120516 | 0.9516974 | 109.0442 | 16.23655 | 0.9133014 | 0.9530015 | 107.7821 | 15.59764 | 0.8773627 | 0.9377569 | 107.3179 | 15.8297 | 0.8904162 | 0.951709
103.2718 | 15.9002 | 0.8943816 | 0.9583604 | 114.7322 | 15.30492 | 0.8608977 | 0.9224813 |  |  |  |  | 146.2208 | 0.3648316 | 0.02052167 | 0.02003474 | 106.1655 | 16.21509 | 0.9120941 | 0.9517417 | 109.0506 | 16.2363 | 0.9132873 | 0.9529867 | 107.7692 | 15.59851 | 0.8774117 | 0.9378093 | 107.3273 | 15.82944 | 0.8904015 | 0.9516932
103.2636 | 15.90072 | 0.8944112 | 0.9583921 | 114.7409 | 15.30392 | 0.8608414 | 0.922421 |  |  |  |  | 146.2372 | 0.3644969 | 0.02050285 | 0.02001636 | 106.1575 | 16.21534 | 0.9121082 | 0.9517564 | 109.0568 | 16.23567 | 0.9132519 | 0.9529498 | 107.7564 | 15.59986 | 0.8774878 | 0.9378905 | 107.3378 | 15.82918 | 0.8903868 | 0.9516775
103.2543 | 15.90072 | 0.8944112 | 0.9583921 | 114.7492 | 15.30329 | 0.8608059 | 0.922383 |  |  |  |  | 146.2544 | 0.3639111 | 0.0204699 | 0.01998419 | 106.1492 | 16.21563 | 0.9121247 | 0.9517736 | 109.063 | 16.23538 | 0.9132354 | 0.9529326 | 107.7452 | 15.60104 | 0.877554 | 0.9379613 | 107.3487 | 15.82874 | 0.8903623 | 0.9516513
103.2455 | 15.9012 | 0.8944378 | 0.9584207 | 114.7567 | 15.30214 | 0.8607408 | 0.9223132 |  |  |  |  | 146.2708 | 0.3634927 | 0.02044636 | 0.01996122 | 106.1411 | 16.21593 | 0.9121412 | 0.9517909 | 109.0696 | 16.23521 | 0.913226 | 0.9529228 | 107.735 | 15.6013 | 0.8775687 | 0.937977 | 107.3573 | 15.82757 | 0.8902961 | 0.9515805
103.237 | 15.90162 | 0.8944615 | 0.9584461 | 114.7662 | 15.30066 | 0.8606579 | 0.9222244 |  |  |  |  | 146.2877 | 0.3634091 | 0.02044166 | 0.01995662 | 106.1344 | 16.21605 | 0.9121483 | 0.9517982 | 109.0764 | 16.23513 | 0.9132213 | 0.9529178 | 107.7253 | 15.60204 | 0.8776104 | 0.9380216 | 107.3677 | 15.827 | 0.8902642 | 0.9515464
103.2284 | 15.90188 | 0.8944763 | 0.9584619 | 114.774 | 15.30003 | 0.8606224 | 0.9221863 |  |  |  |  | 146.304 | 0.3632417 | 0.02043224 | 0.01994743 | 106.1268 | 16.21685 | 0.9121931 | 0.951845 | 109.0831 | 16.23513 | 0.9132213 | 0.9529178 | 107.7164 | 15.60322 | 0.8776766 | 0.9380924 | 107.3784 | 15.82713 | 0.8902715 | 0.9515543
103.2197 | 15.90225 | 0.894497 | 0.9584841 | 114.7817 | 15.2995 | 0.8605928 | 0.9221546 |  |  |  |  | 146.3215 | 0.3623213 | 0.02038047 | 0.01989689 | 106.1194 | 16.21752 | 0.9122309 | 0.9518844 | 109.0871 | 16.23475 | 0.9132 | 0.9528957 | 107.7095 | 15.60387 | 0.8777134 | 0.9381317 | 107.3889 | 15.82682 | 0.8902544 | 0.951536
103.206 | 15.90283 | 0.8945296 | 0.958519 | 114.7905 | 15.29793 | 0.860504 | 0.9220594 |  |  |  |  | 146.3373 | 0.3622376 | 0.02037576 | 0.01989229 | 106.112 | 16.21769 | 0.9122403 | 0.9518942 | 109.092 | 16.23437 | 0.9131788 | 0.9528736 | 107.7043 | 15.60431 | 0.8777379 | 0.9381579 | 107.3981 | 15.82648 | 0.8902348 | 0.951515
103.1948 | 15.90314 | 0.8945473 | 0.9585381 | 114.7984 | 15.29666 | 0.8604329 | 0.9219833 |  |  |  |  | 146.3529 | 0.3614845 | 0.0203334 | 0.01985093 | 106.1036 | 16.21806 | 0.9122615 | 0.9519164 | 109.0978 | 16.23362 | 0.9131364 | 0.9528293 | 107.6981 | 15.60487 | 0.8777698 | 0.938192 | 107.4078 | 15.82569 | 0.8901906 | 0.9514678
103.1846 | 15.90409 | 0.8946006 | 0.9585952 | 114.8074 | 15.29593 | 0.8603915 | 0.9219389 |  |  |  |  | 146.3703 | 0.3608151 | 0.02029575 | 0.01981417 | 106.0958 | 16.21865 | 0.9122945 | 0.9519508 | 109.104 | 16.2332 | 0.9131128 | 0.9528047 | 107.6908 | 15.60487 | 0.8777698 | 0.938192 | 107.417 | 15.82482 | 0.8901416 | 0.9514154
103.1765 | 15.90388 | 0.8945888 | 0.9585825 | 114.8143 | 15.29519 | 0.86035 | 0.9218945 |  |  |  |  | 146.3864 | 0.3603967 | 0.02027221 | 0.0197912 | 106.0874 | 16.21886 | 0.9123063 | 0.9519631 | 109.1097 | 16.23311 | 0.9131081 | 0.9527997 | 107.6851 | 15.60518 | 0.8777869 | 0.9382103 | 107.4264 | 15.82525 | 0.8901661 | 0.9514416
103.1676 | 15.90462 | 0.8946302 | 0.9586269 | 114.827 | 15.29372 | 0.8602671 | 0.9218057 |  |  |  |  | 146.4016 | 0.3596436 | 0.02022985 | 0.01974984 | 106.0798 | 16.21945 | 0.9123393 | 0.9519976 | 109.1161 | 16.23244 | 0.9130704 | 0.9527604 | 107.6812 | 15.60514 | 0.8777845 | 0.9382077 | 107.4346 | 15.82482 | 0.8901416 | 0.9514154
103.1589 | 15.90504 | 0.8946539 | 0.9586523 | 114.8393 | 15.29224 | 0.8601842 | 0.9217168 |  |  |  |  | 146.4178 | 0.3584721 | 0.02016396 | 0.01968551 | 106.0712 | 16.22029 | 0.9123865 | 0.9520468 | 109.1223 | 16.23194 | 0.9130421 | 0.9527308 | 107.6776 | 15.60514 | 0.8777845 | 0.9382077 | 107.4418 | 15.82491 | 0.8901465 | 0.9514206
103.1498 | 15.90546 | 0.8946776 | 0.9586776 | 114.8469 | 15.29114 | 0.8601221 | 0.9216502 |  |  |  |  | 146.4344 | 0.3575517 | 0.02011218 | 0.01963496 | 106.0626 | 16.22054 | 0.9124006 | 0.9520615 | 109.1292 | 16.23173 | 0.9130303 | 0.9527185 | 107.6732 | 15.6064 | 0.8778556 | 0.9382837 | 107.449 | 15.82478 | 0.8901391 | 0.9514128
103.1413 | 15.90556 | 0.8946835 | 0.958684 | 114.8555 | 15.29045 | 0.8600836 | 0.921609 |  |  |  |  | 146.4492 | 0.3571333 | 0.02008865 | 0.01961199 | 106.0543 | 16.22104 | 0.9124289 | 0.9520911 | 109.1361 | 16.23148 | 0.9130161 | 0.9527038 | 107.669 | 15.60753 | 0.8779194 | 0.9383519 | 107.4567 | 15.82434 | 0.8901146 | 0.9513866
103.1326 | 15.90583 | 0.8946983 | 0.9586998 | 114.8628 | 15.2895 | 0.8600303 | 0.9215519 |  |  |  |  | 146.4666 | 0.3557945 | 0.02001334 | 0.01953847 | 106.0478 | 16.22146 | 0.9124525 | 0.9521157 | 109.1428 | 16.23123 | 0.913002 | 0.952689 | 107.6671 | 15.60788 | 0.877939 | 0.9383728 | 107.4624 | 15.82399 | 0.890095 | 0.9513656
103.1251 | 15.90599 | 0.8947072 | 0.9587094 | 114.872 | 15.28887 | 0.8599948 | 0.9215138 |  |  |  |  | 146.4827 | 0.3557945 | 0.02001334 | 0.01953847 | 106.0418 | 16.22163 | 0.9124619 | 0.9521255 | 109.1519 | 16.23114 | 0.9129972 | 0.9526841 | 107.6651 | 15.60867 | 0.8779831 | 0.93842 | 107.4684 | 15.82369 | 0.8900778 | 0.9513472
103.1157 | 15.9063 | 0.8947249 | 0.9587284 | 114.8805 | 15.28756 | 0.8599208 | 0.9214345 |  |  |  |  | 146.4979 | 0.355125 | 0.01997568 | 0.0195017 | 106.0341 | 16.222 | 0.9124832 | 0.9521477 | 109.16 | 16.23081 | 0.9129784 | 0.9526644 | 107.6638 | 15.6095 | 0.8780297 | 0.9384698 | 107.475 | 15.82338 | 0.8900606 | 0.9513289
103.1082 | 15.90725 | 0.8947782 | 0.9587855 | 114.8875 | 15.28656 | 0.8598645 | 0.9213743 |  |  |  |  | 146.5139 | 0.3539536 | 0.01990979 | 0.01943737 | 106.0254 | 16.22251 | 0.9125115 | 0.9521772 | 109.1683 | 16.23018 | 0.912943 | 0.9526275 | 107.6611 | 15.61024 | 0.8780714 | 0.9385144 | 107.4812 | 15.82342 | 0.8900631 | 0.9513315
103.0997 | 15.90735 | 0.8947842 | 0.9587918 | 114.896 | 15.28551 | 0.8598053 | 0.9213108 |  |  |  |  | 146.5299 | 0.3534515 | 0.01988155 | 0.0194098 | 106.0167 | 16.22309 | 0.9125445 | 0.9522116 | 109.1764 | 16.22989 | 0.9129265 | 0.9526103 | 107.6582 | 15.61111 | 0.8781205 | 0.9385668 | 107.4878 | 15.82308 | 0.8900435 | 0.9513105
103.09 | 15.90778 | 0.8948078 | 0.9588172 | 114.9048 | 15.28451 | 0.8597491 | 0.9212506 |  |  |  |  | 146.546 | 0.3526147 | 0.01983448 | 0.01936385 | 106.0085 | 16.22339 | 0.912561 | 0.9522289 | 109.1841 | 16.22963 | 0.9129124 | 0.9525955 | 107.6549 | 15.61176 | 0.8781572 | 0.9386061 | 107.494 | 15.82238 | 0.8900042 | 0.9512686
103.0778 | 15.90846 | 0.8948463 | 0.9588584 | 114.912 | 15.28324 | 0.859678 | 0.9211744 |  |  |  |  | 146.5611 | 0.3519453 | 0.01979682 | 0.01932709 | 106.0005 | 16.22356 | 0.9125704 | 0.9522387 | 109.1922 | 16.22913 | 0.9128841 | 0.952566 | 107.6505 | 15.61259 | 0.8782038 | 0.9386559 | 107.5011 | 15.82207 | 0.8899871 | 0.9512503
103.0655 | 15.90935 | 0.8948966 | 0.9589124 | 114.9201 | 15.28245 | 0.8596336 | 0.9211268 |  |  |  |  | 146.5768 | 0.3516106 | 0.019778 | 0.01930871 | 105.9926 | 16.22431 | 0.9126129 | 0.952283 | 109.1999 | 16.22875 | 0.9128628 | 0.9525438 | 107.6446 | 15.61325 | 0.8782406 | 0.9386952 | 107.509 | 15.82137 | 0.8899478 | 0.9512083
103.0566 | 15.91014 | 0.8949411 | 0.9589599 | 114.9286 | 15.28235 | 0.8596277 | 0.9211205 |  |  |  |  | 146.5928 | 0.3516943 | 0.0197827 | 0.0193133 | 105.9846 | 16.2246 | 0.9126294 | 0.9523002 | 109.207 | 16.22859 | 0.9128534 | 0.952534 | 107.6376 | 15.61372 | 0.8782676 | 0.9387241 | 107.5158 | 15.82076 | 0.8899135 | 0.9511716
103.0478 | 15.91062 | 0.8949677 | 0.9589885 | 114.937 | 15.28087 | 0.8595448 | 0.9210317 |  |  |  |  | 146.6096 | 0.3509412 | 0.01974034 | 0.01927195 | 105.9768 | 16.2249 | 0.9126459 | 0.9523174 | 109.2154 | 16.22808 | 0.9128251 | 0.9525045 | 107.6312 | 15.61377 | 0.87827 | 0.9387267 | 107.5227 | 15.82046 | 0.8898963 | 0.9511533
103.04 | 15.91051 | 0.8949618 | 0.9589822 | 114.9492 | 15.27919 | 0.8594501 | 0.9209302 |  |  |  |  | 146.6253 | 0.3507738 | 0.01973093 | 0.01926276 | 105.9704 | 16.22557 | 0.9126836 | 0.9523568 | 109.223 | 16.22775 | 0.9128062 | 0.9524848 | 107.6234 | 15.6146 | 0.8783166 | 0.9387765 | 107.5306 | 15.82015 | 0.8898792 | 0.9511349
103.0312 | 15.91125 | 0.8950032 | 0.9590266 | 114.9617 | 15.27861 | 0.8594175 | 0.9208953 |  |  |  |  | 146.6422 | 0.3497697 | 0.01967445 | 0.01920762 | 105.9632 | 16.22599 | 0.9127072 | 0.9523814 | 109.2312 | 16.2275 | 0.9127921 | 0.95247 | 107.616 | 15.61538 | 0.8783608 | 0.9388237 | 107.5388 | 15.81994 | 0.8898669 | 0.9511218
103.0223 | 15.91151 | 0.895018 | 0.9590424 | 114.971 | 15.27708 | 0.8593317 | 0.9208033 |  |  |  |  | 146.6587 | 0.349184 | 0.0196415 | 0.01917545 | 105.9568 | 16.2262 | 0.912719 | 0.9523937 | 109.2402 | 16.22691 | 0.9127591 | 0.9524356 | 107.612 | 15.61538 | 0.8783608 | 0.9388237 | 107.5452 | 15.81933 | 0.8898326 | 0.9510851
103.0136 | 15.91146 | 0.8950151 | 0.9590392 | 114.979 | 15.27598 | 0.8592695 | 0.9207367 |  |  |  |  | 146.6745 | 0.3484309 | 0.01959914 | 0.01913409 | 105.951 | 16.22649 | 0.9127355 | 0.9524109 | 109.2485 | 16.22636 | 0.9127284 | 0.9524036 | 107.6071 | 15.61621 | 0.8784074 | 0.9388735 | 107.5516 | 15.81889 | 0.8898081 | 0.9510589
103.0057 | 15.91146 | 0.8950151 | 0.9590392 | 114.9872 | 15.27524 | 0.8592281 | 0.9206923 |  |  |  |  | 146.6912 | 0.3480125 | 0.0195756 | 0.01911112 | 105.9442 | 16.22666 | 0.9127449 | 0.9524208 | 109.2565 | 16.22616 | 0.9127166 | 0.9523913 | 107.5989 | 15.61752 | 0.8784809 | 0.9389521 | 107.5582 | 15.81906 | 0.8898179 | 0.9510694
102.9973 | 15.91188 | 0.8950387 | 0.9590646 | 114.996 | 15.27398 | 0.859157 | 0.9206161 |  |  |  |  | 146.7085 | 0.3470084 | 0.01951912 | 0.01905598 | 105.9381 | 16.22708 | 0.9127685 | 0.9524454 | 109.2658 | 16.22599 | 0.9127072 | 0.9523814 | 107.5904 | 15.61817 | 0.8785177 | 0.9389914 | 107.5666 | 15.81802 | 0.889759 | 0.9510065
102.988 | 15.9122 | 0.8950565 | 0.9590837 | 115.0027 | 15.27298 | 0.8591008 | 0.9205559 |  |  |  |  | 146.7247 | 0.3461716 | 0.01947205 | 0.01901003 | 105.9306 | 16.22745 | 0.9127897 | 0.9524675 | 109.2753 | 16.22548 | 0.9126789 | 0.9523519 | 107.5838 | 15.61874 | 0.8785496 | 0.9390255 | 107.5715 | 15.81732 | 0.8897198 | 0.9509646
102.9792 | 15.91288 | 0.895095 | 0.9591249 | 115.0124 | 15.27219 | 0.8590564 | 0.9205083 |  |  |  |  | 146.7414 | 0.3460043 | 0.01946264 | 0.01900084 | 105.9232 | 16.22766 | 0.9128015 | 0.9524798 | 109.2838 | 16.22511 | 0.9126577 | 0.9523297 | 107.5773 | 15.61887 | 0.878557 | 0.9390333 | 107.5779 | 15.81715 | 0.88971 | 0.9509541
102.9714 | 15.91325 | 0.8951157 | 0.9591471 | 115.0205 | 15.27119 | 0.8590001 | 0.920448 |  |  |  |  | 146.7581 | 0.3450001 | 0.01940616 | 0.01894569 | 105.916 | 16.22762 | 0.9127992 | 0.9524774 | 109.2923 | 16.22481 | 0.9126412 | 0.9523125 | 107.5708 | 15.61961 | 0.8785986 | 0.9390779 | 107.5856 | 15.81654 | 0.8896756 | 0.9509174
102.9586 | 15.91367 | 0.8951394 | 0.9591725 | 115.0304 | 15.26972 | 0.8589172 | 0.9203592 |  |  |  |  | 146.7754 | 0.3451675 | 0.01941557 | 0.01895489 | 105.9085 | 16.228 | 0.9128204 | 0.9524995 | 109.3005 | 16.22414 | 0.9126034 | 0.9522732 | 107.566 | 15.62066 | 0.8786575 | 0.9391408 | 107.5944 | 15.81619 | 0.889656 | 0.9508964
102.9458 | 15.9142 | 0.895169 | 0.9592042 | 115.0394 | 15.26887 | 0.8588699 | 0.9203085 |  |  |  |  | 146.7925 | 0.3449165 | 0.01940145 | 0.0189411 | 105.9017 | 16.22846 | 0.9128463 | 0.9525266 | 109.3102 | 16.22406 | 0.9125987 | 0.9522682 | 107.5602 | 15.62061 | 0.8786551 | 0.9391382 | 107.6019 | 15.81527 | 0.8896045 | 0.9508414
102.9367 | 15.91451 | 0.8951868 | 0.9592232 | 115.0473 | 15.26787 | 0.8588136 | 0.9202482 |  |  |  |  | 146.8088 | 0.3447491 | 0.01939204 | 0.01893191 | 105.8937 | 16.22901 | 0.912877 | 0.9525586 | 109.3187 | 16.22356 | 0.9125704 | 0.9522387 | 107.5528 | 15.62127 | 0.8786918 | 0.9391775 | 107.6103 | 15.81492 | 0.8895849 | 0.9508204
102.9298 | 15.91472 | 0.8951986 | 0.9592359 | 115.0554 | 15.26661 | 0.8587426 | 0.9201721 |  |  |  |  | 146.8258 | 0.3438287 | 0.01934026 | 0.01888136 | 105.8864 | 16.22943 | 0.9129006 | 0.9525832 | 109.3277 | 16.22255 | 0.9125138 | 0.9521796 | 107.5424 | 15.62192 | 0.8787286 | 0.9392168 | 107.6198 | 15.81497 | 0.8895874 | 0.950823
102.9211 | 15.91577 | 0.8952578 | 0.9592994 | 115.0681 | 15.26545 | 0.8586775 | 0.9201023 |  |  |  |  | 146.8423 | 0.3429919 | 0.0192932 | 0.01883541 | 105.8789 | 16.23001 | 0.9129336 | 0.9526176 | 109.3364 | 16.22247 | 0.9125091 | 0.9521747 | 107.53 | 15.62244 | 0.878758 | 0.9392483 | 107.6284 | 15.81409 | 0.8895383 | 0.9507706
102.9118 | 15.91646 | 0.8952963 | 0.9593406 | 115.0815 | 15.2643 | 0.8586123 | 0.9200325 |  |  |  |  | 146.8595 | 0.3417367 | 0.01922259 | 0.01876649 | 105.8723 | 16.23047 | 0.9129595 | 0.9526447 | 109.3454 | 16.22255 | 0.9125138 | 0.9521796 | 107.5166 | 15.62332 | 0.8788071 | 0.9393007 | 107.6366 | 15.81314 | 0.8894844 | 0.9507129
102.9028 | 15.91688 | 0.89532 | 0.959366 | 115.0905 | 15.2633 | 0.8585561 | 0.9199722 |  |  |  |  | 146.8757 | 0.3409 | 0.01917553 | 0.01872053 | 105.8652 | 16.23089 | 0.9129831 | 0.9526693 | 109.3543 | 16.22209 | 0.9124879 | 0.9521526 | 107.5056 | 15.62428 | 0.878861 | 0.9393584 | 107.6441 | 15.81283 | 0.8894672 | 0.9506946
102.8948 | 15.91704 | 0.8953288 | 0.9593755 | 115.0968 | 15.26245 | 0.8585087 | 0.9199215 |  |  |  |  | 146.8932 | 0.3399795 | 0.01912375 | 0.01866999 | 105.858 | 16.23114 | 0.9129972 | 0.9526841 | 109.3627 | 16.22125 | 0.9124407 | 0.9521034 | 107.4946 | 15.62493 | 0.8788978 | 0.9393977 | 107.6536 | 15.81226 | 0.8894353 | 0.9506605
102.8857 | 15.91746 | 0.8953525 | 0.9594009 | 115.106 | 15.26124 | 0.8584406 | 0.9198485 |  |  |  |  | 146.9095 | 0.3388917 | 0.01906256 | 0.01861025 | 105.8511 | 16.23156 | 0.9130208 | 0.9527087 | 109.3721 | 16.22104 | 0.9124289 | 0.9520911 | 107.4836 | 15.62611 | 0.878964 | 0.9394684 | 107.662 | 15.81183 | 0.8894108 | 0.9506343
102.878 | 15.9172 | 0.8953377 | 0.959385 | 115.114 | 15.26045 | 0.8583962 | 0.9198009 |  |  |  |  | 146.9265 | 0.338557 | 0.01904374 | 0.01859187 | 105.8434 | 16.23202 | 0.9130468 | 0.9527358 | 109.381 | 16.22104 | 0.9124289 | 0.9520911 | 107.4748 | 15.62646 | 0.8789837 | 0.9394894 | 107.6712 | 15.81117 | 0.889374 | 0.950595
102.8696 | 15.91746 | 0.8953525 | 0.9594009 | 115.1229 | 15.2594 | 0.858337 | 0.9197375 |  |  |  |  | 146.9436 | 0.3378876 | 0.01900608 | 0.01855511 | 105.8362 | 16.23244 | 0.9130704 | 0.9527604 | 109.3911 | 16.22079 | 0.9124148 | 0.9520763 | 107.466 | 15.62689 | 0.8790082 | 0.9395156 | 107.6786 | 15.81087 | 0.8893568 | 0.9505766
102.8598 | 15.91767 | 0.8953644 | 0.9594136 | 115.131 | 15.25851 | 0.8582867 | 0.9196836 |  |  |  |  | 146.9606 | 0.3372182 | 0.01896843 | 0.01851835 | 105.8278 | 16.23295 | 0.9130986 | 0.9527899 | 109.3995 | 16.22075 | 0.9124124 | 0.9520738 | 107.4569 | 15.62776 | 0.8790572 | 0.939568 | 107.686 | 15.81096 | 0.8893617 | 0.9505819
102.8518 | 15.91809 | 0.8953881 | 0.9594389 | 115.1399 | 15.25709 | 0.8582068 | 0.9195979 |  |  |  |  | 146.9774 | 0.3362141 | 0.01891194 | 0.01846321 | 105.8197 | 16.2337 | 0.9131411 | 0.9528342 | 109.4098 | 16.22079 | 0.9124148 | 0.9520763 | 107.4452 | 15.62846 | 0.8790965 | 0.93961 | 107.6938 | 15.81052 | 0.8893372 | 0.9505557
102.8394 | 15.91877 | 0.8954265 | 0.9594802 | 115.1481 | 15.25572 | 0.8581298 | 0.9195154 |  |  |  |  | 146.9944 | 0.3362977 | 0.01891665 | 0.0184678 | 105.8124 | 16.23446 | 0.9131835 | 0.9528785 | 109.4184 | 16.22029 | 0.9123865 | 0.9520468 | 107.4311 | 15.62898 | 0.8791259 | 0.9396414 | 107.7016 | 15.8103 | 0.889325 | 0.9505426
102.8263 | 15.91935 | 0.8954591 | 0.9595151 | 115.1566 | 15.25445 | 0.8580588 | 0.9194393 |  |  |  |  | 147.0112 | 0.3352099 | 0.01885546 | 0.01840807 | 105.8057 | 16.23471 | 0.9131977 | 0.9528932 | 109.4277 | 16.22003 | 0.9123723 | 0.952032 | 107.4194 | 15.62925 | 0.8791406 | 0.9396572 | 107.7078 | 15.81004 | 0.8893102 | 0.9505268
102.8179 | 15.91967 | 0.8954769 | 0.9595341 | 115.1648 | 15.25403 | 0.8580351 | 0.9194139 |  |  |  |  | 147.0285 | 0.3346242 | 0.01882252 | 0.0183759 | 105.7978 | 16.23525 | 0.9132283 | 0.9529252 | 109.434 | 16.22012 | 0.9123771 | 0.9520369 | 107.4083 | 15.63025 | 0.879197 | 0.9397174 | 107.7136 | 15.80965 | 0.8892882 | 0.9505033
102.8091 | 15.92051 | 0.8955242 | 0.9595848 | 115.1737 | 15.25324 | 0.8579907 | 0.9193664 |  |  |  |  | 147.0447 | 0.3342895 | 0.01880369 | 0.01835752 | 105.7908 | 16.2358 | 0.913259 | 0.9529572 | 109.4425 | 16.21953 | 0.912344 | 0.9520025 | 107.3966 | 15.63095 | 0.8792362 | 0.9397594 | 107.7207 | 15.80899 | 0.8892514 | 0.9504639
102.8003 | 15.92041 | 0.8955183 | 0.9595785 | 115.1864 | 15.25161 | 0.8578989 | 0.919268 |  |  |  |  | 147.0611 | 0.3332854 | 0.01874721 | 0.01830238 | 105.7825 | 16.23634 | 0.9132897 | 0.9529892 | 109.4507 | 16.21869 | 0.9122969 | 0.9519533 | 107.3881 | 15.6319 | 0.8792902 | 0.939817 | 107.7269 | 15.80864 | 0.8892318 | 0.950443
102.7926 | 15.92098 | 0.8955509 | 0.9596134 | 115.1984 | 15.24982 | 0.8577983 | 0.9191602 |  |  |  |  | 147.0775 | 0.3322812 | 0.01869073 | 0.01824724 | 105.7734 | 16.23672 | 0.9133109 | 0.9530113 | 109.4587 | 16.21806 | 0.9122615 | 0.9519164 | 107.382 | 15.63256 | 0.879327 | 0.9398564 | 107.7327 | 15.80821 | 0.8892072 | 0.9504168
102.7842 | 15.92098 | 0.8955509 | 0.9596134 | 115.2071 | 15.24861 | 0.8577302 | 0.9190872 |  |  |  |  | 147.0936 | 0.3327833 | 0.01871897 | 0.01827481 | 105.765 | 16.23739 | 0.9133486 | 0.9530507 | 109.4666 | 16.21802 | 0.9122591 | 0.9519139 | 107.3778 | 15.63352 | 0.8793809 | 0.939914 | 107.7395 | 15.80817 | 0.8892048 | 0.9504141
102.7758 | 15.92135 | 0.8955716 | 0.9596356 | 115.2161 | 15.24767 | 0.8576769 | 0.9190301 |  |  |  |  | 147.1108 | 0.3323649 | 0.01869543 | 0.01825183 | 105.7563 | 16.23785 | 0.9133746 | 0.9530778 | 109.4739 | 16.21777 | 0.912245 | 0.9518991 | 107.3738 | 15.63426 | 0.8794226 | 0.9399586 | 107.7475 | 15.80764 | 0.8891754 | 0.9503827
102.7671 | 15.92188 | 0.8956012 | 0.9596673 | 115.2228 | 15.2474 | 0.8576621 | 0.9190143 |  |  |  |  | 147.1263 | 0.3318629 | 0.01866719 | 0.01822426 | 105.7474 | 16.23856 | 0.9134146 | 0.9531196 | 109.481 | 16.21735 | 0.9122214 | 0.9518745 | 107.3697 | 15.63531 | 0.8794815 | 0.9400215 | 107.7559 | 15.80686 | 0.8891312 | 0.9503355
102.7584 | 15.92256 | 0.8956397 | 0.9597086 | 115.2314 | 15.24635 | 0.8576029 | 0.9189508 |  |  |  |  | 147.1428 | 0.3317792 | 0.01866248 | 0.01821967 | 105.7381 | 16.23936 | 0.9134594 | 0.9531664 | 109.4883 | 16.21676 | 0.9121884 | 0.9518401 | 107.3657 | 15.63561 | 0.8794986 | 0.9400398 | 107.7629 | 15.80651 | 0.8891116 | 0.9503145
102.752 | 15.9232 | 0.8956752 | 0.9597466 | 115.2391 | 15.24551 | 0.8575555 | 0.9189001 |  |  |  |  | 147.1578 | 0.3306077 | 0.01859659 | 0.01815533 | 105.7302 | 16.23944 | 0.9134642 | 0.9531713 | 109.4967 | 16.21626 | 0.9121601 | 0.9518105 | 107.3616 | 15.6364 | 0.8795428 | 0.940087 | 107.771 | 15.80577 | 0.8890699 | 0.95027
102.7434 | 15.9232 | 0.8956752 | 0.9597466 | 115.2465 | 15.2444 | 0.8574933 | 0.9188334 |  |  |  |  | 147.1739 | 0.3301893 | 0.01857305 | 0.01813236 | 105.724 | 16.2397 | 0.9134783 | 0.9531861 | 109.5032 | 16.21563 | 0.9121247 | 0.9517736 | 107.3557 | 15.63748 | 0.8796041 | 0.9401525 | 107.78 | 15.80524 | 0.8890405 | 0.9502385
102.7343 | 15.92362 | 0.8956989 | 0.959772 | 115.256 | 15.24377 | 0.8574578 | 0.9187954 |  |  |  |  | 147.1902 | 0.3296872 | 0.01854481 | 0.01810479 | 105.7176 | 16.24033 | 0.9135137 | 0.953223 | 109.5113 | 16.21526 | 0.9121035 | 0.9517515 | 107.3495 | 15.63801 | 0.8796335 | 0.940184 | 107.7899 | 15.80472 | 0.8890111 | 0.9502071
102.7266 | 15.92362 | 0.8956989 | 0.959772 | 115.2635 | 15.24272 | 0.8573986 | 0.9187319 |  |  |  |  | 147.2061 | 0.3290178 | 0.01850716 | 0.01806803 | 105.71 | 16.24095 | 0.9135491 | 0.9532599 | 109.5198 | 16.21479 | 0.9120776 | 0.9517244 | 107.3439 | 15.63857 | 0.8796654 | 0.9402181 | 107.7988 | 15.80472 | 0.8890111 | 0.9502071
102.715 | 15.9242 | 0.8957314 | 0.9598069 | 115.2716 | 15.24182 | 0.8573483 | 0.918678 |  |  |  |  | 147.223 | 0.3280974 | 0.01845538 | 0.01801748 | 105.7024 | 16.24142 | 0.913575 | 0.9532869 | 109.5276 | 16.21391 | 0.912028 | 0.9516728 | 107.3383 | 15.6391 | 0.8796948 | 0.9402495 | 107.8071 | 15.80433 | 0.888989 | 0.9501835
102.7028 | 15.92472 | 0.8957611 | 0.9598386 | 115.2794 | 15.24067 | 0.8572832 | 0.9186082 |  |  |  |  | 147.2398 | 0.327679 | 0.01843185 | 0.0179945 | 105.694 | 16.24158 | 0.9135844 | 0.9532968 | 109.5353 | 16.21333 | 0.911995 | 0.9516383 | 107.3319 | 15.63953 | 0.8797193 | 0.9402757 | 107.8158 | 15.80398 | 0.8889694 | 0.9501625
102.6953 | 15.92514 | 0.8957847 | 0.959864 | 115.2862 | 15.2394 | 0.8572121 | 0.9185321 |  |  |  |  | 147.256 | 0.3266749 | 0.01837537 | 0.01793936 | 105.6858 | 16.24213 | 0.9136151 | 0.9533288 | 109.5439 | 16.21274 | 0.911962 | 0.9516039 | 107.3246 | 15.64006 | 0.8797488 | 0.9403072 | 107.8256 | 15.80367 | 0.8889522 | 0.9501442
102.6865 | 15.92619 | 0.8958439 | 0.9599274 | 115.2953 | 15.23835 | 0.8571529 | 0.9184687 |  |  |  |  | 147.2722 | 0.3258381 | 0.0183283 | 0.01789341 | 105.6766 | 16.24267 | 0.9136457 | 0.9533608 | 109.5519 | 16.2122 | 0.9119314 | 0.9515719 | 107.3179 | 15.64062 | 0.8797807 | 0.9403413 | 107.8339 | 15.8032 | 0.8889252 | 0.9501153
102.6783 | 15.92704 | 0.8958913 | 0.9599782 | 115.3069 | 15.2364 | 0.8570434 | 0.9183513 |  |  |  |  | 147.29 | 0.3246666 | 0.01826241 | 0.01782908 | 105.6686 | 16.24301 | 0.9136646 | 0.9533804 | 109.5595 | 16.21144 | 0.9118889 | 0.9515276 | 107.3094 | 15.64123 | 0.879815 | 0.940378 | 107.8434 | 15.80267 | 0.8888958 | 0.9500839
102.6714 | 15.92777 | 0.8959327 | 0.9600226 | 115.319 | 15.23525 | 0.8569783 | 0.9182815 |  |  |  |  | 147.3067 | 0.3239972 | 0.01822475 | 0.01779232 | 105.6599 | 16.24364 | 0.9137 | 0.9534174 | 109.5676 | 16.21115 | 0.9118724 | 0.9515103 | 107.2985 | 15.64198 | 0.8798567 | 0.9404225 | 107.8542 | 15.80232 | 0.8888762 | 0.9500629
102.6634 | 15.92798 | 0.8959446 | 0.9600353 | 115.3264 | 15.23435 | 0.8569279 | 0.9182276 |  |  |  |  | 147.3246 | 0.3229094 | 0.01816356 | 0.01773258 | 105.6513 | 16.24418 | 0.9137306 | 0.9534493 | 109.5768 | 16.21081 | 0.9118535 | 0.9514907 | 107.287 | 15.64276 | 0.8799008 | 0.9404697 | 107.8644 | 15.80171 | 0.8888419 | 0.9500262
102.6544 | 15.92777 | 0.8959327 | 0.9600226 | 115.3346 | 15.23277 | 0.8568391 | 0.9181324 |  |  |  |  | 147.3414 | 0.3223237 | 0.01813062 | 0.01770042 | 105.6427 | 16.24439 | 0.9137424 | 0.9534616 | 109.585 | 16.21039 | 0.91183 | 0.9514661 | 107.2766 | 15.64354 | 0.879945 | 0.9405169 | 107.8725 | 15.80163 | 0.888837 | 0.950021
102.6466 | 15.92772 | 0.8959298 | 0.9600194 | 115.3429 | 15.23214 | 0.8568036 | 0.9180944 |  |  |  |  | 147.3587 | 0.3220726 | 0.01811649 | 0.01768663 | 105.6341 | 16.24506 | 0.9137802 | 0.953501 | 109.5941 | 16.21031 | 0.9118252 | 0.9514611 | 107.2647 | 15.6445 | 0.8799989 | 0.9405745 | 107.8806 | 15.80097 | 0.8888002 | 0.9499817
102.6392 | 15.92762 | 0.8959239 | 0.9600131 | 115.3509 | 15.23146 | 0.8567651 | 0.9180531 |  |  |  |  | 147.377 | 0.3215706 | 0.01808825 | 0.01765906 | 105.6264 | 16.24603 | 0.9138344 | 0.9535576 | 109.6023 | 16.2101 | 0.9118135 | 0.9514488 | 107.2522 | 15.64555 | 0.8800578 | 0.9406375 | 107.8894 | 15.80036 | 0.8887658 | 0.949945
102.6303 | 15.92798 | 0.8959446 | 0.9600353 | 115.3589 | 15.23056 | 0.8567148 | 0.9179992 |  |  |  |  | 147.3928 | 0.3210685 | 0.01806001 | 0.01763149 | 105.6186 | 16.24649 | 0.9138603 | 0.9535847 | 109.611 | 16.20947 | 0.9117781 | 0.9514119 | 107.2393 | 15.64599 | 0.8800823 | 0.9406637 | 107.8962 | 15.80019 | 0.888756 | 0.9499345
102.6232 | 15.92819 | 0.8959564 | 0.960048 | 115.3672 | 15.22998 | 0.8566822 | 0.9179643 |  |  |  |  | 147.4101 | 0.3203154 | 0.01801765 | 0.01759013 | 105.6111 | 16.24682 | 0.9138792 | 0.9536044 | 109.6198 | 16.20884 | 0.9117427 | 0.951375 | 107.2246 | 15.6466 | 0.8801166 | 0.9407004 | 107.9031 | 15.80014 | 0.8887536 | 0.9499319
102.6154 | 15.92914 | 0.8960097 | 0.9601051 | 115.375 | 15.2293 | 0.8566437 | 0.9179231 |  |  |  |  | 147.427 | 0.3189766 | 0.01794234 | 0.01751661 | 105.6037 | 16.24716 | 0.9138981 | 0.9536241 | 109.6276 | 16.2083 | 0.9117121 | 0.951343 | 107.2123 | 15.64725 | 0.8801534 | 0.9407397 | 107.9103 | 15.79984 | 0.8887364 | 0.9499135
102.6034 | 15.92967 | 0.8960393 | 0.9601368 | 115.3843 | 15.2283 | 0.8565875 | 0.9178628 |  |  |  |  | 147.4438 | 0.3179725 | 0.01788586 | 0.01746147 | 105.5956 | 16.24754 | 0.9139193 | 0.9536462 | 109.6366 | 16.20784 | 0.9116861 | 0.951316 | 107.2022 | 15.64834 | 0.8802147 | 0.9408052 | 107.9192 | 15.79945 | 0.8887143 | 0.9498899
102.5926 | 15.93004 | 0.89606 | 0.960159 | 115.3926 | 15.22646 | 0.8564839 | 0.9177518 |  |  |  |  | 147.4618 | 0.3171357 | 0.01783879 | 0.01741552 | 105.5877 | 16.24804 | 0.9139476 | 0.9536757 | 109.6444 | 16.20725 | 0.9116531 | 0.9512815 | 107.1914 | 15.64904 | 0.8802539 | 0.9408471 | 107.9276 | 15.79901 | 0.8886898 | 0.9498637
102.5858 | 15.93077 | 0.8961015 | 0.9602034 | 115.4016 | 15.22567 | 0.8564395 | 0.9177042 |  |  |  |  | 147.4785 | 0.3161316 | 0.01778231 | 0.01736038 | 105.5802 | 16.24858 | 0.9139782 | 0.9537077 | 109.6531 | 16.20712 | 0.911646 | 0.9512741 | 107.1811 | 15.64995 | 0.8803054 | 0.9409022 | 107.9334 | 15.79897 | 0.8886874 | 0.9498611
102.5798 | 15.93093 | 0.8961104 | 0.9602129 | 115.4099 | 15.22472 | 0.8563862 | 0.9176471 |  |  |  |  | 147.4952 | 0.3154622 | 0.01774466 | 0.01732362 | 105.5726 | 16.2493 | 0.9140183 | 0.9537495 | 109.6618 | 16.20716 | 0.9116484 | 0.9512766 | 107.174 | 15.65065 | 0.8803447 | 0.9409441 | 107.9374 | 15.7991 | 0.8886947 | 0.9498689
102.5722 | 15.93088 | 0.8961074 | 0.9602097 | 115.4236 | 15.22372 | 0.8563299 | 0.9175868 |  |  |  |  | 147.5115 | 0.3149601 | 0.01771642 | 0.01729605 | 105.565 | 16.24984 | 0.914049 | 0.9537815 | 109.6708 | 16.20712 | 0.911646 | 0.9512741 | 107.1684 | 15.65074 | 0.8803496 | 0.9409494 | 107.9416 | 15.79857 | 0.8886653 | 0.9498375
102.5663 | 15.93151 | 0.8961429 | 0.9602478 | 115.4374 | 15.22198 | 0.8562323 | 0.9174821 |  |  |  |  | 147.5283 | 0.3134539 | 0.01763169 | 0.01721333 | 105.5581 | 16.25034 | 0.9140773 | 0.9538111 | 109.679 | 16.20687 | 0.9116319 | 0.9512594 | 107.1633 | 15.65122 | 0.8803766 | 0.9409782 | 107.9469 | 15.79862 | 0.8886677 | 0.9498401
102.5595 | 15.93151 | 0.8961429 | 0.9602478 | 115.4464 | 15.22119 | 0.8561879 | 0.9174346 |  |  |  |  | 147.5453 | 0.3127845 | 0.01759404 | 0.01717657 | 105.5512 | 16.25097 | 0.9141127 | 0.953848 | 109.6884 | 16.20633 | 0.9116012 | 0.9512274 | 107.1588 | 15.6517 | 0.8804035 | 0.941007 | 107.9521 | 15.79831 | 0.8886506 | 0.9498218
102.5523 | 15.93177 | 0.8961577 | 0.9602637 | 115.4553 | 15.22014 | 0.8561286 | 0.9173711 |  |  |  |  | 147.5604 | 0.3121988 | 0.01756109 | 0.01714441 | 105.5449 | 16.25139 | 0.9141362 | 0.9538726 | 109.6981 | 16.20545 | 0.9115517 | 0.9511757 | 107.1548 | 15.65196 | 0.8804182 | 0.9410228 | 107.9568 | 15.7977 | 0.8886162 | 0.9497851
102.5472 | 15.93225 | 0.8961844 | 0.9602922 | 115.465 | 15.21909 | 0.8560694 | 0.9173077 |  |  |  |  | 147.5769 | 0.3112783 | 0.01750932 | 0.01709386 | 105.5378 | 16.25143 | 0.9141386 | 0.953875 | 109.7082 | 16.20477 | 0.911514 | 0.9511363 | 107.1498 | 15.65248 | 0.8804477 | 0.9410542 | 107.9623 | 15.79718 | 0.8885868 | 0.9497536
102.5412 | 15.93272 | 0.896211 | 0.9603208 | 115.4736 | 15.21788 | 0.8560014 | 0.9172347 |  |  |  |  | 147.5928 | 0.3106089 | 0.01747166 | 0.0170571 | 105.5314 | 16.25198 | 0.9141692 | 0.953907 | 109.7186 | 16.2049 | 0.911521 | 0.9511437 | 107.1436 | 15.6527 | 0.8804599 | 0.9410673 | 107.9688 | 15.79683 | 0.8885672 | 0.9497326
102.534 | 15.93298 | 0.8962258 | 0.9603366 | 115.4825 | 15.2173 | 0.8559688 | 0.9171998 |  |  |  |  | 147.6095 | 0.3101068 | 0.01744342 | 0.01702953 | 105.525 | 16.25269 | 0.9142093 | 0.9539489 | 109.7288 | 16.20457 | 0.9115022 | 0.951124 | 107.1369 | 15.65305 | 0.8804796 | 0.9410883 | 107.9774 | 15.79652 | 0.88855 | 0.9497143
102.5287 | 15.93367 | 0.8962643 | 0.9603779 | 115.4914 | 15.21583 | 0.8558859 | 0.917111 |  |  |  |  | 147.6248 | 0.3096048 | 0.01741518 | 0.01700196 | 105.5169 | 16.25294 | 0.9142235 | 0.9539636 | 109.7391 | 16.20385 | 0.9114621 | 0.9510822 | 107.1317 | 15.65444 | 0.880558 | 0.9411722 | 107.9858 | 15.79605 | 0.8885231 | 0.9496855
102.5228 | 15.93356 | 0.8962584 | 0.9603715 | 115.4994 | 15.21504 | 0.8558415 | 0.9170634 |  |  |  |  | 147.6413 | 0.3086843 | 0.01736341 | 0.01695141 | 105.51 | 16.25324 | 0.91424 | 0.9539808 | 109.7494 | 16.20385 | 0.9114621 | 0.9510822 | 107.1266 | 15.65462 | 0.8805678 | 0.9411826 | 107.9926 | 15.79535 | 0.8884838 | 0.9496435
102.5127 | 15.93377 | 0.8962702 | 0.9603842 | 115.508 | 15.21451 | 0.8558119 | 0.9170317 |  |  |  |  | 147.6586 | 0.3084333 | 0.01734929 | 0.01693763 | 105.5028 | 16.25382 | 0.914273 | 0.9540153 | 109.7588 | 16.20343 | 0.9114385 | 0.9510576 | 107.1212 | 15.65505 | 0.8805924 | 0.9412088 | 108.001 | 15.79504 | 0.8884667 | 0.9496252
102.503 | 15.93409 | 0.896288 | 0.9604032 | 115.5164 | 15.21367 | 0.8557645 | 0.916981 |  |  |  |  | 147.6758 | 0.3074292 | 0.0172928 | 0.01688248 | 105.4946 | 16.25441 | 0.914306 | 0.9540497 | 109.7676 | 16.20293 | 0.9114102 | 0.9510281 | 107.1159 | 15.65532 | 0.8806071 | 0.9412246 | 108.0098 | 15.79461 | 0.8884421 | 0.949599
102.4964 | 15.93472 | 0.8963235 | 0.9604413 | 115.5251 | 15.21214 | 0.8556787 | 0.916889 |  |  |  |  | 147.6912 | 0.3070945 | 0.01727398 | 0.0168641 | 105.4869 | 16.25479 | 0.9143272 | 0.9540719 | 109.777 | 16.20243 | 0.9113819 | 0.9509985 | 107.1111 | 15.65549 | 0.8806169 | 0.9412351 | 108.0179 | 15.79426 | 0.8884225 | 0.949578
102.4898 | 15.93504 | 0.8963413 | 0.9604603 | 115.5324 | 15.21114 | 0.8556224 | 0.9168287 |  |  |  |  | 147.7084 | 0.3063414 | 0.01723162 | 0.01682275 | 105.4784 | 16.25575 | 0.9143815 | 0.9541285 | 109.7854 | 16.20197 | 0.911356 | 0.9509715 | 107.1063 | 15.65628 | 0.880661 | 0.9412822 | 108.0269 | 15.79404 | 0.8884103 | 0.9495649
102.4834 | 15.93546 | 0.896365 | 0.9604857 | 115.5441 | 15.20935 | 0.8555218 | 0.9167209 |  |  |  |  | 147.7249 | 0.3054209 | 0.01717984 | 0.0167722 | 105.4699 | 16.25642 | 0.9144192 | 0.9541679 | 109.7922 | 16.20113 | 0.9113088 | 0.9509223 | 107.0992 | 15.6568 | 0.8806905 | 0.9413137 | 108.0386 | 15.794 | 0.8884078 | 0.9495623
102.4762 | 15.93519 | 0.8963502 | 0.9604698 | 115.5571 | 15.20793 | 0.8554419 | 0.9166352 |  |  |  |  | 147.7406 | 0.3036637 | 0.017081 | 0.0166757 | 105.4607 | 16.25684 | 0.9144428 | 0.9541925 | 109.798 | 16.20092 | 0.911297 | 0.9509099 | 107.0914 | 15.65684 | 0.8806929 | 0.9413163 | 108.0514 | 15.7933 | 0.8883686 | 0.9495203
102.4691 | 15.93619 | 0.8964064 | 0.9605301 | 115.563 | 15.2072 | 0.8554004 | 0.9165908 |  |  |  |  | 147.7572 | 0.3036637 | 0.017081 | 0.0166757 | 105.4504 | 16.25751 | 0.9144805 | 0.9542318 | 109.8038 | 16.20079 | 0.9112899 | 0.9509026 | 107.0835 | 15.65771 | 0.8807419 | 0.9413687 | 108.0608 | 15.79308 | 0.8883563 | 0.9495072
102.462 | 15.93662 | 0.8964301 | 0.9605555 | 115.5718 | 15.20572 | 0.8553175 | 0.916502 |  |  |  |  | 147.774 | 0.303078 | 0.01704805 | 0.01664354 | 105.4421 | 16.25818 | 0.9145183 | 0.9542712 | 109.8101 | 16.20071 | 0.9112852 | 0.9508976 | 107.0749 | 15.65811 | 0.880764 | 0.9413923 | 108.0701 | 15.79264 | 0.8883318 | 0.949481
102.4546 | 15.93683 | 0.8964419 | 0.9605682 | 115.5784 | 15.20451 | 0.8552494 | 0.916429 |  |  |  |  | 147.7908 | 0.3019902 | 0.01698686 | 0.0165838 | 105.4326 | 16.25852 | 0.9145371 | 0.9542909 | 109.8166 | 16.20029 | 0.9112617 | 0.950873 | 107.065 | 15.65863 | 0.8807934 | 0.9414238 | 108.0794 | 15.79264 | 0.8883318 | 0.949481
102.4468 | 15.93719 | 0.8964626 | 0.9605904 | 115.5874 | 15.20388 | 0.8552139 | 0.916391 |  |  |  |  | 147.8095 | 0.3018228 | 0.01697745 | 0.01657461 | 105.4221 | 16.25869 | 0.9145466 | 0.9543007 | 109.823 | 16.19991 | 0.9112404 | 0.9508509 | 107.0553 | 15.65933 | 0.8808327 | 0.9414657 | 108.0889 | 15.79247 | 0.888322 | 0.9494705
102.4399 | 15.93719 | 0.8964626 | 0.9605904 | 115.5942 | 15.20277 | 0.8551517 | 0.9163243 |  |  |  |  | 147.8257 | 0.3011534 | 0.01693979 | 0.01653785 | 105.4123 | 16.25919 | 0.9145748 | 0.9543303 | 109.8284 | 16.19941 | 0.9112121 | 0.9508214 | 107.0468 | 15.65981 | 0.8808597 | 0.9414945 | 108.0954 | 15.79164 | 0.8882754 | 0.9494207
102.4316 | 15.9373 | 0.8964686 | 0.9605967 | 115.6018 | 15.20162 | 0.8550866 | 0.9162546 |  |  |  |  | 147.8425 | 0.3004003 | 0.01689743 | 0.01649649 | 105.4023 | 16.25986 | 0.9146126 | 0.9543696 | 109.8356 | 16.19828 | 0.9111485 | 0.9507549 | 107.0381 | 15.66098 | 0.8809259 | 0.9415653 | 108.102 | 15.79134 | 0.8882582 | 0.9494024
102.4239 | 15.9374 | 0.8964745 | 0.9606031 | 115.6099 | 15.20083 | 0.8550422 | 0.916207 |  |  |  |  | 147.8599 | 0.2998982 | 0.01686919 | 0.01646892 | 105.3921 | 16.2602 | 0.9146314 | 0.9543893 | 109.8417 | 16.19819 | 0.9111437 | 0.95075 | 107.0278 | 15.66155 | 0.8809577 | 0.9415994 | 108.1082 | 15.79086 | 0.8882312 | 0.9493736
102.4153 | 15.93809 | 0.896513 | 0.9606443 | 115.617 | 15.19999 | 0.8549949 | 0.9161562 |  |  |  |  | 147.8772 | 0.2995635 | 0.01685036 | 0.01645054 | 105.3812 | 16.26083 | 0.9146668 | 0.9544262 | 109.8486 | 16.19815 | 0.9111414 | 0.9507475 | 107.0182 | 15.66181 | 0.8809725 | 0.9416151 | 108.1151 | 15.79099 | 0.8882386 | 0.9493814
102.4042 | 15.93867 | 0.8965455 | 0.9606792 | 115.6261 | 15.19883 | 0.8549297 | 0.9160864 |  |  |  |  | 147.8938 | 0.2985594 | 0.01679388 | 0.0163954 | 105.3738 | 16.26145 | 0.9147022 | 0.9544631 | 109.8547 | 16.19744 | 0.9111013 | 0.9507057 | 107.0105 | 15.6622 | 0.8809945 | 0.9416387 | 108.1204 | 15.79068 | 0.8882214 | 0.9493631
102.3911 | 15.93893 | 0.8965603 | 0.9606951 | 115.6342 | 15.1973 | 0.8548439 | 0.9159945 |  |  |  |  | 147.9109 | 0.2986431 | 0.01679859 | 0.0164 | 105.3643 | 16.26158 | 0.9147093 | 0.9544705 | 109.8619 | 16.19698 | 0.9110754 | 0.9506786 | 107.003 | 15.66321 | 0.8810509 | 0.941699 | 108.1255 | 15.79046 | 0.8882092 | 0.94935
102.382 | 15.93925 | 0.8965781 | 0.9607141 | 115.6423 | 15.19635 | 0.8547906 | 0.9159374 |  |  |  |  | 147.9285 | 0.29789 | 0.01675623 | 0.01635864 | 105.355 | 16.26204 | 0.9147352 | 0.9544976 | 109.8679 | 16.19647 | 0.9110471 | 0.9506491 | 106.9943 | 15.66417 | 0.8811049 | 0.9417567 | 108.1332 | 15.79012 | 0.8881895 | 0.949329
102.3746 | 15.9393 | 0.8965811 | 0.9607173 | 115.6505 | 15.19546 | 0.8547403 | 0.9158834 |  |  |  |  | 147.9458 | 0.2973043 | 0.01672328 | 0.01632647 | 105.3438 | 16.26271 | 0.9147729 | 0.954537 | 109.876 | 16.1961 | 0.9110258 | 0.950627 | 106.9871 | 15.66447 | 0.8811221 | 0.941775 | 108.1404 | 15.78994 | 0.8881797 | 0.9493185
102.3667 | 15.93998 | 0.8966195 | 0.9607585 | 115.6625 | 15.19414 | 0.8546663 | 0.9158041 |  |  |  |  | 147.9629 | 0.2963838 | 0.01667151 | 0.01627593 | 105.3334 | 16.26338 | 0.9148107 | 0.9545763 | 109.8822 | 16.19526 | 0.9109787 | 0.9505778 | 106.9784 | 15.66491 | 0.8811466 | 0.9418012 | 108.1459 | 15.78938 | 0.8881479 | 0.9492844
102.3569 | 15.94072 | 0.896661 | 0.9608029 | 115.6752 | 15.19272 | 0.8545863 | 0.9157185 |  |  |  |  | 147.9805 | 0.2957144 | 0.01663385 | 0.01623917 | 105.3228 | 16.26326 | 0.9148036 | 0.9545689 | 109.8899 | 16.19459 | 0.9109409 | 0.9505384 | 106.9703 | 15.66569 | 0.8811907 | 0.9418484 | 108.151 | 15.78911 | 0.8881331 | 0.9492687
102.3491 | 15.9413 | 0.8966935 | 0.9608378 | 115.6829 | 15.19141 | 0.8545123 | 0.9156392 |  |  |  |  | 147.9978 | 0.2948776 | 0.01658678 | 0.01619322 | 105.3133 | 16.2638 | 0.9148342 | 0.9546009 | 109.8973 | 16.19417 | 0.9109174 | 0.9505138 | 106.9639 | 15.66604 | 0.8812103 | 0.9418694 | 108.1566 | 15.78881 | 0.888116 | 0.9492504
102.3406 | 15.94198 | 0.896732 | 0.960879 | 115.6908 | 15.1902 | 0.8544442 | 0.9155662 |  |  |  |  | 148.0165 | 0.2940409 | 0.01653971 | 0.01614726 | 105.304 | 16.26489 | 0.9148956 | 0.9546649 | 109.906 | 16.19354 | 0.910882 | 0.9504769 | 106.959 | 15.66643 | 0.8812324 | 0.941893 | 108.1622 | 15.78872 | 0.8881111 | 0.9492451
102.3321 | 15.94167 | 0.8967143 | 0.96086 | 115.6994 | 15.1892 | 0.854388 | 0.915506 |  |  |  |  | 148.0336 | 0.2934551 | 0.01650677 | 0.0161151 | 105.2943 | 16.26481 | 0.9148908 | 0.95466 | 109.9134 | 16.19325 | 0.9108655 | 0.9504597 | 106.9527 | 15.66687 | 0.8812569 | 0.9419192 | 108.1682 | 15.78815 | 0.8880792 | 0.9492111
102.3238 | 15.94183 | 0.8967231 | 0.9608695 | 115.7065 | 15.18872 | 0.8543614 | 0.9154774 |  |  |  |  | 148.0507 | 0.2921163 | 0.01643146 | 0.01604158 | 105.2843 | 16.2651 | 0.9149073 | 0.9546772 | 109.9215 | 16.19295 | 0.910849 | 0.9504424 | 106.9463 | 15.66761 | 0.8812986 | 0.9419637 | 108.1742 | 15.78785 | 0.888062 | 0.9491927
102.3147 | 15.9423 | 0.8967498 | 0.9608981 | 115.715 | 15.18757 | 0.8542962 | 0.9154076 |  |  |  |  | 148.0688 | 0.2913632 | 0.0163891 | 0.01600022 | 105.2738 | 16.26556 | 0.9149333 | 0.9547043 | 109.9298 | 16.19232 | 0.9108136 | 0.9504055 | 106.9397 | 15.66813 | 0.881328 | 0.9419952 | 108.181 | 15.78741 | 0.8880375 | 0.9491665
102.3063 | 15.94272 | 0.8967735 | 0.9609234 | 115.723 | 15.18614 | 0.8542163 | 0.915322 |  |  |  |  | 148.0842 | 0.2903591 | 0.01633262 | 0.01594508 | 105.2635 | 16.26573 | 0.9149427 | 0.9547141 | 109.9378 | 16.19174 | 0.9107806 | 0.9503711 | 106.9323 | 15.66883 | 0.8813673 | 0.9420371 | 108.1896 | 15.78724 | 0.8880277 | 0.949156
102.2976 | 15.94267 | 0.8967705 | 0.9609203 | 115.7301 | 15.1852 | 0.854163 | 0.9152649 |  |  |  |  | 148.1011 | 0.2895223 | 0.01628555 | 0.01589913 | 105.2541 | 16.26598 | 0.9149569 | 0.9547289 | 109.9453 | 16.19119 | 0.9107499 | 0.9503391 | 106.9232 | 15.66874 | 0.8813624 | 0.9420319 | 108.1968 | 15.78658 | 0.8879909 | 0.9491167
102.2844 | 15.94283 | 0.8967794 | 0.9609298 | 115.7374 | 15.18399 | 0.8540949 | 0.9151919 | [8 empty] | 105.2436 | 16.26657 | 0.9149899 | 0.9547633 | 109.9538 | 16.19077 | 0.9107264 | 0.9503145 | 106.9147 | 15.66935 | 0.8813967 | 0.9420686 | 108.2032 | 15.78663 | 0.8879934 | 0.9491193
102.2716 | 15.94298 | 0.8967883 | 0.9609393 | 115.7456 | 15.18309 | 0.8540446 | 0.915138 | [8 empty] | 105.2346 | 16.26732 | 0.9150323 | 0.9548076 | 109.961 | 16.1904 | 0.9107051 | 0.9502923 | 106.9072 | 15.66988 | 0.8814261 | 0.9421 | 108.2099 | 15.78589 | 0.8879517 | 0.9490748
102.2634 | 15.94325 | 0.8968031 | 0.9609552 | 115.754 | 15.1823 | 0.8540002 | 0.9150904 | [8 empty] | 105.2254 | 16.26799 | 0.9150701 | 0.954847 | 109.9699 | 16.19027 | 0.9106981 | 0.9502849 | 106.8992 | 15.66953 | 0.8814065 | 0.9420791 | 108.2183 | 15.78584 | 0.8879492 | 0.9490721
102.2551 | 15.94356 | 0.8968208 | 0.9609742 | 115.7629 | 15.18172 | 0.8539676 | 0.9150555 | [8 empty] | 105.2156 | 16.26867 | 0.9151078 | 0.9548864 | 109.9779 | 16.1896 | 0.9106603 | 0.9502456 | 106.8922 | 15.66988 | 0.8814261 | 0.9421 | 108.2269 | 15.7848 | 0.8878904 | 0.9490092
102.2466 | 15.94356 | 0.8968208 | 0.9609742 | 115.7748 | 15.1793 | 0.8538315 | 0.9149096 | [8 empty] | 105.2067 | 16.26887 | 0.9151196 | 0.9548987 | 109.9862 | 16.18939 | 0.9106485 | 0.9502333 | 106.8866 | 15.67057 | 0.8814654 | 0.942142 | 108.234 | 15.78484 | 0.8878928 | 0.9490118
102.2372 | 15.94393 | 0.8968416 | 0.9609964 | 115.7871 | 15.17772 | 0.8537426 | 0.9148145 | [8 empty] | 105.1984 | 16.26908 | 0.9151314 | 0.954911 | 109.9931 | 16.1891 | 0.910632 | 0.950216 | 106.8803 | 15.67119 | 0.8814997 | 0.9421787 | 108.2423 | 15.78497 | 0.8879002 | 0.9490197
102.2294 | 15.94461 | 0.89688 | 0.9610376 | 115.7967 | 15.17678 | 0.8536894 | 0.9147574 | [8 empty] | 105.1904 | 16.26929 | 0.9151432 | 0.9549233 | 110.0004 | 16.18842 | 0.9105943 | 0.9501767 | 106.8743 | 15.6718 | 0.881534 | 0.9422153 | 108.2516 | 15.78445 | 0.8878708 | 0.9489883
102.221 | 15.94483 | 0.8968919 | 0.9610503 | 115.8041 | 15.17588 | 0.853639 | 0.9147034 | [8 empty] | 105.1822 | 16.26959 | 0.9151597 | 0.9549405 | 110.0075 | 16.18775 | 0.9105566 | 0.9501373 | 106.8699 | 15.67254 | 0.8815757 | 0.9422599 | 108.2612 | 15.7841 | 0.8878511 | 0.9489673
102.2124 | 15.94546 | 0.8969274 | 0.9610884 | 115.8128 | 15.17467 | 0.853571 | 0.9146305 | [8 empty] | 105.1735 | 16.26984 | 0.9151738 | 0.9549553 | 110.0145 | 16.1875 | 0.9105424 | 0.9501225 | 106.8654 | 15.67284 | 0.8815929 | 0.9422783 | 108.2691 | 15.78358 | 0.8878217 | 0.9489358
102.2057 | 15.94561 | 0.8969363 | 0.9610979 | 115.8216 | 15.1733 | 0.853494 | 0.914548 | [8 empty] | 105.1645 | 16.27017 | 0.9151927 | 0.954975 | 110.0221 | 16.18717 | 0.9105236 | 0.9501029 | 106.861 | 15.67319 | 0.8816125 | 0.9422992 | 108.2774 | 15.78362 | 0.8878242 | 0.9489385
102.1964 | 15.94567 | 0.8969392 | 0.9611011 | 115.8295 | 15.17204 | 0.8534229 | 0.9144719 | [8 empty] | 105.1574 | 16.27068 | 0.915221 | 0.9550045 | 110.0292 | 16.18658 | 0.9104905 | 0.9500684 | 106.8544 | 15.67406 | 0.8816616 | 0.9423516 | 108.2865 | 15.78384 | 0.8878364 | 0.9489516
102.1885 | 15.94551 | 0.8969304 | 0.9610916 | 115.837 | 15.17115 | 0.8533726 | 0.9144179 | [8 empty] | 105.1492 | 16.27135 | 0.9152587 | 0.9550438 | 110.0364 | 16.18557 | 0.9104339 | 0.9500094 | 106.8463 | 15.67493 | 0.8817106 | 0.9424041 | 108.2963 | 15.78323 | 0.8878021 | 0.9489149
102.1803 | 15.94593 | 0.8969541 | 0.9611169 | 115.8463 | 15.17004 | 0.8533104 | 0.9143513 | [8 empty] | 105.1417 | 16.27152 | 0.9152681 | 0.9550537 | 110.0438 | 16.18478 | 0.9103891 | 0.9499626 | 106.8382 | 15.67515 | 0.8817229 | 0.9424172 | 108.3039 | 15.78257 | 0.8877653 | 0.9488756
102.1671 | 15.94619 | 0.8969689 | 0.9611328 | 115.8538 | 15.16936 | 0.853272 | 0.9143101 | [8 empty] | 105.1338 | 16.27135 | 0.9152587 | 0.9550438 | 110.0508 | 16.18457 | 0.9103773 | 0.9499503 | 106.8307 | 15.67537 | 0.8817351 | 0.9424303 | 108.3099 | 15.78244 | 0.8877579 | 0.9488677
102.1556 | 15.94682 | 0.8970044 | 0.9611709 | 115.8616 | 15.16836 | 0.8532157 | 0.9142498 | [8 empty] | 105.1254 | 16.27202 | 0.9152964 | 0.9550832 | 110.0572 | 16.18423 | 0.9103585 | 0.9499306 | 106.8217 | 15.67559 | 0.8817474 | 0.9424434 | 108.3166 | 15.78183 | 0.8877236 | 0.948831
102.1471 | 15.94698 | 0.8970133 | 0.9611804 | 115.8711 | 15.16667 | 0.853121 | 0.9141483 | [8 empty] | 105.1174 | 16.27227 | 0.9153106 | 0.955098 | 110.0652 | 16.18381 | 0.9103349 | 0.949906 | 106.8128 | 15.67602 | 0.8817719 | 0.9424696 | 108.3242 | 15.78157 | 0.8877089 | 0.9488153
102.1398 | 15.94714 | 0.8970221 | 0.9611899 | 115.8781 | 15.16551 | 0.8530559 | 0.9140785 | [8 empty] | 105.1085 | 16.27282 | 0.9153412 | 0.95513 | 110.0732 | 16.18348 | 0.910316 | 0.9498863 | 106.8055 | 15.67685 | 0.8818185 | 0.9425194 | 108.3311 | 15.78118 | 0.8876868 | 0.9487917
102.1305 | 15.94735 | 0.897034 | 0.9612026 | 115.8906 | 15.16357 | 0.8529463 | 0.9139612 | [8 empty] | 105.101 | 16.27378 | 0.9153955 | 0.9551866 | 110.0804 | 16.18297 | 0.9102877 | 0.9498568 | 106.8 | 15.67764 | 0.8818626 | 0.9425666 | 108.3384 | 15.78035 | 0.8876402 | 0.9487419
102.1227 | 15.94767 | 0.8970517 | 0.9612216 | 115.9034 | 15.16194 | 0.8528546 | 0.9138628 | [8 empty] | 105.0928 | 16.27424 | 0.9154214 | 0.9552136 | 110.0872 | 16.18251 | 0.9102618 | 0.9498297 | 106.7929 | 15.6782 | 0.8818945 | 0.9426007 | 108.3475 | 15.78009 | 0.8876255 | 0.9487261
102.1144 | 15.94767 | 0.8970517 | 0.9612216 | 115.9118 | 15.16141 | 0.852825 | 0.9138311 | [8 empty] | 105.0845 | 16.27449 | 0.9154356 | 0.9552284 | 110.0945 | 16.18222 | 0.9102453 | 0.9498125 | 106.7846 | 15.67851 | 0.8819117 | 0.942619 | 108.3583 | 15.77913 | 0.8875716 | 0.9486685
102.1066 | 15.94851 | 0.8970991 | 0.9612724 | 115.9214 | 15.16004 | 0.852748 | 0.9137486 | [8 empty] | 105.0774 | 16.27508 | 0.9154686 | 0.9552628 | 110.1026 | 16.18163 | 0.9102123 | 0.949778 | 106.7774 | 15.67973 | 0.8819804 | 0.9426924 | 108.3664 | 15.77887 | 0.8875569 | 0.9486528
102.0976 | 15.94851 | 0.8970991 | 0.9612724 | 115.929 | 15.15873 | 0.852674 | 0.9136693 | [8 empty] | 105.0686 | 16.27571 | 0.915504 | 0.9552998 | 110.1075 | 16.18151 | 0.9102052 | 0.9497707 | 106.769 | 15.68008 | 0.882 | 0.9427134 | 108.3738 | 15.77922 | 0.8875765 | 0.9486737
102.09 | 15.94904 | 0.8971287 | 0.9613041 | 115.9374 | 15.15783 | 0.8526237 | 0.9136154 | [8 empty] | 105.0604 | 16.27571 | 0.915504 | 0.9552998 | 110.1138 | 16.18105 | 0.9101793 | 0.9497436 | 106.7591 | 15.68017 | 0.8820049 | 0.9427186 | 108.3802 | 15.77852 | 0.8875372 | 0.9486318
102.0824 | 15.94956 | 0.8971583 | 0.9613358 | 115.9462 | 15.15704 | 0.8525793 | 0.9135678 | [8 empty] | 105.0527 | 16.27596 | 0.9155181 | 0.9553145 | 110.1224 | 16.18046 | 0.9101462 | 0.9497092 | 106.7504 | 15.68099 | 0.8820515 | 0.9427684 | 108.3868 | 15.77808 | 0.8875127 | 0.9486056
102.0743 | 15.95004 | 0.897185 | 0.9613644 | 115.9547 | 15.15573 | 0.8525052 | 0.9134885 | [8 empty] | 105.0446 | 16.27667 | 0.9155582 | 0.9553564 | 110.1308 | 16.18025 | 0.9101345 | 0.9496968 | 106.7404 | 15.68178 | 0.8820956 | 0.9428156 | 108.3928 | 15.77756 | 0.8874833 | 0.9485741
102.0656 | 15.95035 | 0.8972027 | 0.9613834 | 115.9618 | 15.15494 | 0.8524608 | 0.913441 | [8 empty] | 105.0363 | 16.27713 | 0.9155841 | 0.9553834 | 110.1392 | 16.17987 | 0.9101132 | 0.9496747 | 106.731 | 15.68221 | 0.8821201 | 0.9428418 | 108.3993 | 15.77747 | 0.8874784 | 0.9485689
102.0537 | 15.95072 | 0.8972234 | 0.9614056 | 115.9717 | 15.15415 | 0.8524164 | 0.9133934 | [8 empty] | 105.0285 | 16.27759 | 0.9156101 | 0.9554105 | 110.1483 | 16.1797 | 0.9101038 | 0.9496649 | 106.7215 | 15.68278 | 0.882152 | 0.9428759 | 108.4072 | 15.77756 | 0.8874833 | 0.9485741
102.0407 | 15.95056 | 0.8972146 | 0.9613961 | 115.9792 | 15.15315 | 0.8523602 | 0.9133331 | [8 empty] | 105.0214 | 16.27806 | 0.915636 | 0.9554376 | 110.1568 | 16.17916 | 0.9100731 | 0.9496329 | 106.7116 | 15.68322 | 0.8821765 | 0.9429021 | 108.4142 | 15.77734 | 0.887471 | 0.948561
102.0334 | 15.95072 | 0.8972234 | 0.9614056 | 115.9878 | 15.15241 | 0.8523187 | 0.9132887 | [8 empty] | 105.0138 | 16.27856 | 0.9156643 | 0.9554671 | 110.1646 | 16.17853 | 0.9100378 | 0.949596 | 106.7024 | 15.68392 | 0.8822158 | 0.942944 | 108.4209 | 15.77699 | 0.8874514 | 0.9485401
102.0256 | 15.95098 | 0.8972382 | 0.9614215 | 115.9964 | 15.15188 | 0.8522891 | 0.913257 | [8 empty] | 105.0066 | 16.27889 | 0.9156832 | 0.9554868 | 110.1732 | 16.17836 | 0.9100283 | 0.9495861 | 106.6938 | 15.68426 | 0.8822354 | 0.942965 | 108.4269 | 15.77669 | 0.8874342 | 0.9485217
102.018 | 15.95104 | 0.8972412 | 0.9614246 | 116.009 | 15.15036 | 0.8522033 | 0.913165 | [8 empty] | 105.0009 | 16.27927 | 0.9157044 | 0.9555089 | 110.1817 | 16.17803 | 0.9100095 | 0.9495664 | 106.6863 | 15.68448 | 0.8822477 | 0.9429781 | 108.4341 | 15.77625 | 0.8874097 | 0.9484955
102.0099 | 15.95146 | 0.8972649 | 0.96145 | 116.0208 | 15.14857 | 0.8521026 | 0.9130571 | [8 empty] | 104.9952 | 16.27998 | 0.9157445 | 0.9555507 | 110.19 | 16.17677 | 0.9099387 | 0.9494926 | 106.6766 | 15.68496 | 0.8822746 | 0.9430069 | 108.4422 | 15.77586 | 0.8873877 | 0.9484719
102.0021 | 15.95182 | 0.8972856 | 0.9614722 | 116.0298 | 15.14683 | 0.852005 | 0.9129525 | [8 empty] | 104.9873 | 16.28053 | 0.9157751 | 0.9555827 | 110.1981 | 16.17614 | 0.9099034 | 0.9494557 | 106.6682 | 15.68553 | 0.8823065 | 0.943041 | 108.4491 | 15.77529 | 0.8873558 | 0.9484378
101.9947 | 15.95177 | 0.8972826 | 0.961469 | 116.0393 | 15.14625 | 0.8519724 | 0.9129176 | [8 empty] | 104.9803 | 16.28103 | 0.9158034 | 0.9556123 | 110.2061 | 16.17597 | 0.9098939 | 0.9494459 | 106.6614 | 15.68562 | 0.8823114 | 0.9430462 | 108.4553 | 15.77508 | 0.8873435 | 0.9484247
101.9875 | 15.95261 | 0.89733 | 0.9615198 | 116.0482 | 15.14546 | 0.851928 | 0.91287 | [8 empty] | 104.973 | 16.28183 | 0.9158482 | 0.955659 | 110.214 | 16.17522 | 0.9098515 | 0.9494016 | 106.6548 | 15.68627 | 0.8823482 | 0.9430856 | 108.4625 | 15.77451 | 0.8873116 | 0.9483906
101.9787 | 15.95309 | 0.8973567 | 0.9615483 | 116.0574 | 15.14431 | 0.8518629 | 0.9128002 | [8 empty] | 104.964 | 16.28225 | 0.9158718 | 0.9556836 | 110.2229 | 16.17459 | 0.9098161 | 0.9493647 | 106.6492 | 15.6871 | 0.8823948 | 0.9431354 | 108.4704 | 15.77355 | 0.8872577 | 0.948333
101.9716 | 15.95314 | 0.8973596 | 0.9615515 | 116.0659 | 15.14294 | 0.8517859 | 0.9127177 | [8 empty] | 104.9566 | 16.28258 | 0.9158907 | 0.9557033 | 110.2322 | 16.17421 | 0.9097949 | 0.9493425 | 106.6434 | 15.68784 | 0.8824365 | 0.9431799 | 108.4792 | 15.77303 | 0.8872283 | 0.9483015
101.962 | 15.95346 | 0.8973774 | 0.9615705 | 116.0746 | 15.14231 | 0.8517504 | 0.9126797 | [8 empty] | 104.9486 | 16.28271 | 0.9158978 | 0.9557107 | 110.2406 | 16.17367 | 0.9097642 | 0.9493105 | 106.6373 | 15.68854 | 0.8824757 | 0.9432218 | 108.4868 | 15.77272 | 0.8872111 | 0.9482832
101.9547 | 15.95335 | 0.8973715 | 0.9615642 | 116.0837 | 15.14136 | 0.8516971 | 0.9126226 | [8 empty] | 104.9416 | 16.28321 | 0.9159261 | 0.9557402 | 110.2488 | 16.17316 | 0.9097359 | 0.949281 | 106.6309 | 15.68862 | 0.8824806 | 0.9432271 | 108.4954 | 15.77172 | 0.8871547 | 0.9482229
101.9456 | 15.95346 | 0.8973774 | 0.9615705 | 116.0915 | 15.14009 | 0.851626 | 0.9125464 | [8 empty] | 104.9341 | 16.28422 | 0.9159827 | 0.9557993 | 110.2584 | 16.17258 | 0.9097029 | 0.9492465 | 106.6226 | 15.6895 | 0.8825297 | 0.9432795 | 108.5051 | 15.77172 | 0.8871547 | 0.9482229
101.9333 | 15.95409 | 0.8974129 | 0.9616086 | 116.1008 | 15.13931 | 0.8515816 | 0.9124989 | [8 empty] | 104.9266 | 16.28493 | 0.9160228 | 0.9558411 | 110.2684 | 16.17233 | 0.9096888 | 0.9492318 | 106.6128 | 15.68984 | 0.8825493 | 0.9433005 | 108.5144 | 15.7712 | 0.8871253 | 0.9481914
101.9208 | 15.95467 | 0.8974455 | 0.9616435 | 116.1086 | 15.13762 | 0.8514869 | 0.9123973 | [8 empty] | 104.9194 | 16.28581 | 0.9160723 | 0.9558928 | 110.2777 | 16.17149 | 0.9096416 | 0.9491826 | 106.6052 | 15.69028 | 0.8825738 | 0.9433267 | 108.5235 | 15.77098 | 0.887113 | 0.9481783
101.9115 | 15.95514 | 0.8974721 | 0.9616721 | 116.1174 | 15.13636 | 0.8514159 | 0.9123212 | [8 empty] | 104.9127 | 16.28627 | 0.9160982 | 0.9559198 | 110.2873 | 16.17149 | 0.9096416 | 0.9491826 | 106.5982 | 15.69115 | 0.8826229 | 0.9433791 | 108.5324 | 15.7705 | 0.887086 | 0.9481495
101.9033 | 15.95556 | 0.8974958 | 0.9616974 | 116.1252 | 15.13536 | 0.8513596 | 0.9122609 | [8 empty] | 104.9053 | 16.28623 | 0.9160959 | 0.9559174 | 110.2962 | 16.17149 | 0.9096416 | 0.9491826 | 106.5894 | 15.69172 | 0.8826547 | 0.9434132 | 108.5417 | 15.76971 | 0.8870419 | 0.9481023
101.8944 | 15.95556 | 0.8974958 | 0.9616974 | 116.138 | 15.13331 | 0.8512442 | 0.9121372 | [8 empty] | 104.9 | 16.28669 | 0.9161218 | 0.9559444 | 110.3058 | 16.17086 | 0.9096062 | 0.9491457 | 106.5812 | 15.69268 | 0.8827087 | 0.9434709 | 108.5516 | 15.7691 | 0.8870075 | 0.9480656
101.8857 | 15.95577 | 0.8975076 | 0.9617101 | 116.1508 | 15.13204 | 0.8511731 | 0.9120611 | [8 empty] | 104.894 | 16.28678 | 0.9161265 | 0.9559494 | 110.3154 | 16.17031 | 0.9095756 | 0.9491137 | 106.5734 | 15.69324 | 0.8827406 | 0.9435049 | 108.559 | 15.76871 | 0.8869855 | 0.948042
101.8777 | 15.95656 | 0.897552 | 0.9617577 | 116.159 | 15.13083 | 0.851105 | 0.9119881 | [8 empty] | 104.8882 | 16.28686 | 0.9161312 | 0.9559543 | 110.3249 | 16.16985 | 0.9095496 | 0.9490866 | 106.565 | 15.6929 | 0.8827209 | 0.943484 | 108.5662 | 15.76806 | 0.8869487 | 0.9480027
101.8678 | 15.95698 | 0.8975757 | 0.9617831 | 116.1668 | 15.12904 | 0.8510044 | 0.9118803 | [8 empty] | 104.8832 | 16.28724 | 0.9161525 | 0.9559764 | 110.3354 | 16.16943 | 0.9095261 | 0.949062 | 106.5538 | 15.69368 | 0.8827651 | 0.9435311 | 108.5743 | 15.7674 | 0.8869119 | 0.9479634
101.8591 | 15.95756 | 0.8976083 | 0.961818 | 116.1743 | 15.12773 | 0.8509304 | 0.911801 | [8 empty] | 104.878 | 16.28761 | 0.9161737 | 0.9559986 | 110.3451 | 16.16876 | 0.9094883 | 0.9490226 | 106.5435 | 15.69438 | 0.8828043 | 0.9435731 | 108.5818 | 15.76727 | 0.8869045 | 0.9479555
101.8495 | 15.95793 | 0.897629 | 0.9618402 | 116.1831 | 15.12625 | 0.8508475 | 0.9117122 | [8 empty] | 104.8737 | 16.28795 | 0.9161925 | 0.9560183 | 110.3545 | 16.16864 | 0.9094812 | 0.9490152 | 106.534 | 15.69464 | 0.882819 | 0.9435888 | 108.5879 | 15.76675 | 0.8868751 | 0.9479241
101.8419 | 15.95803 | 0.8976349 | 0.9618465 | 116.1908 | 15.12531 | 0.8507942 | 0.9116551 | [8 empty] | 104.8691 | 16.28841 | 0.9162185 | 0.9560453 | 110.363 | 16.16805 | 0.9094482 | 0.9489808 | 106.5265 | 15.69508 | 0.8828436 | 0.943615 | 108.5939 | 15.76588 | 0.8868261 | 0.9478717
101.8329 | 15.9584 | 0.8976556 | 0.9618687 | 116.1988 | 15.12368 | 0.8507024 | 0.9115567 | [8 empty] | 104.8638 | 16.28887 | 0.9162444 | 0.9560724 | 110.3712 | 16.16717 | 0.9093987 | 0.9489291 | 106.518 | 15.6956 | 0.882873 | 0.9436465 | 108.6012 | 15.76509 | 0.8867819 | 0.9478245
101.8234 | 15.95888 | 0.8976823 | 0.9618973 | 116.2081 | 15.12246 | 0.8506343 | 0.9114838 | [8 empty] | 104.8586 | 16.28929 | 0.916268 | 0.956097 | 110.3808 | 16.16683 | 0.9093798 | 0.9489094 | 106.5098 | 15.69608 | 0.8829 | 0.9436753 | 108.6086 | 15.76466 | 0.8867574 | 0.9477983
101.8108 | 15.95998 | 0.8977444 | 0.9619639 | 116.2138 | 15.1211 | 0.8505574 | 0.9114013 | [8 empty] | 104.8547 | 16.2895 | 0.9162798 | 0.9561093 | 110.3892 | 16.16646 | 0.9093586 | 0.9488873 | 106.5034 | 15.69678 | 0.8829392 | 0.9437172 | 108.6156 | 15.76439 | 0.8867427 | 0.9477826
101.7973 | 15.96025 | 0.8977593 | 0.9619797 | 116.2223 | 15.12025 | 0.85051 | 0.9113506 | [8 empty] | 104.8487 | 16.29005 | 0.9163104 | 0.9561413 | 110.3978 | 16.16616 | 0.9093421 | 0.9488701 | 106.4962 | 15.69712 | 0.8829588 | 0.9437382 | 108.6214 | 15.76431 | 0.8867378 | 0.9477773
101.7877 | 15.96019 | 0.8977563 | 0.9619766 | 116.2309 | 15.11941 | 0.8504626 | 0.9112998 | [8 empty] | 104.8428 | 16.29076 | 0.9163505 | 0.9561831 | 110.4073 | 16.16591 | 0.909328 | 0.9488553 | 106.4886 | 15.69769 | 0.8829907 | 0.9437723 | 108.6289 | 15.7637 | 0.8867035 | 0.9477406
101.7794 | 15.96014 | 0.8977533 | 0.9619734 | 116.2393 | 15.11841 | 0.8504064 | 0.9112395 | [8 empty] | 104.8361 | 16.29122 | 0.9163765 | 0.9562102 | 110.4164 | 16.16545 | 0.909302 | 0.9488282 | 106.4809 | 15.69848 | 0.8830348 | 0.9438195 | 108.6366 | 15.76335 | 0.8866838 | 0.9477196
101.7699 | 15.96082 | 0.8977918 | 0.9620146 | 116.2521 | 15.11741 | 0.8503502 | 0.9111793 | [8 empty] | 104.829 | 16.29126 | 0.9163788 | 0.9562127 | 110.4246 | 16.1652 | 0.9092879 | 0.9488135 | 106.4719 | 15.69887 | 0.8830569 | 0.943843 | 108.644 | 15.76352 | 0.8866937 | 0.9477301
101.761 | 15.9613 | 0.8978185 | 0.9620432 | 116.2643 | 15.11531 | 0.8502317 | 0.9110524 | [8 empty] | 104.8215 | 16.29155 | 0.9163953 | 0.9562299 | 110.4343 | 16.16486 | 0.909269 | 0.9487938 | 106.4641 | 15.69961 | 0.8830986 | 0.9438876 | 108.6513 | 15.76344 | 0.8866887 | 0.9477249
101.7512 | 15.96146 | 0.8978273 | 0.9620527 | 116.2728 | 15.11378 | 0.8501459 | 0.9109604 | [8 empty] | 104.8139 | 16.29206 | 0.9164236 | 0.9562594 | 110.4438 | 16.16444 | 0.9092454 | 0.9487692 | 106.4572 | 15.70013 | 0.883128 | 0.9439191 | 108.6587 | 15.76261 | 0.8866422 | 0.9476751
101.7429 | 15.96161 | 0.8978362 | 0.9620622 | 116.2826 | 15.11341 | 0.8501252 | 0.9109382 | [8 empty] | 104.8065 | 16.29206 | 0.9164236 | 0.9562594 | 110.4532 | 16.16369 | 0.909203 | 0.9487249 | 106.4493 | 15.701 | 0.8831771 | 0.9439715 | 108.6656 | 15.76256 | 0.8866397 | 0.9476725
101.7343 | 15.96209 | 0.8978629 | 0.9620908 | 116.291 | 15.11199 | 0.8500452 | 0.9108526 | [8 empty] | 104.7988 | 16.29202 | 0.9164213 | 0.956257 | 110.4624 | 16.1631 | 0.90917 | 0.9486904 | 106.441 | 15.70127 | 0.8831918 | 0.9439872 | 108.6733 | 15.76204 | 0.8866103 | 0.947641
101.7251 | 15.96246 | 0.8978836 | 0.962113 | 116.3007 | 15.11068 | 0.8499712 | 0.9107733 | [8 empty] | 104.7907 | 16.29248 | 0.9164472 | 0.956284 | 110.4727 | 16.16281 | 0.9091535 | 0.9486732 | 106.4354 | 15.70153 | 0.8832065 | 0.9440029 | 108.6808 | 15.76112 | 0.8865588 | 0.947586
101.7163 | 15.9633 | 0.8979309 | 0.9621637 | 116.3089 | 15.1092 | 0.8498883 | 0.9106844 | [8 empty] | 104.7836 | 16.29273 | 0.9164614 | 0.9562988 | 110.4821 | 16.16235 | 0.9091275 | 0.9486461 | 106.4301 | 15.70231 | 0.8832506 | 0.9440501 | 108.6872 | 15.76095 | 0.886549 | 0.9475755
101.7077 | 15.96372 | 0.8979546 | 0.9621891 | 116.3173 | 15.10783 | 0.8498114 | 0.910602 | [8 empty] | 104.7739 | 16.29306 | 0.9164802 | 0.9563185 | 110.489 | 16.16159 | 0.9090851 | 0.9486019 | 106.4244 | 15.70253 | 0.8832629 | 0.9440632 | 108.6937 | 15.76073 | 0.8865367 | 0.9475624
101.7001 | 15.96393 | 0.8979665 | 0.9622018 | 116.3258 | 15.10678 | 0.8497522 | 0.9105385 | [8 empty] | 104.7652 | 16.29357 | 0.9165085 | 0.956348 | 110.4957 | 16.16134 | 0.9090709 | 0.9485871 | 106.419 | 15.70279 | 0.8832776 | 0.9440789 | 108.699 | 15.76073 | 0.8865367 | 0.9475624
101.6866 | 15.96377 | 0.8979576 | 0.9621923 | 116.3346 | 15.10594 | 0.8497048 | 0.9104878 | [8 empty] | 104.7574 | 16.29399 | 0.9165321 | 0.9563726 | 110.504 | 16.16092 | 0.9090473 | 0.9485625 | 106.4137 | 15.70366 | 0.8833267 | 0.9441314 | 108.7053 | 15.76025 | 0.8865097 | 0.9475336
101.6728 | 15.96388 | 0.8979635 | 0.9621986 | 116.3424 | 15.10499 | 0.8496515 | 0.9104307 | [8 empty] | 104.7489 | 16.29386 | 0.916525 | 0.9563652 | 110.5126 | 16.16021 | 0.9090073 | 0.9485207 | 106.408 | 15.70406 | 0.8833487 | 0.944155 | 108.7131 | 15.7596 | 0.8864729 | 0.9474942
101.6644 | 15.96398 | 0.8979694 | 0.962205 | 116.351 | 15.10357 | 0.8495716 | 0.910345 | [8 empty] | 104.7385 | 16.29441 | 0.9165557 | 0.9563972 | 110.5204 | 16.15983 | 0.908986 | 0.9484985 | 106.4023 | 15.70519 | 0.8834125 | 0.9442231 | 108.7213 | 15.75925 | 0.8864533 | 0.9474733
101.6546 | 15.96493 | 0.8980227 | 0.9622621 | 116.3589 | 15.10247 | 0.8495094 | 0.9102784 | [8 empty] | 104.7287 | 16.29529 | 0.9166052 | 0.9564489 | 110.5287 | 16.15904 | 0.9089412 | 0.9484518 | 106.3988 | 15.70597 | 0.8834566 | 0.9442703 | 108.7309 | 15.75842 | 0.8864067 | 0.9474235
101.6473 | 15.96477 | 0.8980138 | 0.9622525 | 116.3721 | 15.10062 | 0.8494058 | 0.9101674 | [8 empty] | 104.7197 | 16.29579 | 0.9166335 | 0.9564784 | 110.537 | 16.15816 | 0.9088917 | 0.9484001 | 106.3965 | 15.70624 | 0.8834713 | 0.944286 | 108.7399 | 15.75772 | 0.8863675 | 0.9473815
101.6382 | 15.96546 | 0.8980523 | 0.9622938 | 116.3848 | 15.09957 | 0.8493466 | 0.9101039 | [8 empty] | 104.7096 | 16.29621 | 0.9166571 | 0.956503 | 110.5456 | 16.15757 | 0.9088587 | 0.9483656 | 106.3934 | 15.70676 | 0.8835008 | 0.9443175 | 108.7484 | 15.75733 | 0.8863454 | 0.9473579
101.63 | 15.96572 | 0.8980671 | 0.9623096 | 116.3917 | 15.09847 | 0.8492844 | 0.9100373 | [8 empty] | 104.7 | 16.29684 | 0.9166925 | 0.9565399 | 110.5534 | 16.15723 | 0.9088398 | 0.9483459 | 106.3912 | 15.70733 | 0.8835327 | 0.9443515 | 108.7569 | 15.75681 | 0.886316 | 0.9473265
101.6224 | 15.96603 | 0.8980849 | 0.9623287 | 116.4 | 15.0971 | 0.8492075 | 0.9099549 | [8 empty] | 104.6925 | 16.29717 | 0.9167113 | 0.9565596 | 110.5607 | 16.15686 | 0.9088186 | 0.9483238 | 106.388 | 15.70759 | 0.8835474 | 0.9443673 | 108.7658 | 15.75629 | 0.8862866 | 0.947295
101.6144 | 15.96614 | 0.8980908 | 0.962335 | 116.4083 | 15.09631 | 0.8491631 | 0.9099073 | [8 empty] | 104.6848 | 16.29721 | 0.9167137 | 0.9565621 | 110.568 | 16.1564 | 0.9087927 | 0.9482967 | 106.3862 | 15.70754 | 0.8835449 | 0.9443646 | 108.7735 | 15.7555 | 0.8862424 | 0.9472479
101.6055 | 15.96661 | 0.8981174 | 0.9623636 | 116.4168 | 15.09515 | 0.8490979 | 0.9098375 | [8 empty] | 104.6758 | 16.29734 | 0.9167208 | 0.9565695 | 110.5754 | 16.15564 | 0.9087502 | 0.9482524 | 106.3842 | 15.70807 | 0.8835743 | 0.9443961 | 108.7811 | 15.75502 | 0.8862155 | 0.947219
101.5974 | 15.96677 | 0.8981263 | 0.9623731 | 116.4239 | 15.09373 | 0.849018 | 0.9097519 | [8 empty] | 104.6649 | 16.29759 | 0.9167349 | 0.9565842 | 110.5828 | 16.15489 | 0.9087078 | 0.9482082 | 106.3814 | 15.70829 | 0.8835866 | 0.9444092 | 108.7906 | 15.75511 | 0.8862204 | 0.9472243
101.5893 | 15.96677 | 0.8981263 | 0.9623731 | 116.4321 | 15.09257 | 0.8489529 | 0.9096821 | [8 empty] | 104.6546 | 16.29784 | 0.9167491 | 0.956599 | 110.5895 | 16.15438 | 0.9086795 | 0.9481786 | 106.377 | 15.7089 | 0.8836209 | 0.9444459 | 108.7992 | 15.75445 | 0.8861836 | 0.9471849
101.5814 | 15.96724 | 0.898153 | 0.9624016 | 116.4404 | 15.09157 | 0.8488966 | 0.9096218 | [8 empty] | 104.6425 | 16.29805 | 0.9167609 | 0.9566113 | 110.5978 | 16.15434 | 0.9086771 | 0.9481762 | 106.3704 | 15.70907 | 0.8836307 | 0.9444564 | 108.8077 | 15.75428 | 0.8861738 | 0.9471745
101.5736 | 15.9674 | 0.8981618 | 0.9624111 | 116.4472 | 15.0902 | 0.8488197 | 0.9095393 | [8 empty] | 104.632 | 16.29864 | 0.9167939 | 0.9566457 | 110.6051 | 16.1538 | 0.9086465 | 0.9481442 | 106.3613 | 15.70938 | 0.8836479 | 0.9444747 | 108.8177 | 15.75393 | 0.8861541 | 0.9471535
101.5614 | 15.9683 | 0.8982122 | 0.9624651 | 116.4556 | 15.08931 | 0.8487694 | 0.9094854 | [8 empty] | 104.6209 | 16.29923 | 0.9168269 | 0.9566802 | 110.6126 | 16.15304 | 0.908604 | 0.9480999 | 106.3503 | 15.71055 | 0.8837141 | 0.9445455 | 108.8279 | 15.75332 | 0.8861198 | 0.9471168
101.5502 | 15.96914 | 0.8982595 | 0.9625158 | 116.4631 | 15.08836 | 0.8487161 | 0.9094283 | [8 empty] | 104.6106 | 16.29948 | 0.916841 | 0.9566949 | 110.6207 | 16.15254 | 0.9085757 | 0.9480704 | 106.339 | 15.71103 | 0.8837411 | 0.9445743 | 108.8378 | 15.75254 | 0.8860757 | 0.9470696
101.5419 | 15.96924 | 0.8982655 | 0.9625222 | 116.4719 | 15.0872 | 0.8486509 | 0.9093585 | [8 empty] | 104.5998 | 16.30002 | 0.9168717 | 0.9567269 | 110.6292 | 16.15262 | 0.9085804 | 0.9480753 | 106.3303 | 15.71112 | 0.883746 | 0.9445796 | 108.8445 | 15.75149 | 0.8860168 | 0.9470067
101.5336 | 15.96919 | 0.8982625 | 0.962519 | 116.4798 | 15.08636 | 0.8486036 | 0.9093078 | [8 empty] | 104.5894 | 16.30027 | 0.9168858 | 0.9567417 | 110.6376 | 16.1522 | 0.9085569 | 0.9480507 | 106.3233 | 15.71225 | 0.8838098 | 0.9446477 | 108.8512 | 15.7511 | 0.8859948 | 0.9469831
101.5257 | 15.96914 | 0.8982595 | 0.9625158 | 116.492 | 15.08494 | 0.8485237 | 0.9092221 | [8 empty] | 104.5784 | 16.30027 | 0.9168858 | 0.9567417 | 110.6474 | 16.1512 | 0.9085003 | 0.9479916 | 106.3138 | 15.71308 | 0.8838564 | 0.9446975 | 108.8578 | 15.75053 | 0.8859629 | 0.946949
101.5194 | 15.96956 | 0.8982832 | 0.9625412 | 116.5041 | 15.08294 | 0.8484112 | 0.9091016 | [8 empty] | 104.5687 | 16.30074 | 0.9169118 | 0.9567688 | 110.6556 | 16.1504 | 0.9084555 | 0.9479449 | 106.3047 | 15.71408 | 0.8839128 | 0.9447578 | 108.8653 | 15.75014 | 0.8859408 | 0.9469255
101.5108 | 15.96956 | 0.8982832 | 0.9625412 | 116.5133 | 15.08152 | 0.8483312 | 0.9090159 | [8 empty] | 104.5582 | 16.30162 | 0.9169613 | 0.9568204 | 110.6644 | 16.14973 | 0.9084177 | 0.9479055 | 106.2963 | 15.71452 | 0.8839373 | 0.944784 | 108.8729 | 15.75001 | 0.8859334 | 0.9469176
101.5021 | 15.9703 | 0.8983247 | 0.9625856 | 116.5228 | 15.0802 | 0.8482572 | 0.9089366 | [8 empty] | 104.5482 | 16.30195 | 0.9169802 | 0.9568401 | 110.6731 | 16.14918 | 0.9083871 | 0.9478735 | 106.2874 | 15.71487 | 0.8839569 | 0.944805 | 108.8798 | 15.74948 | 0.885904 | 0.9468861
101.4948 | 15.97019 | 0.8983187 | 0.9625793 | 116.5303 | 15.07952 | 0.8482187 | 0.9088954 | [8 empty] | 104.537 | 16.30237 | 0.9170037 | 0.9568647 | 110.6814 | 16.14898 | 0.9083753 | 0.9478612 | 106.2781 | 15.71583 | 0.8840108 | 0.9448627 | 108.8883 | 15.7494 | 0.8858991 | 0.9468809
101.4874 | 15.97045 | 0.8983335 | 0.9625951 | 116.5397 | 15.07878 | 0.8481773 | 0.908851 | [8 empty] | 104.5279 | 16.30313 | 0.9170462 | 0.956909 | 110.6897 | 16.14843 | 0.9083446 | 0.9478292 | 106.2686 | 15.71648 | 0.8840476 | 0.944902 | 108.8966 | 15.74931 | 0.8858942 | 0.9468757
101.4794 | 15.97082 | 0.8983543 | 0.9626173 | 116.5488 | 15.0772 | 0.8480885 | 0.9087558 | [8 empty] | 104.5183 | 16.30342 | 0.9170627 | 0.9569262 | 110.6972 | 16.14793 | 0.9083163 | 0.9477997 | 106.2584 | 15.71687 | 0.8840697 | 0.9449256 | 108.9034 | 15.74796 | 0.8858182 | 0.9467944
101.4719 | 15.97093 | 0.8983602 | 0.9626237 | 116.557 | 15.07615 | 0.8480293 | 0.9086924 | [8 empty] | 104.5088 | 16.30346 | 0.9170651 | 0.9569287 | 110.7041 | 16.1473 | 0.908281 | 0.9477628 | 106.2476 | 15.71753 | 0.8841065 | 0.9449649 | 108.9099 | 15.74774 | 0.8858059 | 0.9467813
101.4642 | 15.97145 | 0.8983898 | 0.9626554 | 116.5652 | 15.07499 | 0.8479642 | 0.9086226 | [8 empty] | 104.4998 | 16.30396 | 0.9170934 | 0.9569582 | 110.7117 | 16.14659 | 0.9082409 | 0.9477209 | 106.2364 | 15.71818 | 0.8841433 | 0.9450042 | 108.9188 | 15.74757 | 0.8857961 | 0.9467708
101.4539 | 15.97182 | 0.8984105 | 0.9626776 | 116.5738 | 15.07415 | 0.8479168 | 0.9085718 | [8 empty] | 104.4907 | 16.30463 | 0.9171311 | 0.9569976 | 110.7187 | 16.14571 | 0.9081913 | 0.9476693 | 106.2216 | 15.71836 | 0.8841531 | 0.9450147 | 108.926 | 15.74691 | 0.8857593 | 0.9467315
101.4422 | 15.97209 | 0.8984253 | 0.9626935 | 116.5821 | 15.07294 | 0.8478487 | 0.9084989 | [8 empty] | 104.481 | 16.30501 | 0.9171523 | 0.9570198 | 110.7254 | 16.14529 | 0.9081678 | 0.9476447 | 106.2065 | 15.71905 | 0.8841923 | 0.9450566 | 108.9355 | 15.74691 | 0.8857593 | 0.9467315
101.4352 | 15.97272 | 0.8984608 | 0.9627315 | 116.5894 | 15.07247 | 0.8478221 | 0.9084703 | [8 empty] | 104.4723 | 16.30547 | 0.9171782 | 0.9570468 | 110.7332 | 16.14441 | 0.9081182 | 0.947593 | 106.1927 | 15.71958 | 0.8842217 | 0.9450881 | 108.9443 | 15.74687 | 0.8857569 | 0.9467289
101.4276 | 15.97298 | 0.8984756 | 0.9627474 | 116.5983 | 15.07089 | 0.8477333 | 0.9083752 | [8 empty] | 104.4643 | 16.30589 | 0.9172018 | 0.9570714 | 110.7396 | 16.14365 | 0.9080758 | 0.9475487 | 106.1803 | 15.72062 | 0.8842806 | 0.945151 | 108.9537 | 15.74608 | 0.8857127 | 0.9466817
101.42 | 15.97324 | 0.8984904 | 0.9627632 | 116.6104 | 15.06852 | 0.8476 | 0.9082324 | [8 empty] | 104.4571 | 16.30656 | 0.9172396 | 0.9571108 | 110.7467 | 16.14306 | 0.9080428 | 0.9475142 | 106.1664 | 15.72084 | 0.8842929 | 0.9451641 | 108.965 | 15.74569 | 0.8856907 | 0.9466581
101.4128 | 15.97403 | 0.8985348 | 0.9628108 | 116.6216 | 15.06694 | 0.8475112 | 0.9081373 | [8 empty] | 104.4496 | 16.30673 | 0.917249 | 0.9571206 | 110.7535 | 16.14285 | 0.908031 | 0.9475019 | 106.1535 | 15.72132 | 0.8843198 | 0.9451929 | 108.9768 | 15.74486 | 0.8856441 | 0.9466083
101.4056 | 15.97461 | 0.8985674 | 0.9628457 | 116.6296 | 15.06615 | 0.8474668 | 0.9080897 | [8 empty] | 104.4424 | 16.30707 | 0.9172679 | 0.9571403 | 110.7606 | 16.14265 | 0.9080192 | 0.9474896 | 106.1414 | 15.72184 | 0.8843493 | 0.9452244 | 108.9876 | 15.74469 | 0.8856343 | 0.9465978
101.3971 | 15.97488 | 0.8985822 | 0.9628616 | 116.638 | 15.06478 | 0.8473899 | 0.9080072 | [8 empty] | 104.4342 | 16.30757 | 0.9172962 | 0.9571699 | 110.7687 | 16.14231 | 0.9080003 | 0.94747 | 106.1308 | 15.72237 | 0.8843787 | 0.9452558 | 108.9972 | 15.74443 | 0.8856196 | 0.9465821
101.3913 | 15.97509 | 0.8985941 | 0.9628743 | 116.6453 | 15.06373 | 0.8473307 | 0.9079438 | [8 empty] | 104.4255 | 16.30786 | 0.9173127 | 0.9571871 | 110.7776 | 16.1416 | 0.9079602 | 0.9474281 | 106.1207 | 15.72289 | 0.8844081 | 0.9452873 | 109.0066 | 15.74342 | 0.8855631 | 0.9465218
101.3834 | 15.97556 | 0.8986207 | 0.9629028 | 116.6529 | 15.06226 | 0.8472478 | 0.907855 | [8 empty] | 104.4175 | 16.30841 | 0.9173433 | 0.9572191 | 110.7851 | 16.14164 | 0.9079626 | 0.9474306 | 106.1132 | 15.72429 | 0.8844866 | 0.9453711 | 109.0158 | 15.74303 | 0.8855411 | 0.9464982
101.3759 | 15.97561 | 0.8986237 | 0.962906 | 116.6626 | 15.0611 | 0.8471826 | 0.9077852 | [8 empty] | 104.4087 | 16.30883 | 0.9173669 | 0.9572437 | 110.7932 | 16.14097 | 0.9079249 | 0.9473912 | 106.107 | 15.72559 | 0.8845602 | 0.9454498 | 109.0238 | 15.7426 | 0.8855166 | 0.946472
101.3679 | 15.97672 | 0.8986858 | 0.9629726 | 116.6703 | 15.05942 | 0.8470879 | 0.9076837 | [8 empty] | 104.4 | 16.3095 | 0.9174046 | 0.957283 | 110.8015 | 16.14047 | 0.9078966 | 0.9473617 | 106.0991 | 15.72647 | 0.8846092 | 0.9455022 | 109.0306 | 15.74251 | 0.8855116 | 0.9464668
101.3614 | 15.97682 | 0.8986917 | 0.9629789 | 116.6788 | 15.05821 | 0.8470198 | 0.9076107 | [8 empty] | 104.3914 | 16.30971 | 0.9174164 | 0.9572953 | 110.8084 | 16.14038 | 0.9078919 | 0.9473568 | 106.0906 | 15.72764 | 0.8846754 | 0.945573 | 109.0376 | 15.74146 | 0.8854528 | 0.9464039
101.3501 | 15.97777 | 0.898745 | 0.963036 | 116.6888 | 15.05731 | 0.8469695 | 0.9075568 | [8 empty] | 104.3836 | 16.30992 | 0.9174282 | 0.9573077 | 110.8169 | 16.14005 | 0.907873 | 0.9473371 | 106.0826 | 15.72812 | 0.8847024 | 0.9456018 | 109.0439 | 15.74059 | 0.8854037 | 0.9463514
101.3378 | 15.97872 | 0.8987983 | 0.9630931 | 116.6972 | 15.05626 | 0.8469103 | 0.9074933 | [8 empty] | 104.3743 | 16.31017 | 0.9174424 | 0.9573224 | 110.8221 | 16.14 | 0.9078706 | 0.9473346 | 106.0762 | 15.72899 | 0.8847514 | 0.9456542 | 109.0481 | 15.74007 | 0.8853743 | 0.94632
101.3316 | 15.97898 | 0.8988131 | 0.963109 | 116.7068 | 15.05468 | 0.8468215 | 0.9073982 | [8 empty] | 104.3676 | 16.31004 | 0.9174353 | 0.957315 | 110.8277 | 16.13979 | 0.9078588 | 0.9473223 | 106.0695 | 15.72995 | 0.8848054 | 0.9457119 | 109.0526 | 15.7395 | 0.8853424 | 0.9462859
101.324 | 15.97914 | 0.898822 | 0.9631185 | 116.7154 | 15.05331 | 0.8467445 | 0.9073157 | [8 empty] | 104.3583 | 16.31029 | 0.9174494 | 0.9573298 | 110.8354 | 16.13942 | 0.9078376 | 0.9473002 | 106.0641 | 15.73013 | 0.8848152 | 0.9457224 | 109.0584 | 15.73841 | 0.8852811 | 0.9462204
101.3161 | 15.9794 | 0.8988368 | 0.9631344 | 116.7286 | 15.05226 | 0.8466853 | 0.9072523 | [8 empty] | 104.3502 | 16.31101 | 0.9174895 | 0.9573716 | 110.8438 | 16.13883 | 0.9078046 | 0.9472657 | 106.0585 | 15.73074 | 0.8848495 | 0.9457591 | 109.0639 | 15.73806 | 0.8852615 | 0.9461994
101.3086 | 15.97924 | 0.8988279 | 0.9631249 | 116.7431 | 15.05079 | 0.8466024 | 0.9071635 | [8 empty] | 104.3416 | 16.3113 | 0.917506 | 0.9573889 | 110.8516 | 16.13816 | 0.9077669 | 0.9472264 | 106.0527 | 15.73178 | 0.8849084 | 0.945822 | 109.0679 | 15.73815 | 0.8852664 | 0.9462047
101.3014 | 15.97956 | 0.8988457 | 0.9631439 | 116.7507 | 15.04947 | 0.8465284 | 0.9070842 | [8 empty] | 104.3332 | 16.31138 | 0.9175107 | 0.9573938 | 110.8597 | 16.13812 | 0.9077645 | 0.9472239 | 106.0466 | 15.73257 | 0.8849525 | 0.9458692 | 109.0719 | 15.73776 | 0.8852444 | 0.9461811
101.2949 | 15.98024 | 0.8988842 | 0.9631851 | 116.7603 | 15.04836 | 0.8464662 | 0.9070175 | [8 empty] | 104.3252 | 16.31206 | 0.9175485 | 0.9574331 | 110.8682 | 16.13787 | 0.9077504 | 0.9472091 | 106.0399 | 15.73335 | 0.8849967 | 0.9459163 | 109.0766 | 15.73728 | 0.8852174 | 0.9461522
101.2865 | 15.98051 | 0.898899 | 0.963201 | 116.7692 | 15.04715 | 0.8463982 | 0.9069446 | [8 empty] | 104.3181 | 16.31252 | 0.9175744 | 0.9574602 | 110.877 | 16.1374 | 0.9077244 | 0.9471821 | 106.0366 | 15.73362 | 0.8850114 | 0.9459321 | 109.083 | 15.73654 | 0.8851757 | 0.9461077
101.2784 | 15.98109 | 0.8989315 | 0.9632359 | 116.7775 | 15.04615 | 0.8463419 | 0.9068843 | [8 empty] | 104.3104 | 16.31222 | 0.9175579 | 0.957443 | 110.8867 | 16.13686 | 0.9076938 | 0.9471501 | 106.0324 | 15.73466 | 0.8850702 | 0.945995 | 109.0893 | 15.73667 | 0.885183 | 0.9461155
101.2713 | 15.98145 | 0.8989522 | 0.9632581 | 116.7859 | 15.045 | 0.8462768 | 0.9068145 | [8 empty] | 104.3056 | 16.31243 | 0.9175697 | 0.9574553 | 110.8962 | 16.13611 | 0.9076513 | 0.9471058 | 106.0292 | 15.73579 | 0.885134 | 0.9460631 | 109.0969 | 15.73649 | 0.8851732 | 0.9461051
101.2633 | 15.98177 | 0.89897 | 0.9632771 | 116.7934 | 15.044 | 0.8462205 | 0.9067543 | [8 empty] | 104.3007 | 16.3131 | 0.9176074 | 0.9574947 | 110.9036 | 16.13569 | 0.9076277 | 0.9470812 | 106.0261 | 15.73619 | 0.8851561 | 0.9460867 | 109.1059 | 15.73553 | 0.8851193 | 0.9460474
101.2565 | 15.98251 | 0.8990115 | 0.9633215 | 116.8011 | 15.04321 | 0.8461761 | 0.9067067 | [8 empty] | 104.2938 | 16.31382 | 0.9176475 | 0.9575365 | 110.9118 | 16.13581 | 0.9076348 | 0.9470886 | 106.0221 | 15.73636 | 0.8851659 | 0.9460972 | 109.1135 | 15.73501 | 0.8850899 | 0.9460159
101.2482 | 15.98261 | 0.8990174 | 0.9633279 | 116.81 | 15.04173 | 0.8460933 | 0.9066179 | [8 empty] | 104.2874 | 16.31365 | 0.9176381 | 0.9575266 | 110.9195 | 16.13514 | 0.9075971 | 0.9470492 | 106.0169 | 15.73693 | 0.8851978 | 0.9461313 | 109.1199 | 15.73471 | 0.8850727 | 0.9459976
101.2362 | 15.98324 | 0.8990529 | 0.9633659 | 116.8178 | 15.04073 | 0.846037 | 0.9065576 | [8 empty] | 104.2813 | 16.31403 | 0.9176593 | 0.9575488 | 110.9272 | 16.13464 | 0.9075688 | 0.9470197 | 106.0111 | 15.73758 | 0.8852345 | 0.9461706 | 109.1261 | 15.73409 | 0.8850384 | 0.9459609
101.2252 | 15.98387 | 0.8990884 | 0.963404 | 116.8251 | 15.03984 | 0.8459867 | 0.9065037 | [8 empty] | 104.2751 | 16.31444 | 0.9176829 | 0.9575734 | 110.9333 | 16.13447 | 0.9075594 | 0.9470098 | 106.0045 | 15.73789 | 0.8852517 | 0.9461889 | 109.1343 | 15.73366 | 0.8850138 | 0.9459347
101.2172 | 15.98445 | 0.899121 | 0.9634389 | 116.8334 | 15.03894 | 0.8459364 | 0.9064497 | [8 empty] | 104.2687 | 16.31461 | 0.9176923 | 0.9575832 | 110.9406 | 16.13447 | 0.9075594 | 0.9470098 | 105.9961 | 15.73789 | 0.8852517 | 0.9461889 | 109.1414 | 15.73327 | 0.8849918 | 0.9459111
101.2094 | 15.98461 | 0.8991299 | 0.9634484 | 116.8414 | 15.03752 | 0.8458564 | 0.9063641 | [8 empty] | 104.2612 | 16.31457 | 0.91769 | 0.9575808 | 110.9474 | 16.13384 | 0.907524 | 0.9469729 | 105.9879 | 15.73797 | 0.8852566 | 0.9461942 | 109.1477 | 15.73309 | 0.884982 | 0.9459006
101.201 | 15.98493 | 0.8991476 | 0.9634674 | 116.8534 | 15.03552 | 0.8457439 | 0.9062436 | [8 empty] | 104.2546 | 16.31507 | 0.9177183 | 0.9576103 | 110.9542 | 16.13334 | 0.9074957 | 0.9469434 | 105.9806 | 15.7385 | 0.885286 | 0.9462256 | 109.154 | 15.7327 | 0.8849599 | 0.945877
101.1931 | 15.98482 | 0.8991417 | 0.9634611 | 116.8654 | 15.03373 | 0.8456433 | 0.9061357 | [8 empty] | 104.2464 | 16.31537 | 0.9177348 | 0.9576275 | 110.9604 | 16.13317 | 0.9074863 | 0.9469335 | 105.9726 | 15.73859 | 0.8852909 | 0.9462309 | 109.1607 | 15.73196 | 0.8849182 | 0.9458325
101.1855 | 15.98509 | 0.8991565 | 0.963477 | 116.8727 | 15.033 | 0.8456018 | 0.9060913 | [8 empty] | 104.2397 | 16.31553 | 0.9177442 | 0.9576374 | 110.9668 | 16.13296 | 0.9074745 | 0.9469212 | 105.9628 | 15.73885 | 0.8853057 | 0.9462466 | 109.1671 | 15.7317 | 0.8849035 | 0.9458167
101.1779 | 15.98545 | 0.8991772 | 0.9634992 | 116.8809 | 15.0321 | 0.8455515 | 0.9060374 | [8 empty] | 104.2323 | 16.31629 | 0.9177866 | 0.9576817 | 110.9739 | 16.13258 | 0.9074532 | 0.9468991 | 105.952 | 15.73946 | 0.88534 | 0.9462833 | 109.1731 | 15.73161 | 0.8848986 | 0.9458115
101.1696 | 15.98566 | 0.8991891 | 0.9635118 | 116.8884 | 15.03126 | 0.8455042 | 0.9059866 | [8 empty] | 104.2242 | 16.31679 | 0.9178149 | 0.9577112 | 110.981 | 16.13267 | 0.907458 | 0.946904 | 105.9433 | 15.73998 | 0.8853694 | 0.9463147 | 109.179 | 15.73117 | 0.8848741 | 0.9457853
101.1621 | 15.98587 | 0.8992009 | 0.9635245 | 116.8966 | 15.03005 | 0.8454361 | 0.9059137 | [8 empty] | 104.2163 | 16.317 | 0.9178267 | 0.9577235 | 110.9879 | 16.13225 | 0.9074344 | 0.9468794 | 105.9331 | 15.74033 | 0.885389 | 0.9463357 | 109.1851 | 15.73091 | 0.8848593 | 0.9457696
101.1546 | 15.98651 | 0.8992364 | 0.9635626 | 116.904 | 15.02895 | 0.8453739 | 0.905847 | [8 empty] | 104.2088 | 16.31688 | 0.9178197 | 0.9577161 | 110.9949 | 16.13145 | 0.9073896 | 0.9468326 | 105.9216 | 15.74068 | 0.8854087 | 0.9463567 | 109.1939 | 15.73074 | 0.8848495 | 0.9457591
101.1469 | 15.98672 | 0.8992483 | 0.9635753 | 116.9114 | 15.02784 | 0.8453117 | 0.9057804 | [8 empty] | 104.2006 | 16.31746 | 0.9178527 | 0.9577506 | 111.002 | 16.13066 | 0.9073448 | 0.9467859 | 105.91 | 15.74111 | 0.8854332 | 0.9463829 | 109.2021 | 15.73035 | 0.8848275 | 0.9457355
101.1389 | 15.98709 | 0.899269 | 0.9635975 | 116.9195 | 15.02663 | 0.8452436 | 0.9057075 | [8 empty] | 104.193 | 16.31797 | 0.917881 | 0.9577801 | 111.0092 | 16.13015 | 0.9073165 | 0.9467564 | 105.8999 | 15.74172 | 0.8854675 | 0.9464196 | 109.2096 | 15.72956 | 0.8847833 | 0.9456883
101.1271 | 15.98761 | 0.8992986 | 0.9636292 | 116.9276 | 15.025 | 0.8451519 | 0.9056091 | [8 empty] | 104.1857 | 16.31839 | 0.9179046 | 0.9578047 | 111.0156 | 16.1291 | 0.9072575 | 0.9466948 | 105.8911 | 15.74168 | 0.8854651 | 0.946417 | 109.2182 | 15.72873 | 0.8847367 | 0.9456385
101.1143 | 15.98845 | 0.899346 | 0.96368 | 116.9358 | 15.02395 | 0.8450927 | 0.9055457 | [8 empty] | 104.179 | 16.3188 | 0.9179281 | 0.9578293 | 111.0217 | 16.12839 | 0.9072174 | 0.946653 | 105.8818 | 15.74207 | 0.8854871 | 0.9464406 | 109.2282 | 15.7286 | 0.8847294 | 0.9456306
101.1057 | 15.98914 | 0.8993845 | 0.9637212 | 116.944 | 15.02289 | 0.8450335 | 0.9054823 | [8 empty] | 104.172 | 16.31935 | 0.9179588 | 0.9578613 | 111.0291 | 16.12789 | 0.9071891 | 0.9466235 | 105.8715 | 15.74216 | 0.885492 | 0.9464458 | 109.2388 | 15.72812 | 0.8847024 | 0.9456018
101.0984 | 15.99008 | 0.8994377 | 0.9637783 | 116.952 | 15.02163 | 0.8449624 | 0.9054061 | [8 empty] | 104.1652 | 16.31952 | 0.9179682 | 0.9578711 | 111.0372 | 16.12705 | 0.907142 | 0.9465743 | 105.8637 | 15.74233 | 0.8855018 | 0.9464563 | 109.2473 | 15.72738 | 0.8846607 | 0.9455572
101.0906 | 15.98998 | 0.8994318 | 0.963772 | 116.9636 | 15.02005 | 0.8448736 | 0.905311 | [8 empty] | 104.1584 | 16.31956 | 0.9179706 | 0.9578736 | 111.0441 | 16.12663 | 0.9071184 | 0.9465497 | 105.8546 | 15.7429 | 0.8855337 | 0.9464904 | 109.2558 | 15.72708 | 0.8846435 | 0.9455389
101.0824 | 15.99051 | 0.8994614 | 0.9638037 | 116.9764 | 15.01837 | 0.8447789 | 0.9052095 | [8 empty] | 104.152 | 16.31989 | 0.9179894 | 0.9578933 | 111.0527 | 16.12659 | 0.907116 | 0.9465472 | 105.845 | 15.74364 | 0.8855754 | 0.9465349 | 109.2658 | 15.72655 | 0.8846141 | 0.9455074
101.075 | 15.99066 | 0.8994703 | 0.9638132 | 116.9845 | 15.0171 | 0.8447078 | 0.9051333 | [8 empty] | 104.1457 | 16.32015 | 0.9180036 | 0.9579081 | 111.0609 | 16.12567 | 0.9070641 | 0.9464931 | 105.8374 | 15.74456 | 0.8856269 | 0.94659 | 109.2754 | 15.7266 | 0.8846166 | 0.9455101
101.0659 | 15.99093 | 0.8994851 | 0.9638291 | 116.9936 | 15.01616 | 0.8446545 | 0.9050762 | [8 empty] | 104.1389 | 16.3204 | 0.9180177 | 0.9579228 | 111.0694 | 16.12479 | 0.9070146 | 0.9464414 | 105.8313 | 15.7453 | 0.8856686 | 0.9466345 | 109.2832 | 15.72594 | 0.8845798 | 0.9454707
101.0582 | 15.99124 | 0.8995029 | 0.9638481 | 117.0011 | 15.01495 | 0.8445865 | 0.9050033 | [8 empty] | 104.1327 | 16.32086 | 0.9180437 | 0.9579499 | 111.0787 | 16.12416 | 0.9069793 | 0.9464045 | 105.8261 | 15.74526 | 0.8856661 | 0.9466319 | 109.2903 | 15.72559 | 0.8845602 | 0.9454498
101.0503 | 15.99172 | 0.8995295 | 0.9638766 | 117.0095 | 15.01353 | 0.8445065 | 0.9049176 | [8 empty] | 104.1259 | 16.32128 | 0.9180673 | 0.9579745 | 111.0867 | 16.12361 | 0.9069486 | 0.9463725 | 105.8199 | 15.74521 | 0.8856637 | 0.9466293 | 109.2985 | 15.7252 | 0.8845381 | 0.9454262
101.0418 | 15.99198 | 0.8995443 | 0.9638925 | 117.0184 | 15.01268 | 0.8444592 | 0.9048669 | [8 empty] | 104.1191 | 16.3217 | 0.9180908 | 0.9579991 | 111.0952 | 16.12353 | 0.9069439 | 0.9463676 | 105.8141 | 15.74556 | 0.8856833 | 0.9466502 | 109.3077 | 15.72559 | 0.8845602 | 0.9454498
101.0339 | 15.99245 | 0.8995709 | 0.963921 | 117.0261 | 15.0121 | 0.8444266 | 0.904832 | [8 empty] | 104.1113 | 16.32199 | 0.9181074 | 0.9580163 | 111.1036 | 16.12353 | 0.9069439 | 0.9463676 | 105.8086 | 15.74617 | 0.8857176 | 0.9466869 | 109.3161 | 15.72507 | 0.8845307 | 0.9454183
101.025 | 15.99303 | 0.8996035 | 0.9639559 | 117.0346 | 15.01042 | 0.8443319 | 0.9047305 | [8 empty] | 104.1046 | 16.32237 | 0.9181286 | 0.9580385 | 111.1122 | 16.12303 | 0.9069156 | 0.9463381 | 105.8034 | 15.74709 | 0.8857691 | 0.946742 | 109.3246 | 15.72472 | 0.8845111 | 0.9453974
101.0129 | 15.99335 | 0.8996213 | 0.963975 | 117.0426 | 15.009 | 0.8442519 | 0.9046448 | [8 empty] | 104.0974 | 16.32287 | 0.9181569 | 0.958068 | 111.1201 | 16.12256 | 0.9068896 | 0.946311 | 105.7968 | 15.74717 | 0.885774 | 0.9467472 | 109.3363 | 15.72411 | 0.8844768 | 0.9453607
100.9995 | 15.99398 | 0.8996568 | 0.964013 | 117.0513 | 15.00805 | 0.8441987 | 0.9045877 | [8 empty] | 104.0901 | 16.32312 | 0.918171 | 0.9580828 | 111.1286 | 16.1224 | 0.9068802 | 0.9463011 | 105.7898 | 15.74774 | 0.8858059 | 0.9467813 | 109.3483 | 15.72394 | 0.884467 | 0.9453502
100.9911 | 15.9943 | 0.8996746 | 0.9640321 | 117.0599 | 15.00689 | 0.8441335 | 0.904518 | [8 empty] | 104.0832 | 16.32367 | 0.9182017 | 0.9581147 | 111.1362 | 16.12202 | 0.906859 | 0.946279 | 105.7832 | 15.74861 | 0.885855 | 0.9468337 | 109.3579 | 15.72337 | 0.8844351 | 0.9453161
100.982 | 15.99451 | 0.8996864 | 0.9640448 | 117.0672 | 15.00589 | 0.8440773 | 0.9044577 | [8 empty] | 104.0755 | 16.32409 | 0.9182253 | 0.9581394 | 111.1436 | 16.12126 | 0.9068165 | 0.9462347 | 105.7758 | 15.74879 | 0.8858648 | 0.9468442 | 109.3668 | 15.72272 | 0.8843983 | 0.9452768
100.9738 | 15.99482 | 0.8997042 | 0.9640638 | 117.0805 | 15.00426 | 0.8439855 | 0.9043594 | [8 empty] | 104.0669 | 16.32459 | 0.9182536 | 0.9581689 | 111.1498 | 16.12055 | 0.9067765 | 0.9461929 | 105.7678 | 15.749 | 0.885877 | 0.9468573 | 109.3756 | 15.72272 | 0.8843983 | 0.9452768
100.9647 | 15.99498 | 0.899713 | 0.9640733 | 117.0929 | 15.00195 | 0.8438553 | 0.9042198 | [8 empty] | 104.0591 | 16.32543 | 0.9183007 | 0.9582181 | 111.1561 | 16.12047 | 0.9067717 | 0.946188 | 105.7607 | 15.74975 | 0.8859187 | 0.9469019 | 109.3835 | 15.72228 | 0.8843738 | 0.9452506
100.9561 | 15.99524 | 0.8997278 | 0.9640892 | 117.0999 | 15.00121 | 0.8438138 | 0.9041754 | [8 empty] | 104.0507 | 16.3261 | 0.9183385 | 0.9582575 | 111.1643 | 16.11984 | 0.9067364 | 0.946151 | 105.7534 | 15.75036 | 0.8859531 | 0.9469386 | 109.3915 | 15.72176 | 0.8843444 | 0.9452191
100.9481 | 15.99608 | 0.8997752 | 0.9641399 | 117.1096 | 15.00005 | 0.8437487 | 0.9041056 | [8 empty] | 104.0434 | 16.32627 | 0.9183479 | 0.9582673 | 111.1718 | 16.11917 | 0.9066986 | 0.9461117 | 105.7479 | 15.75088 | 0.8859825 | 0.94697 | 109.3989 | 15.72158 | 0.8843346 | 0.9452086
100.939 | 15.9963 | 0.8997871 | 0.9641526 | 117.1174 | 14.99905 | 0.8436925 | 0.9040453 | [8 empty] | 104.0343 | 16.32643 | 0.9183573 | 0.9582771 | 111.1794 | 16.11854 | 0.9066633 | 0.9460748 | 105.7418 | 15.75114 | 0.8859972 | 0.9469857 | 109.4069 | 15.72115 | 0.88431 | 0.9451824
100.9309 | 15.99645 | 0.8997959 | 0.9641621 | 117.1249 | 14.99774 | 0.8436184 | 0.903966 | [8 empty] | 104.026 | 16.32698 | 0.918388 | 0.9583091 | 111.1876 | 16.11816 | 0.906642 | 0.9460526 | 105.7356 | 15.75145 | 0.8860144 | 0.9470041 | 109.415 | 15.72045 | 0.8842708 | 0.9451405
100.9228 | 15.99651 | 0.8997989 | 0.9641653 | 117.1338 | 14.99689 | 0.8435711 | 0.9039153 | [8 empty] | 104.0177 | 16.32773 | 0.9184304 | 0.9583534 | 111.1958 | 16.11774 | 0.9066185 | 0.946028 | 105.7319 | 15.75245 | 0.8860708 | 0.9470644 | 109.4209 | 15.71984 | 0.8842365 | 0.9451038
100.9135 | 15.99682 | 0.8998167 | 0.9641843 | 117.143 | 14.99574 | 0.843506 | 0.9038455 | [8 empty] | 104.0082 | 16.32786 | 0.9184375 | 0.9583608 | 111.2039 | 16.11749 | 0.9066043 | 0.9460132 | 105.7299 | 15.75332 | 0.8861198 | 0.9471168 | 109.426 | 15.71901 | 0.8841899 | 0.945054
100.9045 | 15.99687 | 0.8998196 | 0.9641875 | 117.1512 | 14.99442 | 0.8434319 | 0.9037662 | [8 empty] | 103.9984 | 16.32807 | 0.9184493 | 0.9583731 | 111.212 | 16.11799 | 0.9066326 | 0.9460428 | 105.7273 | 15.75332 | 0.8861198 | 0.9471168 | 109.4331 | 15.71857 | 0.8841653 | 0.9450278
100.8916 | 15.99766 | 0.899864 | 0.9642351 | 117.1602 | 14.99326 | 0.8433668 | 0.9036964 | [8 empty] | 103.9908 | 16.32853 | 0.9184752 | 0.9584002 | 111.2216 | 16.11766 | 0.9066137 | 0.9460231 | 105.7253 | 15.75389 | 0.8861517 | 0.9471509 | 109.4406 | 15.71809 | 0.8841384 | 0.944999
100.8785 | 15.99798 | 0.8998818 | 0.9642541 | 117.1683 | 14.99195 | 0.8432928 | 0.9036171 | [8 empty] | 103.9831 | 16.32874 | 0.918487 | 0.9584125 | 111.2297 | 16.1169 | 0.9065713 | 0.9459788 | 105.722 | 15.75485 | 0.8862056 | 0.9472085 | 109.4475 | 15.7174 | 0.8840991 | 0.944957
100.8702 | 15.99845 | 0.8999084 | 0.9642827 | 117.1766 | 14.99095 | 0.8432366 | 0.9035568 | [8 empty] | 103.9736 | 16.32878 | 0.9184894 | 0.9584149 | 111.2396 | 16.11619 | 0.9065312 | 0.945937 | 105.7173 | 15.75515 | 0.8862228 | 0.9472269 | 109.4526 | 15.71683 | 0.8840673 | 0.9449229
100.8596 | 15.99893 | 0.8999351 | 0.9643112 | 117.1856 | 14.98905 | 0.84313 | 0.9034426 | [8 empty] | 103.9641 | 16.32895 | 0.9184988 | 0.9584248 | 111.2489 | 16.11565 | 0.9065005 | 0.945905 | 105.7119 | 15.75567 | 0.8862522 | 0.9472583 | 109.4577 | 15.71622 | 0.8840329 | 0.9448862
100.8516 | 15.99945 | 0.8999647 | 0.9643429 | 117.1991 | 14.98747 | 0.8430412 | 0.9033475 | [8 empty] | 103.9534 | 16.32903 | 0.9185035 | 0.9584297 | 111.2585 | 16.11506 | 0.9064675 | 0.9458705 | 105.7035 | 15.75629 | 0.8862866 | 0.947295 | 109.4655 | 15.71583 | 0.8840108 | 0.9448627
100.8427 | 15.99993 | 0.8999913 | 0.9643715 | 117.211 | 14.986 | 0.8429583 | 0.9032587 | [8 empty] | 103.9437 | 16.32895 | 0.9184988 | 0.9584248 | 111.2666 | 16.11464 | 0.906444 | 0.9458459 | 105.694 | 15.75698 | 0.8863258 | 0.947337 | 109.4724 | 15.71522 | 0.8839765 | 0.944826
100.8336 | 15.99993 | 0.8999913 | 0.9643715 | 117.2203 | 14.98463 | 0.8428813 | 0.9031762 | [8 empty] | 103.9334 | 16.32941 | 0.9185247 | 0.9584519 | 111.2767 | 16.11405 | 0.9064109 | 0.9458115 | 105.686 | 15.75733 | 0.8863454 | 0.9473579 | 109.4776 | 15.71513 | 0.8839716 | 0.9448207
100.8242 | 15.99977 | 0.8999824 | 0.964362 | 117.2277 | 14.98395 | 0.8428429 | 0.9031349 | [8 empty] | 103.9242 | 16.33008 | 0.9185625 | 0.9584912 | 111.2866 | 16.11326 | 0.9063661 | 0.9457647 | 105.6784 | 15.75738 | 0.8863479 | 0.9473606 | 109.4825 | 15.71487 | 0.8839569 | 0.944805
100.816 | 15.99998 | 0.8999943 | 0.9643746 | 117.2365 | 14.9829 | 0.8427836 | 0.9030715 | [8 empty] | 103.9145 | 16.33046 | 0.9185837 | 0.9585134 | 111.2978 | 16.1128 | 0.9063402 | 0.9457377 | 105.6696 | 15.7582 | 0.8863945 | 0.9474104 | 109.4885 | 15.71448 | 0.8839348 | 0.9447814
100.8069 | 16.00019 | 0.9000061 | 0.9643873 | 117.2442 | 14.98153 | 0.8427067 | 0.902989 | [8 empty] | 103.9048 | 16.33067 | 0.9185955 | 0.9585257 | 111.3082 | 16.11233 | 0.9063143 | 0.9457106 | 105.6596 | 15.75868 | 0.8864214 | 0.9474392 | 109.4954 | 15.71321 | 0.8838637 | 0.9447054
100.7972 | 16.00103 | 0.9000535 | 0.9644381 | 117.2525 | 14.98058 | 0.8426534 | 0.9029319 | [8 empty] | 103.8949 | 16.33117 | 0.9186238 | 0.9585552 | 111.3204 | 16.11154 | 0.9062695 | 0.9456638 | 105.6501 | 15.75947 | 0.8864656 | 0.9474864 | 109.5018 | 15.71278 | 0.8838392 | 0.9446792
100.7881 | 16.0014 | 0.9000742 | 0.9644603 | 117.2604 | 14.97974 | 0.842606 | 0.9028812 | [8 empty] | 103.8866 | 16.33147 | 0.9186403 | 0.9585724 | 111.3309 | 16.11087 | 0.9062317 | 0.9456245 | 105.6393 | 15.76008 | 0.8864999 | 0.9475231 | 109.507 | 15.71199 | 0.883795 | 0.944632
100.7802 | 16.00229 | 0.9001245 | 0.9645142 | 117.2689 | 14.97821 | 0.8425202 | 0.9027892 | [8 empty] | 103.8774 | 16.33151 | 0.9186427 | 0.9585749 | 111.3426 | 16.11024 | 0.9061963 | 0.9455876 | 105.6275 | 15.76043 | 0.8865195 | 0.947544 | 109.5135 | 15.71147 | 0.8837656 | 0.9446005
100.7714 | 16.00256 | 0.9001393 | 0.9645301 | 117.277 | 14.97642 | 0.8424195 | 0.9026813 | [8 empty] | 103.8686 | 16.33193 | 0.9186662 | 0.9585995 | 111.3529 | 16.10978 | 0.9061704 | 0.9455605 | 105.6151 | 15.76112 | 0.8865588 | 0.947586 | 109.5193 | 15.7109 | 0.8837337 | 0.9445665
100.7588 | 16.00303 | 0.900166 | 0.9645586 | 117.2858 | 14.97469 | 0.8423218 | 0.9025767 | [8 empty] | 103.8594 | 16.33235 | 0.9186898 | 0.9586241 | 111.3619 | 16.10919 | 0.9061374 | 0.945526 | 105.6057 | 15.76195 | 0.8866054 | 0.9476358 | 109.5256 | 15.71047 | 0.8837092 | 0.9445403
100.7449 | 16.0034 | 0.9001867 | 0.9645808 | 117.2944 | 14.973 | 0.8422271 | 0.9024752 | [8 empty] | 103.8509 | 16.33293 | 0.9187228 | 0.9586585 | 111.3716 | 16.10894 | 0.9061232 | 0.9455113 | 105.597 | 15.7616 | 0.8865858 | 0.9476148 | 109.5329 | 15.71064 | 0.883719 | 0.9445507
100.7374 | 16.00403 | 0.9002222 | 0.9646189 | 117.3013 | 14.97163 | 0.8421501 | 0.9023927 | [8 empty] | 103.8424 | 16.33339 | 0.9187488 | 0.9586856 | 111.3808 | 16.10856 | 0.906102 | 0.9454891 | 105.586 | 15.76213 | 0.8866152 | 0.9476463 | 109.5421 | 15.7106 | 0.8837166 | 0.9445481
100.7273 | 16.0044 | 0.9002429 | 0.9646411 | 117.3096 | 14.97079 | 0.8421028 | 0.9023419 | [8 empty] | 103.8344 | 16.33386 | 0.9187747 | 0.9587127 | 111.3896 | 16.10827 | 0.9060855 | 0.9454719 | 105.5742 | 15.76256 | 0.8866397 | 0.9476725 | 109.5512 | 15.70981 | 0.8836724 | 0.9445009
100.72 | 16.0045 | 0.9002489 | 0.9646474 | 117.3221 | 14.96905 | 0.8420051 | 0.9022373 | [8 empty] | 103.8256 | 16.33406 | 0.9187865 | 0.958725 | 111.3991 | 16.1073 | 0.9060313 | 0.9454153 | 105.5637 | 15.76291 | 0.8866593 | 0.9476934 | 109.5594 | 15.70955 | 0.8836577 | 0.9444852
100.7104 | 16.00461 | 0.9002548 | 0.9646538 | 117.3348 | 14.96711 | 0.8418956 | 0.9021199 | [8 empty] | 103.8172 | 16.33427 | 0.9187983 | 0.9587373 | 111.4079 | 16.10693 | 0.9060101 | 0.9453932 | 105.5532 | 15.76361 | 0.8866986 | 0.9477354 | 109.5687 | 15.70946 | 0.8836528 | 0.94448
100.7022 | 16.00498 | 0.9002755 | 0.964676 | 117.3436 | 14.96532 | 0.8417949 | 0.902012 | [8 empty] | 103.8087 | 16.33478 | 0.9188266 | 0.9587668 | 111.4174 | 16.10563 | 0.905937 | 0.9453169 | 105.5406 | 15.76378 | 0.8867084 | 0.9477459 | 109.5773 | 15.70938 | 0.8836479 | 0.9444747
100.6936 | 16.00503 | 0.9002785 | 0.9646792 | 117.351 | 14.96432 | 0.8417387 | 0.9019518 | [8 empty] | 103.8 | 16.33557 | 0.9188714 | 0.9588136 | 111.4263 | 16.10496 | 0.9058992 | 0.9452775 | 105.5273 | 15.765 | 0.886777 | 0.9478192 | 109.5866 | 15.70842 | 0.883594 | 0.9444171
100.6853 | 16.00556 | 0.9003081 | 0.9647109 | 117.3593 | 14.96342 | 0.8416883 | 0.9018978 | [8 empty] | 103.7925 | 16.33574 | 0.9188808 | 0.9588234 | 111.4354 | 16.10458 | 0.905878 | 0.9452554 | 105.5169 | 15.76575 | 0.8868187 | 0.9478638 | 109.594 | 15.70763 | 0.8835498 | 0.9443699
100.6769 | 16.00587 | 0.9003258 | 0.9647299 | 117.3672 | 14.96184 | 0.8415995 | 0.9018027 | [8 empty] | 103.7841 | 16.33574 | 0.9188808 | 0.9588234 | 111.4439 | 16.10408 | 0.9058497 | 0.9452258 | 105.5064 | 15.7657 | 0.8868163 | 0.9478612 | 109.6015 | 15.70807 | 0.8835743 | 0.9443961
100.6687 | 16.00619 | 0.9003436 | 0.9647489 | 117.3749 | 14.96079 | 0.8415403 | 0.9017392 | [8 empty] | 103.7757 | 16.33599 | 0.918895 | 0.9588382 | 111.453 | 16.10336 | 0.9058096 | 0.945184 | 105.4962 | 15.7664 | 0.8868555 | 0.9479031 | 109.6106 | 15.70772 | 0.8835547 | 0.9443751
100.6602 | 16.00624 | 0.9003465 | 0.9647521 | 117.3833 | 14.95969 | 0.8414782 | 0.9016726 | [8 empty] | 103.7676 | 16.3365 | 0.9189233 | 0.9588677 | 111.4612 | 16.10282 | 0.905779 | 0.945152 | 105.4836 | 15.76736 | 0.8869095 | 0.9479608 | 109.6206 | 15.70659 | 0.883491 | 0.944307
100.6523 | 16.00645 | 0.9003584 | 0.9647648 | 117.3907 | 14.95869 | 0.8414219 | 0.9016124 | [8 empty] | 103.7601 | 16.33692 | 0.9189469 | 0.9588923 | 111.4694 | 16.10232 | 0.9057507 | 0.9451225 | 105.4726 | 15.76775 | 0.8869315 | 0.9479844 | 109.63 | 15.70667 | 0.8834959 | 0.9443122
100.6395 | 16.00661 | 0.9003673 | 0.9647743 | 117.3972 | 14.95753 | 0.8413568 | 0.9015426 | [8 empty] | 103.7508 | 16.33717 | 0.918961 | 0.9589071 | 111.4771 | 16.10194 | 0.9057294 | 0.9451003 | 105.4619 | 15.76819 | 0.886956 | 0.9480106 | 109.6389 | 15.70632 | 0.8834763 | 0.9442913
100.6278 | 16.00745 | 0.9004146 | 0.9648251 | 117.4043 | 14.95679 | 0.8413153 | 0.9014982 | [8 empty] | 103.7435 | 16.33742 | 0.9189752 | 0.9589218 | 111.4847 | 16.10148 | 0.9057035 | 0.9450733 | 105.4502 | 15.76845 | 0.8869708 | 0.9480263 | 109.6487 | 15.70563 | 0.883437 | 0.9442493
100.619 | 16.00766 | 0.9004265 | 0.9648378 | 117.4124 | 14.95548 | 0.8412413 | 0.9014189 | [8 empty] | 103.7349 | 16.33763 | 0.9189869 | 0.9589341 | 111.4926 | 16.10089 | 0.9056705 | 0.9450388 | 105.4406 | 15.76902 | 0.8870026 | 0.9480604 | 109.6579 | 15.70489 | 0.8833953 | 0.9442048
100.6106 | 16.00782 | 0.9004354 | 0.9648473 | 117.4196 | 14.95406 | 0.8411614 | 0.9013332 | [8 empty] | 103.7271 | 16.33792 | 0.9190035 | 0.9589514 | 111.5016 | 16.10001 | 0.905621 | 0.9449872 | 105.4323 | 15.7691 | 0.8870075 | 0.9480656 | 109.6666 | 15.70393 | 0.8833414 | 0.9441471
100.6022 | 16.00829 | 0.900462 | 0.9648758 | 117.431 | 14.95206 | 0.8410489 | 0.9012127 | [8 empty] | 103.7181 | 16.33842 | 0.9190318 | 0.9589809 | 111.5095 | 16.09963 | 0.9055997 | 0.944965 | 105.4249 | 15.76936 | 0.8870223 | 0.9480814 | 109.6765 | 15.70397 | 0.8833438 | 0.9441497
100.5937 | 16.00903 | 0.9005034 | 0.9649202 | 117.4426 | 14.95048 | 0.8409601 | 0.9011175 | [8 empty] | 103.7102 | 16.33876 | 0.9190506 | 0.9590006 | 111.5172 | 16.09959 | 0.9055974 | 0.9449625 | 105.4185 | 15.77028 | 0.8870738 | 0.9481364 | 109.6866 | 15.70327 | 0.8833046 | 0.9441078
100.5856 | 16.00914 | 0.9005094 | 0.9649266 | 117.4511 | 14.94932 | 0.840895 | 0.9010477 | [8 empty] | 103.7025 | 16.3391 | 0.9190695 | 0.9590203 | 111.5237 | 16.09896 | 0.905562 | 0.9449256 | 105.4119 | 15.77128 | 0.8871302 | 0.9481967 | 109.6957 | 15.70218 | 0.8832433 | 0.9440423
100.577 | 16.00935 | 0.9005212 | 0.9649393 | 117.4577 | 14.94848 | 0.8408476 | 0.900997 | [8 empty] | 103.6942 | 16.33926 | 0.9190789 | 0.9590301 | 111.5293 | 16.09846 | 0.9055337 | 0.9448961 | 105.4054 | 15.77176 | 0.8871571 | 0.9482255 | 109.7043 | 15.70218 | 0.8832433 | 0.9440423
100.5696 | 16.00956 | 0.900533 | 0.964952 | 117.4654 | 14.94721 | 0.8407766 | 0.9009208 | [8 empty] | 103.6852 | 16.34002 | 0.9191214 | 0.9590744 | 111.535 | 16.09804 | 0.9055101 | 0.9448715 | 105.4006 | 15.77185 | 0.887162 | 0.9482308 | 109.7126 | 15.70196 | 0.883231 | 0.9440291
100.5602 | 16.00935 | 0.9005212 | 0.9649393 | 117.4748 | 14.94658 | 0.840741 | 0.9008828 | [8 empty] | 103.6773 | 16.34052 | 0.9191497 | 0.9591039 | 111.5427 | 16.09737 | 0.9054724 | 0.9448321 | 105.3958 | 15.77163 | 0.8871498 | 0.9482177 | 109.7212 | 15.7014 | 0.8831991 | 0.9439951
100.5525 | 16.00924 | 0.9005153 | 0.9649329 | 117.483 | 14.945 | 0.8406522 | 0.9007876 | [8 empty] | 103.6688 | 16.34065 | 0.9191567 | 0.9591113 | 111.5493 | 16.09661 | 0.90543 | 0.9447878 | 105.3898 | 15.77224 | 0.8871841 | 0.9482544 | 109.732 | 15.70105 | 0.8831795 | 0.9439741
100.5436 | 16.00972 | 0.9005419 | 0.9649615 | 117.4901 | 14.94353 | 0.8405693 | 0.9006988 | [8 empty] | 103.66 | 16.34149 | 0.9192039 | 0.9591605 | 111.5571 | 16.09632 | 0.9054134 | 0.9447706 | 105.3849 | 15.77242 | 0.8871939 | 0.9482648 | 109.7416 | 15.7007 | 0.8831599 | 0.9439531
100.5355 | 16.00977 | 0.9005449 | 0.9649646 | 117.4995 | 14.94253 | 0.8405131 | 0.9006385 | [8 empty] | 103.6513 | 16.34195 | 0.9192298 | 0.9591876 | 111.5642 | 16.0959 | 0.9053899 | 0.944746 | 105.38 | 15.77272 | 0.8872111 | 0.9482832 | 109.7491 | 15.70026 | 0.8831354 | 0.9439269
100.5224 | 16.01019 | 0.9005686 | 0.96499 | 117.508 | 14.94158 | 0.8404598 | 0.9005814 | [8 empty] | 103.6438 | 16.3422 | 0.919244 | 0.9592024 | 111.5702 | 16.09502 | 0.9053403 | 0.9446943 | 105.3776 | 15.7732 | 0.8872381 | 0.948312 | 109.7557 | 15.69948 | 0.8830912 | 0.9438797
100.5102 | 16.01056 | 0.9005893 | 0.9650122 | 117.516 | 14.94006 | 0.840374 | 0.9004894 | [8 empty] | 103.636 | 16.34237 | 0.9192534 | 0.9592122 | 111.577 | 16.0946 | 0.9053168 | 0.9446697 | 105.3741 | 15.77351 | 0.8872552 | 0.9483304 | 109.7633 | 15.69891 | 0.8830594 | 0.9438457
100.5008 | 16.01093 | 0.90061 | 0.9650344 | 117.5254 | 14.93858 | 0.8402911 | 0.9004006 | [8 empty] | 103.6263 | 16.34278 | 0.919277 | 0.9592368 | 111.5838 | 16.09422 | 0.9052955 | 0.9446476 | 105.3696 | 15.77394 | 0.8872797 | 0.9483566 | 109.7692 | 15.69848 | 0.8830348 | 0.9438195
100.4938 | 16.01145 | 0.9006396 | 0.9650662 | 117.5339 | 14.93769 | 0.8402408 | 0.9003467 | [8 empty] | 103.6192 | 16.34262 | 0.9192676 | 0.959227 | 111.5891 | 16.09339 | 0.9052484 | 0.9445984 | 105.3637 | 15.77438 | 0.8873043 | 0.9483828 | 109.7741 | 15.69795 | 0.8830054 | 0.943788
100.4852 | 16.01198 | 0.9006692 | 0.9650979 | 117.5462 | 14.93574 | 0.8401312 | 0.9002293 | [8 empty] | 103.6132 | 16.3432 | 0.9193006 | 0.9592614 | 111.596 | 16.0928 | 0.9052154 | 0.9445639 | 105.358 | 15.77425 | 0.8872969 | 0.9483749 | 109.7784 | 15.69743 | 0.882976 | 0.9437566
100.4757 | 16.01187 | 0.9006633 | 0.9650915 | 117.5586 | 14.93406 | 0.8400365 | 0.9001278 | [8 empty] | 103.6045 | 16.34379 | 0.9193336 | 0.9592959 | 111.602 | 16.09234 | 0.9051894 | 0.9445369 | 105.3501 | 15.77473 | 0.8873239 | 0.9484038 | 109.7828 | 15.69734 | 0.8829711 | 0.9437513
100.4684 | 16.01235 | 0.9006899 | 0.9651201 | 117.5676 | 14.9329 | 0.8399714 | 0.900058 | [8 empty] | 103.596 | 16.34408 | 0.9193501 | 0.9593131 | 111.6085 | 16.09171 | 0.905154 | 0.9444999 | 105.342 | 15.77512 | 0.887346 | 0.9484273 | 109.7863 | 15.69673 | 0.8829367 | 0.9437146
100.4596 | 16.01293 | 0.9007225 | 0.965155 | 117.5754 | 14.93132 | 0.8398826 | 0.8999629 | [8 empty] | 103.5878 | 16.34413 | 0.9193525 | 0.9593155 | 111.6144 | 16.091 | 0.905114 | 0.9444581 | 105.3348 | 15.77516 | 0.8873484 | 0.94843 | 109.7885 | 15.69621 | 0.8829073 | 0.9436832
100.4518 | 16.01345 | 0.9007521 | 0.9651867 | 117.5838 | 14.93037 | 0.8398293 | 0.8999058 | [8 empty] | 103.5796 | 16.34417 | 0.9193548 | 0.959318 | 111.6208 | 16.09058 | 0.9050904 | 0.9444335 | 105.3276 | 15.77542 | 0.8873631 | 0.9484457 | 109.7911 | 15.69621 | 0.8829073 | 0.9436832
100.4436 | 16.01445 | 0.9008084 | 0.965247 | 117.5924 | 14.92927 | 0.8397671 | 0.8998392 | [8 empty] | 103.5702 | 16.34492 | 0.9193973 | 0.9593623 | 111.6278 | 16.09012 | 0.9050644 | 0.9444064 | 105.3186 | 15.77564 | 0.8873754 | 0.9484588 | 109.7948 | 15.69547 | 0.8828656 | 0.9436386
100.4358 | 16.01498 | 0.900838 | 0.9652787 | 117.6015 | 14.92785 | 0.8396872 | 0.8997535 | [8 empty] | 103.5619 | 16.34517 | 0.9194114 | 0.9593771 | 111.6343 | 16.08924 | 0.9050149 | 0.9443548 | 105.3104 | 15.7766 | 0.8874293 | 0.9485165 | 109.7981 | 15.69499 | 0.8828387 | 0.9436098
100.4274 | 16.01556 | 0.9008705 | 0.9653136 | 117.6094 | 14.92695 | 0.8396369 | 0.8996996 | [8 empty] | 103.5528 | 16.34517 | 0.9194114 | 0.9593771 | 111.6416 | 16.08924 | 0.9050149 | 0.9443548 | 105.3035 | 15.77704 | 0.8874539 | 0.9485427 | 109.8013 | 15.69407 | 0.8827872 | 0.9435547
100.4202 | 16.01608 | 0.9009001 | 0.9653453 | 117.6175 | 14.92522 | 0.8395392 | 0.8995949 | [8 empty] | 103.5435 | 16.34551 | 0.9194303 | 0.9593967 | 111.6485 | 16.08865 | 0.9049819 | 0.9443203 | 105.2972 | 15.77695 | 0.887449 | 0.9485374 | 109.8051 | 15.69359 | 0.8827602 | 0.9435259
100.4125 | 16.01645 | 0.9009208 | 0.9653675 | 117.6252 | 14.92374 | 0.8394563 | 0.8995061 | [8 empty] | 103.5343 | 16.3458 | 0.9194468 | 0.959414 | 111.6558 | 16.08806 | 0.9049489 | 0.9442859 | 105.2896 | 15.77721 | 0.8874637 | 0.9485532 | 109.8098 | 15.69307 | 0.8827308 | 0.9434944
100.4014 | 16.01693 | 0.9009475 | 0.965396 | 117.633 | 14.92285 | 0.8394059 | 0.8994522 | [8 empty] | 103.526 | 16.3461 | 0.9194633 | 0.9594312 | 111.6633 | 16.08798 | 0.9049442 | 0.9442809 | 105.2839 | 15.77765 | 0.8874882 | 0.9485794 | 109.8164 | 15.69281 | 0.882716 | 0.9434787
100.3895 | 16.01756 | 0.900983 | 0.9654341 | 117.6403 | 14.92174 | 0.8393438 | 0.8993856 | [8 empty] | 103.5174 | 16.34664 | 0.9194939 | 0.9594632 | 111.6701 | 16.08739 | 0.9049112 | 0.9442465 | 105.2795 | 15.77773 | 0.8874931 | 0.9485846 | 109.8229 | 15.69233 | 0.8826891 | 0.9434499
100.3825 | 16.01777 | 0.9009949 | 0.9654468 | 117.6484 | 14.92006 | 0.8392491 | 0.8992841 | [8 empty] | 103.509 | 16.34694 | 0.9195105 | 0.9594804 | 111.6776 | 16.08647 | 0.9048593 | 0.9441924 | 105.2737 | 15.77808 | 0.8875127 | 0.9486056 | 109.8301 | 15.69172 | 0.8826547 | 0.9434132
100.3754 | 16.01814 | 0.9010156 | 0.965469 | 117.657 | 14.91874 | 0.839175 | 0.8992048 | [8 empty] | 103.5005 | 16.34706 | 0.9195175 | 0.9594878 | 111.6846 | 16.08601 | 0.9048333 | 0.9441653 | 105.2662 | 15.77843 | 0.8875323 | 0.9486265 | 109.8398 | 15.69124 | 0.8826278 | 0.9433844
100.3665 | 16.01845 | 0.9010333 | 0.965488 | 117.6691 | 14.9168 | 0.8390655 | 0.8990874 | [8 empty] | 103.4926 | 16.34698 | 0.9195128 | 0.9594829 | 111.6918 | 16.08546 | 0.9048027 | 0.9441333 | 105.2599 | 15.77869 | 0.887547 | 0.9486423 | 109.8503 | 15.69102 | 0.8826155 | 0.9433713
100.3593 | 16.01877 | 0.9010511 | 0.9655071 | 117.6813 | 14.91469 | 0.8389471 | 0.8989605 | [8 empty] | 103.4839 | 16.34765 | 0.9195505 | 0.9595222 | 111.6998 | 16.08483 | 0.9047673 | 0.9440964 | 105.2533 | 15.77904 | 0.8875667 | 0.9486632 | 109.859 | 15.68971 | 0.8825419 | 0.9432926
100.3518 | 16.01914 | 0.9010718 | 0.9655293 | 117.6889 | 14.91311 | 0.8388583 | 0.8988654 | [8 empty] | 103.4751 | 16.34849 | 0.9195977 | 0.9595715 | 111.7082 | 16.08412 | 0.9047272 | 0.9440546 | 105.2464 | 15.77891 | 0.8875593 | 0.9486554 | 109.8678 | 15.68928 | 0.8825174 | 0.9432664
100.3444 | 16.01977 | 0.9011073 | 0.9655673 | 117.6968 | 14.91159 | 0.8387724 | 0.8987734 | [8 empty] | 103.4662 | 16.34907 | 0.9196307 | 0.9596059 | 111.7175 | 16.08349 | 0.9046918 | 0.9440177 | 105.2386 | 15.77935 | 0.8875838 | 0.9486816 | 109.8772 | 15.68858 | 0.8824782 | 0.9432245
100.3362 | 16.01982 | 0.9011103 | 0.9655705 | 117.7065 | 14.91006 | 0.8386866 | 0.8986814 | [8 empty] | 103.4591 | 16.34941 | 0.9196496 | 0.9596256 | 111.7244 | 16.08295 | 0.9046612 | 0.9439857 | 105.2306 | 15.78009 | 0.8876255 | 0.9487261 | 109.8876 | 15.6878 | 0.882434 | 0.9431773
100.3274 | 16.02008 | 0.9011251 | 0.9655864 | 117.7141 | 14.90874 | 0.8386126 | 0.8986021 | [8 empty] | 103.45 | 16.34974 | 0.9196685 | 0.9596453 | 111.7326 | 16.0827 | 0.904647 | 0.9439709 | 105.2234 | 15.77974 | 0.8876059 | 0.9487052 | 109.8962 | 15.68736 | 0.8824095 | 0.9431511
100.3193 | 16.02029 | 0.9011369 | 0.9655991 | 117.723 | 14.90732 | 0.8385327 | 0.8985164 | [8 empty] | 103.4432 | 16.35037 | 0.9197038 | 0.9596822 | 111.7412 | 16.08219 | 0.9046187 | 0.9439414 | 105.2155 | 15.77991 | 0.8876157 | 0.9487157 | 109.9053 | 15.68684 | 0.8823801 | 0.9431196
100.3116 | 16.02035 | 0.9011399 | 0.9656022 | 117.7312 | 14.90616 | 0.8384675 | 0.8984466 | [8 empty] | 103.4351 | 16.35058 | 0.9197156 | 0.9596945 | 111.7501 | 16.08152 | 0.904581 | 0.943902 | 105.2076 | 15.78009 | 0.8876255 | 0.9487261 | 109.9157 | 15.68592 | 0.8823286 | 0.9430646
100.3038 | 16.02092 | 0.9011725 | 0.9656371 | 117.7399 | 14.90506 | 0.8384054 | 0.89838 | [8 empty] | 103.4278 | 16.35113 | 0.9197463 | 0.9597265 | 111.759 | 16.08081 | 0.9045409 | 0.9438602 | 105.1982 | 15.78009 | 0.8876255 | 0.9487261 | 109.9266 | 15.68588 | 0.8823261 | 0.943062
100.2919 | 16.02129 | 0.9011932 | 0.9656593 | 117.7474 | 14.90353 | 0.8383195 | 0.898288 | [8 empty] | 103.4209 | 16.35125 | 0.9197533 | 0.9597339 | 111.7681 | 16.08035 | 0.904515 | 0.9438331 | 105.188 | 15.78061 | 0.887655 | 0.9487576 | 109.9366 | 15.68527 | 0.8822918 | 0.9430253
100.2794 | 16.02145 | 0.9012021 | 0.9656688 | 117.7569 | 14.90185 | 0.8382248 | 0.8981865 | [8 empty] | 103.4142 | 16.3518 | 0.919784 | 0.9597658 | 111.7774 | 16.08001 | 0.9044961 | 0.9438134 | 105.1774 | 15.78079 | 0.8876648 | 0.9487681 | 109.9465 | 15.6847 | 0.8822599 | 0.9429912
100.2709 | 16.02192 | 0.9012287 | 0.9656974 | 117.7649 | 14.90048 | 0.8381478 | 0.8981041 | [8 empty] | 103.4076 | 16.35251 | 0.9198241 | 0.9598077 | 111.7866 | 16.07922 | 0.9044513 | 0.9437667 | 105.1679 | 15.78157 | 0.8877089 | 0.9488153 | 109.9559 | 15.68453 | 0.8822501 | 0.9429807
100.2645 | 16.02198 | 0.9012317 | 0.9657006 | 117.7717 | 14.8989 | 0.838059 | 0.8980089 | [8 empty] | 103.4023 | 16.35243 | 0.9198194 | 0.9598028 | 111.796 | 16.07842 | 0.9044065 | 0.9437199 | 105.158 | 15.78223 | 0.8877457 | 0.9488546 | 109.9677 | 15.68418 | 0.8822305 | 0.9429597
100.2561 | 16.0225 | 0.9012613 | 0.9657323 | 117.7846 | 14.89711 | 0.8379584 | 0.8979011 | [8 empty] | 103.3957 | 16.35251 | 0.9198241 | 0.9598077 | 111.8048 | 16.07787 | 0.9043759 | 0.9436879 | 105.1475 | 15.78262 | 0.8877678 | 0.9488782 | 109.9781 | 15.68348 | 0.8821913 | 0.9429178
100.2467 | 16.02314 | 0.9012968 | 0.9657703 | 117.7976 | 14.89606 | 0.8378992 | 0.8978376 | [8 empty] | 103.3892 | 16.35247 | 0.9198217 | 0.9598052 | 111.8141 | 16.07758 | 0.9043594 | 0.9436707 | 105.1388 | 15.78266 | 0.8877702 | 0.9488808 | 109.9855 | 15.68269 | 0.8821471 | 0.9428706
100.2396 | 16.02356 | 0.9013205 | 0.9657957 | 117.8054 | 14.8948 | 0.8378281 | 0.8977615 | [8 empty] | 103.3826 | 16.35285 | 0.919843 | 0.9598274 | 111.824 | 16.07699 | 0.9043263 | 0.9436363 | 105.131 | 15.78305 | 0.8877923 | 0.9489044 | 109.9932 | 15.68221 | 0.8821201 | 0.9428418
100.2308 | 16.02408 | 0.9013501 | 0.9658274 | 117.8137 | 14.89327 | 0.8377423 | 0.8976695 | [8 empty] | 103.3765 | 16.35318 | 0.9198618 | 0.959847 | 111.8333 | 16.07653 | 0.9043004 | 0.9436092 | 105.1213 | 15.78384 | 0.8878364 | 0.9489516 | 110 | 15.68187 | 0.8821005 | 0.9428208
100.2228 | 16.0245 | 0.9013738 | 0.9658528 | 117.8224 | 14.89185 | 0.8376623 | 0.8975838 | [8 empty] | 103.3698 | 16.3531 | 0.9198571 | 0.9598421 | 111.8434 | 16.07578 | 0.904258 | 0.9435649 | 105.1137 | 15.78366 | 0.8878266 | 0.9489411 | 110.006 | 15.68095 | 0.882049 | 0.9427658
100.215 | 16.02477 | 0.9013886 | 0.9658687 | 117.8305 | 14.89017 | 0.8375676 | 0.8974823 | [8 empty] | 103.3631 | 16.35335 | 0.9198713 | 0.9598569 | 111.8524 | 16.07511 | 0.9042202 | 0.9435255 | 105.1066 | 15.78366 | 0.8878266 | 0.9489411 | 110.011 | 15.68038 | 0.8820171 | 0.9427317
100.2076 | 16.02513 | 0.9014093 | 0.9658909 | 117.8379 | 14.88922 | 0.8375143 | 0.8974252 | [8 empty] | 103.3568 | 16.35368 | 0.9198901 | 0.9598766 | 111.8594 | 16.07452 | 0.9041872 | 0.9434911 | 105.101 | 15.7841 | 0.8878511 | 0.9489673 | 110.0182 | 15.67999 | 0.8819951 | 0.9427081
100.1997 | 16.02524 | 0.9014152 | 0.9658972 | 117.8486 | 14.88785 | 0.8374374 | 0.8973428 | [8 empty] | 103.3497 | 16.35402 | 0.919909 | 0.9598963 | 111.8658 | 16.07406 | 0.9041613 | 0.943464 | 105.0948 | 15.78497 | 0.8879002 | 0.9490197 | 110.028 | 15.67951 | 0.8819681 | 0.9426793
100.1922 | 16.0254 | 0.9014241 | 0.9659067 | 117.857 | 14.88659 | 0.8373663 | 0.8972666 | [8 empty] | 103.342 | 16.3541 | 0.9199137 | 0.9599012 | 111.8751 | 16.07347 | 0.9041283 | 0.9434296 | 105.087 | 15.78528 | 0.8879173 | 0.9490381 | 110.0374 | 15.67925 | 0.8819534 | 0.9426636
100.1812 | 16.02492 | 0.9013975 | 0.9658782 | 117.8658 | 14.88511 | 0.8372834 | 0.8971778 | [8 empty] | 103.3359 | 16.35465 | 0.9199444 | 0.9599332 | 111.8837 | 16.0728 | 0.9040905 | 0.9433902 | 105.0805 | 15.78611 | 0.8879639 | 0.9490879 | 110.0454 | 15.67886 | 0.8819313 | 0.94264
100.1693 | 16.02508 | 0.9014063 | 0.9658877 | 117.8751 | 14.88364 | 0.8372005 | 0.897089 | [8 empty] | 103.3287 | 16.35486 | 0.9199561 | 0.9599455 | 111.8921 | 16.0723 | 0.9040622 | 0.9433607 | 105.0747 | 15.78645 | 0.8879836 | 0.9491088 | 110.0537 | 15.67794 | 0.8818798 | 0.9425849
100.1621 | 16.02482 | 0.9013915 | 0.9658719 | 117.8841 | 14.88238 | 0.8371295 | 0.8970129 | [8 empty] | 103.3235 | 16.35524 | 0.9199774 | 0.9599676 | 111.9009 | 16.07205 | 0.9040481 | 0.9433459 | 105.0679 | 15.78759 | 0.8880473 | 0.949177 | 110.0619 | 15.67746 | 0.8818528 | 0.9425561
100.1552 | 16.02545 | 0.9014271 | 0.9659099 | 117.8941 | 14.88127 | 0.8370673 | 0.8969463 | [8 empty] | 103.3178 | 16.35582 | 0.9200104 | 0.9600021 | 111.909 | 16.07121 | 0.9040009 | 0.9432967 | 105.0604 | 15.78807 | 0.8880743 | 0.9492058 | 110.0693 | 15.67672 | 0.8818111 | 0.9425115
100.1484 | 16.02571 | 0.9014419 | 0.9659258 | 117.9059 | 14.87906 | 0.836943 | 0.896813 | [8 empty] | 103.3134 | 16.35641 | 0.9200434 | 0.9600365 | 111.9171 | 16.07079 | 0.9039773 | 0.9432721 | 105.0543 | 15.78815 | 0.8880792 | 0.9492111 | 110.0767 | 15.67602 | 0.8817719 | 0.9424696
100.1414 | 16.02571 | 0.9014419 | 0.9659258 | 117.9188 | 14.87664 | 0.8368068 | 0.8966671 | [8 empty] | 103.3081 | 16.35654 | 0.9200505 | 0.9600439 | 111.9246 | 16.07054 | 0.9039632 | 0.9432573 | 105.0471 | 15.78894 | 0.8881233 | 0.9492582 | 110.0847 | 15.67537 | 0.8817351 | 0.9424303
100.1342 | 16.02608 | 0.9014626 | 0.965948 | 117.9285 | 14.8748 | 0.8367032 | 0.8965561 | [8 empty] | 103.3036 | 16.35662 | 0.9200552 | 0.9600488 | 111.9334 | 16.06987 | 0.9039255 | 0.9432179 | 105.0394 | 15.78942 | 0.8881503 | 0.9492871 | 110.0941 | 15.6752 | 0.8817253 | 0.9424198
100.127 | 16.02661 | 0.9014922 | 0.9659797 | 117.9367 | 14.87317 | 0.8366114 | 0.8964578 | [8 empty] | 103.3006 | 16.35712 | 0.9200835 | 0.9600783 | 111.9409 | 16.06953 | 0.9039066 | 0.9431983 | 105.0316 | 15.78951 | 0.8881552 | 0.9492923 | 110.1032 | 15.67441 | 0.8816812 | 0.9423726
100.1212 | 16.02682 | 0.901504 | 0.9659924 | 117.9449 | 14.87175 | 0.8365315 | 0.8963721 | [8 empty] | 103.295 | 16.35742 | 0.9201 | 0.9600956 | 111.9491 | 16.06957 | 0.9039089 | 0.9432007 | 105.0251 | 15.78981 | 0.8881724 | 0.9493107 | 110.1098 | 15.6738 | 0.8816468 | 0.9423359
100.1145 | 16.0275 | 0.9015425 | 0.9660336 | 117.9532 | 14.87048 | 0.8364605 | 0.896296 | [8 empty] | 103.2891 | 16.35779 | 0.9201212 | 0.9601177 | 111.9572 | 16.0689 | 0.9038712 | 0.9431614 | 105.0178 | 15.79012 | 0.8881895 | 0.949329 | 110.1153 | 15.67319 | 0.8816125 | 0.9422992
100.106 | 16.02835 | 0.9015899 | 0.9660844 | 117.961 | 14.86859 | 0.8363539 | 0.8961818 | [8 empty] | 103.2832 | 16.35817 | 0.9201424 | 0.9601399 | 111.9655 | 16.06806 | 0.9038241 | 0.9431121 | 105.0102 | 15.79077 | 0.8882263 | 0.9493683 | 110.1226 | 15.67232 | 0.8815635 | 0.9422468
100.1001 | 16.02856 | 0.9016017 | 0.9660971 | 117.9692 | 14.8668 | 0.8362532 | 0.8960739 | [8 empty] | 103.2765 | 16.35855 | 0.9201637 | 0.960162 | 111.9734 | 16.06781 | 0.9038099 | 0.9430974 | 105.0021 | 15.79108 | 0.8882435 | 0.9493867 | 110.1306 | 15.67197 | 0.8815438 | 0.9422258
100.0942 | 16.0284 | 0.9015928 | 0.9660876 | 117.9795 | 14.86575 | 0.836194 | 0.8960105 | [8 empty] | 103.2714 | 16.35892 | 0.9201849 | 0.9601842 | 111.9819 | 16.06735 | 0.903784 | 0.9430703 | 104.9953 | 15.7909 | 0.8882337 | 0.9493762 | 110.1377 | 15.67136 | 0.8815095 | 0.9421891
100.0864 | 16.02887 | 0.9016195 | 0.9661161 | 117.9871 | 14.86396 | 0.8360934 | 0.8959027 | [8 empty] | 103.2653 | 16.35905 | 0.920192 | 0.9601915 | 111.9907 | 16.06647 | 0.9037344 | 0.9430186 | 104.9881 | 15.79103 | 0.888241 | 0.949384 | 110.1443 | 15.67114 | 0.8814973 | 0.942176
100.0766 | 16.02956 | 0.901658 | 0.9661573 | 117.9959 | 14.8628 | 0.8360283 | 0.8958329 | [8 empty] | 103.2592 | 16.35964 | 0.920225 | 0.960226 | 111.9998 | 16.06593 | 0.9037038 | 0.9429866 | 104.9788 | 15.79164 | 0.8882754 | 0.9494207 | 110.1522 | 15.67014 | 0.8814409 | 0.9421157
100.0664 | 16.03029 | 0.9016994 | 0.9662017 | 118.0049 | 14.8619 | 0.8359779 | 0.8957789 | [8 empty] | 103.2523 | 16.35985 | 0.9202368 | 0.9602383 | 112.0078 | 16.06538 | 0.9036731 | 0.9429547 | 104.9702 | 15.79221 | 0.8883073 | 0.9494548 | 110.1595 | 15.66948 | 0.8814041 | 0.9420764
100.059 | 16.02998 | 0.9016816 | 0.9661827 | 118.0118 | 14.86075 | 0.8359128 | 0.8957092 | [8 empty] | 103.2444 | 16.35989 | 0.9202391 | 0.9602408 | 112.0149 | 16.06417 | 0.9036047 | 0.9428833 | 104.9616 | 15.7923 | 0.8883122 | 0.9494601 | 110.166 | 15.66901 | 0.8813771 | 0.9420476
100.0528 | 16.02982 | 0.9016728 | 0.9661732 | 118.0209 | 14.85906 | 0.8358181 | 0.8956077 | [8 empty] | 103.2368 | 16.36031 | 0.9202627 | 0.9602654 | 112.0226 | 16.06341 | 0.9035623 | 0.942839 | 104.9548 | 15.79247 | 0.888322 | 0.9494705 | 110.1724 | 15.66866 | 0.8813575 | 0.9420266
100.0451 | 16.03061 | 0.9017172 | 0.9662208 | 118.0329 | 14.85706 | 0.8357056 | 0.8954871 | [8 empty] | 103.2292 | 16.36081 | 0.920291 | 0.9602949 | 112.0296 | 16.0624 | 0.9035057 | 0.9427799 | 104.9475 | 15.79308 | 0.8883563 | 0.9495072 | 110.1798 | 15.66835 | 0.8813403 | 0.9420083
100.0379 | 16.03071 | 0.9017231 | 0.9662271 | 118.045 | 14.85491 | 0.8355842 | 0.8953571 | [8 empty] | 103.2229 | 16.36085 | 0.9202934 | 0.9602973 | 112.037 | 16.06131 | 0.9034444 | 0.942716 | 104.938 | 15.79334 | 0.888371 | 0.949523 | 110.1876 | 15.66783 | 0.8813109 | 0.9419768
100.0309 | 16.03129 | 0.9017556 | 0.966262 | 118.053 | 14.8538 | 0.835522 | 0.8952904 | [8 empty] | 103.2151 | 16.36098 | 0.9203004 | 0.9603047 | 112.0441 | 16.06018 | 0.9033807 | 0.9426495 | 104.9287 | 15.79365 | 0.8883882 | 0.9495413 | 110.1946 | 15.66713 | 0.8812716 | 0.9419349
100.0235 | 16.03166 | 0.9017764 | 0.9662842 | 118.0607 | 14.85238 | 0.8354421 | 0.8952048 | [8 empty] | 103.207 | 16.36161 | 0.9203358 | 0.9603416 | 112.05 | 16.06027 | 0.9033854 | 0.9426545 | 104.922 | 15.79439 | 0.8884299 | 0.9495859 | 110.2003 | 15.66696 | 0.8812618 | 0.9419244
100.0162 | 16.03198 | 0.9017941 | 0.9663033 | 118.0691 | 14.85033 | 0.8353267 | 0.8950811 | [8 empty] | 103.1982 | 16.36186 | 0.92035 | 0.9603564 | 112.0574 | 16.05972 | 0.9033548 | 0.9426225 | 104.9145 | 15.79482 | 0.8884544 | 0.9496121 | 110.2056 | 15.66635 | 0.8812275 | 0.9418877
100.0087 | 16.03198 | 0.9017941 | 0.9663033 | 118.0765 | 14.84864 | 0.8352319 | 0.8949796 | [8 empty] | 103.1898 | 16.36182 | 0.9203476 | 0.9603539 | 112.0648 | 16.05951 | 0.903343 | 0.9426102 | 104.9071 | 15.79552 | 0.8884936 | 0.949654 | 110.2114 | 15.6656 | 0.8811858 | 0.9418432
99.99968 | 16.0325 | 0.9018237 | 0.966335 | 118.0848 | 14.84722 | 0.835152 | 0.8948939 | [8 empty] | 103.18 | 16.36224 | 0.9203712 | 0.9603785 | 112.0722 | 16.05918 | 0.9033241 | 0.9425905 | 104.8991 | 15.79587 | 0.8885133 | 0.949675 | 110.2164 | 15.66495 | 0.881149 | 0.9418038
99.99219 | 16.03271 | 0.9018356 | 0.9663477 | 118.0929 | 14.84601 | 0.8350839 | 0.894821 | [8 empty] | 103.171 | 16.36224 | 0.9203712 | 0.9603785 | 112.0787 | 16.05817 | 0.9032675 | 0.9425314 | 104.8917 | 15.79596 | 0.8885182 | 0.9496802 | 110.221 | 15.66447 | 0.8811221 | 0.941775
99.98316 | 16.03298 | 0.9018504 | 0.9663635 | 118.1012 | 14.84501 | 0.8350277 | 0.8947607 | [8 empty] | 103.1622 | 16.3624 | 0.9203806 | 0.9603884 | 112.0871 | 16.05729 | 0.903218 | 0.9424797 | 104.8843 | 15.79605 | 0.8885231 | 0.9496855 | 110.2258 | 15.66425 | 0.8811098 | 0.9417619
99.97188 | 16.0335 | 0.90188 | 0.9663952 | 118.109 | 14.84412 | 0.8349774 | 0.8947068 | [8 empty] | 103.1531 | 16.36316 | 0.9204231 | 0.9604327 | 112.0954 | 16.05695 | 0.9031991 | 0.9424601 | 104.8754 | 15.79591 | 0.8885157 | 0.9496776 | 110.2316 | 15.66395 | 0.8810926 | 0.9417436
99.95841 | 16.03366 | 0.9018889 | 0.9664048 | 118.1172 | 14.84254 | 0.8348885 | 0.8946116 | [8 empty] | 103.1439 | 16.36387 | 0.9204631 | 0.9604745 | 112.103 | 16.05633 | 0.9031638 | 0.9424232 | 104.8663 | 15.79639 | 0.8885427 | 0.9497064 | 110.2392 | 15.66334 | 0.8810583 | 0.9417069
99.95071 | 16.03398 | 0.9019066 | 0.9664238 | 118.1243 | 14.84133 | 0.8348205 | 0.8945387 | [8 empty] | 103.1335 | 16.36417 | 0.9204797 | 0.9604917 | 112.111 | 16.05532 | 0.9031072 | 0.9423641 | 104.859 | 15.797 | 0.888577 | 0.9497431 | 110.2461 | 15.6629 | 0.8810338 | 0.9416806
99.94239 | 16.0344 | 0.9019303 | 0.9664492 | 118.1328 | 14.84012 | 0.8347524 | 0.8944657 | [8 empty] | 103.1233 | 16.36408 | 0.9204749 | 0.9604868 | 112.1195 | 16.05486 | 0.9030812 | 0.942337 | 104.852 | 15.79735 | 0.8885966 | 0.9497641 | 110.254 | 15.66277 | 0.8810264 | 0.9416728
99.93451 | 16.03492 | 0.9019599 | 0.9664809 | 118.1439 | 14.83759 | 0.8346103 | 0.8943135 | [8 empty] | 103.113 | 16.3645 | 0.9204985 | 0.9605114 | 112.1281 | 16.0544 | 0.9030553 | 0.94231 | 104.8443 | 15.79696 | 0.8885746 | 0.9497405 | 110.2636 | 15.66212 | 0.8809896 | 0.9416335
99.92555 | 16.03524 | 0.9019777 | 0.9664999 | 118.1565 | 14.83554 | 0.8344948 | 0.8941897 | [8 empty] | 103.102 | 16.36467 | 0.920508 | 0.9605213 | 112.1365 | 16.05356 | 0.9030081 | 0.9422608 | 104.8362 | 15.79718 | 0.8885868 | 0.9497536 | 110.2737 | 15.66155 | 0.8809577 | 0.9415994
99.91556 | 16.0355 | 0.9019925 | 0.9665158 | 118.1646 | 14.83364 | 0.8343883 | 0.8940756 | [8 empty] | 103.092 | 16.36467 | 0.920508 | 0.9605213 | 112.1437 | 16.05335 | 0.9029963 | 0.9422484 | 104.8303 | 15.79753 | 0.8886064 | 0.9497746 | 110.2828 | 15.66055 | 0.8809013 | 0.9415391
99.90791 | 16.03571 | 0.9020043 | 0.9665285 | 118.174 | 14.83196 | 0.8342935 | 0.893974 | [8 empty] | 103.0819 | 16.36496 | 0.9205245 | 0.9605385 | 112.1521 | 16.05293 | 0.9029728 | 0.9422238 | 104.8244 | 15.79788 | 0.8886261 | 0.9497956 | 110.2925 | 15.66029 | 0.8808866 | 0.9415234
99.89835 | 16.03592 | 0.9020162 | 0.9665412 | 118.1823 | 14.8307 | 0.8342225 | 0.8938979 | [8 empty] | 103.0721 | 16.36546 | 0.9205528 | 0.960568 | 112.1601 | 16.05184 | 0.9029114 | 0.9421599 | 104.8161 | 15.79831 | 0.8886506 | 0.9498218 | 110.3049 | 15.65968 | 0.8808523 | 0.9414867
99.89042 | 16.03677 | 0.9020635 | 0.9665919 | 118.1906 | 14.82922 | 0.8341396 | 0.8938091 | [8 empty] | 103.0623 | 16.36588 | 0.9205763 | 0.9605926 | 112.168 | 16.05109 | 0.902869 | 0.9421156 | 104.8058 | 15.79857 | 0.8886653 | 0.9498375 | 110.3161 | 15.65828 | 0.8807738 | 0.9414028
99.88132 | 16.03708 | 0.9020813 | 0.9666109 | 118.1984 | 14.82796 | 0.8340685 | 0.893733 | [8 empty] | 103.0529 | 16.36609 | 0.9205881 | 0.9606049 | 112.1763 | 16.05058 | 0.9028407 | 0.942086 | 104.7973 | 15.79901 | 0.8886898 | 0.9498637 | 110.3261 | 15.65811 | 0.880764 | 0.9413923
99.87212 | 16.03713 | 0.9020842 | 0.9666141 | 118.2064 | 14.82675 | 0.8340005 | 0.89366 | [8 empty] | 103.042 | 16.36643 | 0.920607 | 0.9606246 | 112.1835 | 16.04983 | 0.9027983 | 0.9420418 | 104.789 | 15.79953 | 0.8887192 | 0.9498952 | 110.337 | 15.65793 | 0.8807542 | 0.9413818
99.86197 | 16.0374 | 0.902099 | 0.96663 | 118.2151 | 14.8248 | 0.8338909 | 0.8935426 | [8 empty] | 103.032 | 16.36681 | 0.9206282 | 0.9606468 | 112.1915 | 16.04932 | 0.90277 | 0.9420122 | 104.7793 | 15.80049 | 0.8887732 | 0.9499528 | 110.3508 | 15.65719 | 0.8807125 | 0.9413373
99.85089 | 16.03724 | 0.9020902 | 0.9666205 | 118.2232 | 14.82322 | 0.8338021 | 0.8934475 | [8 empty] | 103.0215 | 16.36735 | 0.9206589 | 0.9606787 | 112.197 | 16.04878 | 0.9027393 | 0.9419802 | 104.7705 | 15.80097 | 0.8888002 | 0.9499817 | 110.3651 | 15.65658 | 0.8806782 | 0.9413006
99.83603 | 16.03777 | 0.9021198 | 0.9666522 | 118.2329 | 14.82212 | 0.8337399 | 0.8933809 | [8 empty] | 103.0117 | 16.36777 | 0.9206825 | 0.9607034 | 112.2025 | 16.0484 | 0.9027181 | 0.9419581 | 104.7623 | 15.80128 | 0.8888173 | 0.95 | 110.376 | 15.65619 | 0.8806561 | 0.941277
99.82832 | 16.03761 | 0.9021109 | 0.9666427 | 118.2406 | 14.82075 | 0.833663 | 0.8932984 | [8 empty] | 103.001 | 16.36865 | 0.920732 | 0.960755 | 112.2099 | 16.0474 | 0.9026615 | 0.941899 | 104.7537 | 15.80202 | 0.888859 | 0.9500446 | 110.3856 | 15.65575 | 0.8806316 | 0.9412508
99.81891 | 16.0375 | 0.902105 | 0.9666363 | 118.2499 | 14.81928 | 0.8335801 | 0.8932096 | [8 empty] | 102.9903 | 16.36924 | 0.920765 | 0.9607895 | 112.2174 | 16.04677 | 0.9026261 | 0.9418621 | 104.7419 | 15.8025 | 0.888886 | 0.9500734 | 110.3953 | 15.65514 | 0.8805973 | 0.9412141
99.8095 | 16.03761 | 0.9021109 | 0.9666427 | 118.262 | 14.81754 | 0.8334824 | 0.8931049 | [8 empty] | 102.9796 | 16.36957 | 0.9207839 | 0.9608092 | 112.2252 | 16.04656 | 0.9026143 | 0.9418498 | 104.7318 | 15.80245 | 0.8888835 | 0.9500708 | 110.4056 | 15.65427 | 0.8805482 | 0.9411617
99.80121 | 16.03777 | 0.9021198 | 0.9666522 | 118.2744 | 14.81533 | 0.8333581 | 0.8929717 | [8 empty] | 102.9694 | 16.3702 | 0.9208192 | 0.9608461 | 112.2326 | 16.04547 | 0.902553 | 0.9417858 | 104.7238 | 15.80324 | 0.8889277 | 0.9501179 | 110.4131 | 15.65383 | 0.8805237 | 0.9411355
99.79151 | 16.03845 | 0.9021582 | 0.9666934 | 118.2838 | 14.81428 | 0.8332989 | 0.8929082 | [8 empty] | 102.959 | 16.37054 | 0.9208381 | 0.9608658 | 112.2408 | 16.04467 | 0.9025082 | 0.9417391 | 104.7163 | 15.80337 | 0.888935 | 0.9501258 | 110.4191 | 15.65314 | 0.8804845 | 0.9410935
99.78181 | 16.03887 | 0.9021819 | 0.9667188 | 118.2907 | 14.81249 | 0.8331982 | 0.8928004 | [8 empty] | 102.9478 | 16.37037 | 0.9208287 | 0.9608559 | 112.2478 | 16.04429 | 0.902487 | 0.9417169 | 104.7091 | 15.8042 | 0.8889816 | 0.9501756 | 110.4252 | 15.65226 | 0.8804354 | 0.9410411
99.77225 | 16.03955 | 0.9022204 | 0.96676 | 118.2985 | 14.81091 | 0.8331094 | 0.8927052 | [8 empty] | 102.9373 | 16.37012 | 0.9208145 | 0.9608412 | 112.2566 | 16.04379 | 0.9024587 | 0.9416874 | 104.7025 | 15.80455 | 0.8890013 | 0.9501966 | 110.4305 | 15.65183 | 0.8804109 | 0.9410149
99.76439 | 16.03955 | 0.9022204 | 0.96676 | 118.3071 | 14.80965 | 0.8330384 | 0.8926291 | [8 empty] | 102.9293 | 16.37037 | 0.9208287 | 0.9608559 | 112.2652 | 16.04278 | 0.9024021 | 0.9416284 | 104.6961 | 15.80516 | 0.8890356 | 0.9502333 | 110.4352 | 15.65117 | 0.8803741 | 0.9409756
99.75347 | 16.03998 | 0.9022441 | 0.9667854 | 118.3154 | 14.80828 | 0.8329614 | 0.8925466 | [8 empty] | 102.9216 | 16.37083 | 0.9208546 | 0.960883 | 112.2733 | 16.04203 | 0.9023596 | 0.9415841 | 104.6903 | 15.8059 | 0.8890773 | 0.9502778 | 110.4393 | 15.65035 | 0.8803275 | 0.9409258
99.74601 | 16.04024 | 0.9022589 | 0.9668013 | 118.3247 | 14.80644 | 0.8328578 | 0.8924356 | [8 empty] | 102.9119 | 16.37138 | 0.9208853 | 0.960915 | 112.2825 | 16.04144 | 0.9023266 | 0.9415496 | 104.6852 | 15.80607 | 0.8890871 | 0.9502883 | 110.4434 | 15.64947 | 0.8802785 | 0.9408733
99.73609 | 16.04024 | 0.9022589 | 0.9668013 | 118.3323 | 14.80496 | 0.8327749 | 0.8923468 | [8 empty] | 102.9026 | 16.37209 | 0.9209253 | 0.9609568 | 112.2919 | 16.04081 | 0.9022913 | 0.9415127 | 104.6794 | 15.80603 | 0.8890846 | 0.9502857 | 110.448 | 15.64873 | 0.8802368 | 0.9408288
99.72259 | 16.04134 | 0.9023211 | 0.9668679 | 118.3405 | 14.80412 | 0.8327275 | 0.892296 | [8 empty] | 102.8921 | 16.37255 | 0.9209513 | 0.9609839 | 112.3023 | 16.04035 | 0.9022653 | 0.9414856 | 104.674 | 15.80664 | 0.889119 | 0.9503224 | 110.4522 | 15.64847 | 0.8802221 | 0.9408131
99.7093 | 16.04155 | 0.9023329 | 0.9668806 | 118.3483 | 14.80254 | 0.8326387 | 0.8922009 | [8 empty] | 102.8828 | 16.37217 | 0.9209301 | 0.9609617 | 112.311 | 16.03981 | 0.9022347 | 0.9414537 | 104.6686 | 15.80716 | 0.8891484 | 0.9503538 | 110.4559 | 15.64808 | 0.8802 | 0.9407895
99.70014 | 16.0414 | 0.902324 | 0.9668711 | 118.3565 | 14.80107 | 0.8325558 | 0.892112 | [8 empty] | 102.8722 | 16.37255 | 0.9209513 | 0.9609839 | 112.3205 | 16.03914 | 0.9021969 | 0.9414143 | 104.6638 | 15.80712 | 0.8891459 | 0.9503512 | 110.4596 | 15.64769 | 0.8801779 | 0.9407659
99.69155 | 16.04171 | 0.9023418 | 0.9668901 | 118.3645 | 14.79933 | 0.8324581 | 0.8920074 | [8 empty] | 102.8619 | 16.37314 | 0.9209843 | 0.9610183 | 112.3288 | 16.03842 | 0.9021568 | 0.9413725 | 104.6585 | 15.80747 | 0.8891656 | 0.9503722 | 110.464 | 15.64738 | 0.8801608 | 0.9407475
99.68218 | 16.04124 | 0.9023151 | 0.9668615 | 118.3761 | 14.79686 | 0.832319 | 0.8918583 | [8 empty] | 102.8512 | 16.37339 | 0.9209984 | 0.9610331 | 112.3372 | 16.03788 | 0.9021262 | 0.9413405 | 104.6536 | 15.8079 | 0.8891901 | 0.9503984 | 110.4708 | 15.6469 | 0.8801338 | 0.9407187
99.67384 | 16.0415 | 0.9023299 | 0.9668774 | 118.3877 | 14.79496 | 0.8322124 | 0.8917441 | [8 empty] | 102.8412 | 16.37326 | 0.9209914 | 0.9610257 | 112.3455 | 16.03725 | 0.9020908 | 0.9413036 | 104.6472 | 15.80838 | 0.8892171 | 0.9504272 | 110.4766 | 15.64642 | 0.8801068 | 0.9406899
99.66439 | 16.04177 | 0.9023447 | 0.9668933 | 118.3958 | 14.79365 | 0.8321384 | 0.8916648 | [8 empty] | 102.8316 | 16.37339 | 0.9209984 | 0.9610331 | 112.3543 | 16.03641 | 0.9020436 | 0.9412543 | 104.6406 | 15.80812 | 0.8892023 | 0.9504115 | 110.4833 | 15.64555 | 0.8800578 | 0.9406375
99.65603 | 16.04219 | 0.9023684 | 0.9669186 | 118.4036 | 14.7918 | 0.8320348 | 0.8915538 | [8 empty] | 102.8226 | 16.37398 | 0.9210315 | 0.9610675 | 112.3623 | 16.03616 | 0.9020295 | 0.9412396 | 104.6325 | 15.80856 | 0.8892269 | 0.9504377 | 110.4902 | 15.64511 | 0.8800332 | 0.9406112
99.64689 | 16.04229 | 0.9023743 | 0.966925 | 118.4121 | 14.79028 | 0.831949 | 0.8914618 | [8 empty] | 102.8139 | 16.37431 | 0.9210503 | 0.9610872 | 112.3708 | 16.03574 | 0.9020059 | 0.941215 | 104.6237 | 15.80904 | 0.8892538 | 0.9504666 | 110.4976 | 15.6452 | 0.8800381 | 0.9406165
99.63844 | 16.04255 | 0.9023891 | 0.9669408 | 118.4202 | 14.7887 | 0.8318602 | 0.8913666 | [8 empty] | 102.8052 | 16.37448 | 0.9210598 | 0.9610971 | 112.3796 | 16.03524 | 0.9019776 | 0.9411854 | 104.617 | 15.80921 | 0.8892637 | 0.950477 | 110.5043 | 15.64416 | 0.8799793 | 0.9405536
99.62921 | 16.04308 | 0.9024188 | 0.9669726 | 118.4284 | 14.78696 | 0.8317625 | 0.8912619 | [8 empty] | 102.7974 | 16.37498 | 0.9210881 | 0.9611266 | 112.3874 | 16.03495 | 0.9019611 | 0.9411682 | 104.6111 | 15.80921 | 0.8892637 | 0.950477 | 110.5108 | 15.64346 | 0.87994 | 0.9405116
99.62091 | 16.04303 | 0.9024158 | 0.9669694 | 118.4368 | 14.78544 | 0.8316766 | 0.8911699 | [8 empty] | 102.7887 | 16.37532 | 0.9211069 | 0.9611463 | 112.3958 | 16.03457 | 0.9019399 | 0.9411461 | 104.6033 | 15.80921 | 0.8892637 | 0.950477 | 110.5192 | 15.64328 | 0.8799302 | 0.9405012
99.61156 | 16.04377 | 0.9024572 | 0.9670138 | 118.445 | 14.78417 | 0.8316056 | 0.8910938 | [8 empty] | 102.78 | 16.37582 | 0.9211352 | 0.9611758 | 112.4033 | 16.03344 | 0.9018762 | 0.9410796 | 104.5966 | 15.80943 | 0.8892759 | 0.9504901 | 110.5278 | 15.64267 | 0.8798959 | 0.9404645
99.60284 | 16.04387 | 0.9024632 | 0.9670201 | 118.454 | 14.78223 | 0.831496 | 0.8909765 | [8 empty] | 102.7712 | 16.37649 | 0.9211729 | 0.9612152 | 112.4115 | 16.03239 | 0.9018173 | 0.9410181 | 104.5913 | 15.81 | 0.8893078 | 0.9505242 | 110.5349 | 15.64206 | 0.8798616 | 0.9404278
99.58978 | 16.04387 | 0.9024632 | 0.9670201 | 118.4623 | 14.7807 | 0.8314102 | 0.8908845 | [8 empty] | 102.7629 | 16.37712 | 0.9212083 | 0.9612521 | 112.4182 | 16.03176 | 0.9017819 | 0.9409812 | 104.5875 | 15.80982 | 0.889298 | 0.9505137 | 110.542 | 15.64189 | 0.8798518 | 0.9404173
99.57696 | 16.04419 | 0.9024809 | 0.9670392 | 118.4704 | 14.77912 | 0.8313214 | 0.8907893 | [8 empty] | 102.7547 | 16.37695 | 0.9211989 | 0.9612422 | 112.4254 | 16.03113 | 0.9017465 | 0.9409443 | 104.5823 | 15.80982 | 0.889298 | 0.9505137 | 110.5506 | 15.64106 | 0.8798052 | 0.9403675
99.56818 | 16.04461 | 0.9025046 | 0.9670645 | 118.481 | 14.77723 | 0.8312148 | 0.8906751 | [8 empty] | 102.7464 | 16.37725 | 0.9212154 | 0.9612595 | 112.4337 | 16.03071 | 0.9017229 | 0.9409197 | 104.5767 | 15.81048 | 0.8893348 | 0.9505531 | 110.5599 | 15.6411 | 0.8798076 | 0.9403701
99.56074 | 16.04503 | 0.9025283 | 0.9670899 | 118.4892 | 14.77575 | 0.8311319 | 0.8905863 | [8 empty] | 102.738 | 16.37775 | 0.9212437 | 0.961289 | 112.4409 | 16.03021 | 0.9016946 | 0.9408902 | 104.5702 | 15.81104 | 0.8893666 | 0.9505871 | 110.5683 | 15.64075 | 0.879788 | 0.9403491
99.55175 | 16.04545 | 0.902552 | 0.9671153 | 118.5029 | 14.77312 | 0.8309839 | 0.8904277 | [8 empty] | 102.7302 | 16.37771 | 0.9212413 | 0.9612865 | 112.4499 | 16.02954 | 0.9016569 | 0.9408508 | 104.5642 | 15.8113 | 0.8893814 | 0.9506029 | 110.5756 | 15.64089 | 0.8797954 | 0.940357
99.54336 | 16.0454 | 0.902549 | 0.9671121 | 118.5166 | 14.77049 | 0.8308359 | 0.8902691 | [8 empty] | 102.7222 | 16.37779 | 0.9212461 | 0.9612914 | 112.458 | 16.02895 | 0.9016239 | 0.9408163 | 104.5552 | 15.81139 | 0.8893863 | 0.9506081 | 110.585 | 15.64075 | 0.879788 | 0.9403491
99.53472 | 16.0455 | 0.9025549 | 0.9671185 | 118.5254 | 14.76865 | 0.8307323 | 0.8901581 | [8 empty] | 102.7149 | 16.37867 | 0.9212956 | 0.9613431 | 112.4668 | 16.02845 | 0.9015956 | 0.9407868 | 104.5456 | 15.81183 | 0.8894108 | 0.9506343 | 110.5946 | 15.64023 | 0.8797586 | 0.9403177
99.52656 | 16.04555 | 0.9025579 | 0.9671216 | 118.5336 | 14.7667 | 0.8306228 | 0.8900407 | [8 empty] | 102.7075 | 16.37884 | 0.921305 | 0.961353 | 112.475 | 16.02773 | 0.9015555 | 0.940745 | 104.5374 | 15.81183 | 0.8894108 | 0.9506343 | 110.6029 | 15.63945 | 0.8797144 | 0.9402705
99.51791 | 16.04619 | 0.9025934 | 0.9671597 | 118.5432 | 14.76512 | 0.830534 | 0.8899455 | [8 empty] | 102.7008 | 16.37922 | 0.9213262 | 0.9613751 | 112.4854 | 16.0269 | 0.9015083 | 0.9406958 | 104.5285 | 15.81187 | 0.8894132 | 0.9506369 | 110.6121 | 15.63823 | 0.8796458 | 0.9401971
99.50941 | 16.0464 | 0.9026053 | 0.9671724 | 118.5518 | 14.76396 | 0.8304688 | 0.8898758 | [8 empty] | 102.6932 | 16.3798 | 0.9213592 | 0.9614096 | 112.4938 | 16.0261 | 0.9014635 | 0.940649 | 104.518 | 15.81222 | 0.8894329 | 0.9506579 | 110.6222 | 15.63788 | 0.8796262 | 0.9401761
99.5016 | 16.04682 | 0.9026289 | 0.9671978 | 118.5603 | 14.76207 | 0.8303623 | 0.8897616 | [8 empty] | 102.6868 | 16.37976 | 0.9213569 | 0.9614071 | 112.503 | 16.02547 | 0.9014282 | 0.9406121 | 104.5062 | 15.81266 | 0.8894574 | 0.9506841 | 110.6335 | 15.63753 | 0.8796065 | 0.9401552
99.49316 | 16.04692 | 0.9026349 | 0.9672041 | 118.5696 | 14.75997 | 0.8302438 | 0.8896347 | [8 empty] | 102.6807 | 16.37972 | 0.9213545 | 0.9614046 | 112.5111 | 16.02493 | 0.9013975 | 0.9405801 | 104.4951 | 15.81314 | 0.8894844 | 0.9507129 | 110.6439 | 15.6367 | 0.8795599 | 0.9401054
99.48429 | 16.04698 | 0.9026378 | 0.9672073 | 118.5789 | 14.75849 | 0.830161 | 0.8895459 | [8 empty] | 102.6756 | 16.37976 | 0.9213569 | 0.9614071 | 112.5185 | 16.02421 | 0.9013574 | 0.9405383 | 104.4852 | 15.81357 | 0.8895089 | 0.9507391 | 110.6536 | 15.63578 | 0.8795084 | 0.9400503
99.47095 | 16.04776 | 0.9026822 | 0.9672549 | 118.5876 | 14.75639 | 0.8300425 | 0.889419 | [8 empty] | 102.6697 | 16.38035 | 0.9213899 | 0.9614415 | 112.5263 | 16.02354 | 0.9013197 | 0.9404989 | 104.4747 | 15.81366 | 0.8895138 | 0.9507444 | 110.6636 | 15.63544 | 0.8794888 | 0.9400294
99.45755 | 16.04792 | 0.9026911 | 0.9672644 | 118.5954 | 14.75481 | 0.8299537 | 0.8893238 | [8 empty] | 102.6636 | 16.38056 | 0.9214017 | 0.9614539 | 112.5339 | 16.0227 | 0.9012725 | 0.9404497 | 104.4649 | 15.81453 | 0.8895628 | 0.9507968 | 110.6725 | 15.63513 | 0.8794717 | 0.940011
99.44965 | 16.04829 | 0.9027118 | 0.9672866 | 118.6049 | 14.75339 | 0.8298738 | 0.8892382 | [8 empty] | 102.6589 | 16.38068 | 0.9214088 | 0.9614612 | 112.5417 | 16.02178 | 0.9012207 | 0.9403956 | 104.4562 | 15.81488 | 0.8895824 | 0.9508178 | 110.6793 | 15.63478 | 0.879452 | 0.93999
99.44165 | 16.04803 | 0.902697 | 0.9672707 | 118.6114 | 14.75197 | 0.8297939 | 0.8891525 | [8 empty] | 102.6526 | 16.38098 | 0.9214253 | 0.9614785 | 112.5474 | 16.02149 | 0.9012041 | 0.9403784 | 104.4477 | 15.81531 | 0.889607 | 0.950844 | 110.6864 | 15.6343 | 0.8794251 | 0.9399612
99.43428 | 16.04766 | 0.9026763 | 0.9672485 | 118.6246 | 14.74939 | 0.8296488 | 0.8889971 | [8 empty] | 102.6465 | 16.38169 | 0.9214654 | 0.9615203 | 112.5526 | 16.02149 | 0.9012041 | 0.9403784 | 104.44 | 15.81579 | 0.8896339 | 0.9508728 | 110.6939 | 15.63413 | 0.8794153 | 0.9399507
99.42602 | 16.0484 | 0.9027177 | 0.9672929 | 118.637 | 14.74712 | 0.8295215 | 0.8888607 | [8 empty] | 102.6407 | 16.38207 | 0.9214866 | 0.9615424 | 112.5602 | 16.0209 | 0.9011711 | 0.9403439 | 104.431 | 15.8161 | 0.8896511 | 0.9508912 | 110.7002 | 15.63339 | 0.8793736 | 0.9399062
99.41801 | 16.0484 | 0.9027177 | 0.9672929 | 118.6451 | 14.74549 | 0.8294298 | 0.8887624 | [8 empty] | 102.636 | 16.38257 | 0.9215149 | 0.961572 | 112.5686 | 16.02002 | 0.9011216 | 0.9402922 | 104.4229 | 15.81667 | 0.889683 | 0.9509252 | 110.7062 | 15.63256 | 0.879327 | 0.9398564
99.41108 | 16.04887 | 0.9027444 | 0.9673215 | 118.6531 | 14.74418 | 0.8293558 | 0.8886831 | [8 empty] | 102.6304 | 16.38236 | 0.9215031 | 0.9615597 | 112.5763 | 16.01948 | 0.901091 | 0.9402602 | 104.4164 | 15.81728 | 0.8897173 | 0.9509619 | 110.712 | 15.63186 | 0.8792877 | 0.9398144
99.40289 | 16.04919 | 0.9027621 | 0.9673405 | 118.6622 | 14.74233 | 0.8292521 | 0.888572 | [8 empty] | 102.6253 | 16.38236 | 0.9215031 | 0.9615597 | 112.5848 | 16.01914 | 0.9010721 | 0.9402406 | 104.4092 | 15.81749 | 0.8897296 | 0.950975 | 110.7176 | 15.63143 | 0.8792632 | 0.9397882
99.39532 | 16.04945 | 0.9027769 | 0.9673564 | 118.6701 | 14.74023 | 0.8291337 | 0.8884452 | [8 empty] | 102.6199 | 16.38274 | 0.9215243 | 0.9615818 | 112.5927 | 16.01864 | 0.9010438 | 0.940211 | 104.4021 | 15.81819 | 0.8897688 | 0.951017 | 110.7258 | 15.63073 | 0.879224 | 0.9397463
99.38695 | 16.04945 | 0.9027769 | 0.9673564 | 118.679 | 14.73844 | 0.8290331 | 0.8883373 | [8 empty] | 102.6146 | 16.38328 | 0.921555 | 0.9616138 | 112.6007 | 16.0178 | 0.9009966 | 0.9401618 | 104.3957 | 15.8192 | 0.8898252 | 0.9510773 | 110.735 | 15.63016 | 0.8791921 | 0.9397122
99.37849 | 16.04982 | 0.9027977 | 0.9673786 | 118.6878 | 14.73686 | 0.8289443 | 0.8882421 | [8 empty] | 102.6091 | 16.38349 | 0.9215668 | 0.9616261 | 112.6089 | 16.017 | 0.9009518 | 0.9401151 | 104.3892 | 15.82002 | 0.8898718 | 0.9511271 | 110.7426 | 15.62968 | 0.8791651 | 0.9396834
99.37112 | 16.05019 | 0.9028184 | 0.9674008 | 118.6956 | 14.73518 | 0.8288495 | 0.8881406 | [8 empty] | 102.6043 | 16.38349 | 0.9215668 | 0.9616261 | 112.6154 | 16.01604 | 0.9008976 | 0.9400585 | 104.3827 | 15.82055 | 0.8899012 | 0.9511585 | 110.7503 | 15.62959 | 0.8791602 | 0.9396781
99.35968 | 16.05013 | 0.9028154 | 0.9673976 | 118.7049 | 14.73365 | 0.8287637 | 0.8880486 | [8 empty] | 102.6011 | 16.3837 | 0.9215786 | 0.9616384 | 112.6236 | 16.01545 | 0.9008646 | 0.940024 | 104.3743 | 15.82085 | 0.8899184 | 0.9511769 | 110.7587 | 15.62929 | 0.8791431 | 0.9396598
99.34816 | 16.05013 | 0.9028154 | 0.9673976 | 118.7131 | 14.73197 | 0.828669 | 0.8879471 | [8 empty] | 102.5959 | 16.38433 | 0.9216139 | 0.9616753 | 112.6313 | 16.01486 | 0.9008316 | 0.9399896 | 104.3649 | 15.82151 | 0.8899552 | 0.9512162 | 110.7676 | 15.62842 | 0.879094 | 0.9396074
99.34089 | 16.05008 | 0.9028125 | 0.9673944 | 118.7222 | 14.7297 | 0.8285417 | 0.8878107 | [8 empty] | 102.5914 | 16.38467 | 0.9216328 | 0.961695 | 112.6398 | 16.01394 | 0.9007797 | 0.9399354 | 104.3564 | 15.8219 | 0.8899773 | 0.9512398 | 110.7766 | 15.62768 | 0.8790523 | 0.9395628
99.33258 | 16.05013 | 0.9028154 | 0.9673976 | 118.7315 | 14.72807 | 0.8284499 | 0.8877124 | [8 empty] | 102.586 | 16.38496 | 0.9216493 | 0.9617122 | 112.647 | 16.01352 | 0.9007561 | 0.9399108 | 104.3481 | 15.82177 | 0.8899699 | 0.9512319 | 110.7851 | 15.62724 | 0.8790278 | 0.9395366
99.32512 | 16.05103 | 0.9028658 | 0.9674515 | 118.7436 | 14.72539 | 0.8282989 | 0.8875506 | [8 empty] | 102.5817 | 16.38555 | 0.9216823 | 0.9617467 | 112.6557 | 16.0131 | 0.9007325 | 0.9398862 | 104.3379 | 15.82203 | 0.8899846 | 0.9512476 | 110.7952 | 15.6268 | 0.8790033 | 0.9395104
99.31641 | 16.05082 | 0.9028539 | 0.9674389 | 118.7568 | 14.72302 | 0.8281657 | 0.8874079 | [8 empty] | 102.577 | 16.38601 | 0.9217082 | 0.9617737 | 112.6639 | 16.01218 | 0.9006806 | 0.9398321 | 104.3296 | 15.82216 | 0.889992 | 0.9512555 | 110.8051 | 15.62641 | 0.8789812 | 0.9394868
99.30824 | 16.05103 | 0.9028658 | 0.9674515 | 118.7647 | 14.7217 | 0.8280917 | 0.8873286 | [8 empty] | 102.5724 | 16.38638 | 0.9217295 | 0.9617959 | 112.6716 | 16.01143 | 0.9006382 | 0.9397878 | 104.3227 | 15.82268 | 0.8900214 | 0.951287 | 110.8141 | 15.62602 | 0.8789591 | 0.9394632
99.29939 | 16.05087 | 0.9028569 | 0.967442 | 118.773 | 14.71997 | 0.827994 | 0.8872239 | [8 empty] | 102.5678 | 16.38622 | 0.92172 | 0.961786 | 112.6807 | 16.0108 | 0.9006028 | 0.9397509 | 104.316 | 15.82316 | 0.8900484 | 0.9513158 | 110.8245 | 15.62563 | 0.8789371 | 0.9394396
99.29188 | 16.05055 | 0.9028391 | 0.967423 | 118.7822 | 14.71828 | 0.8278993 | 0.8871224 | [8 empty] | 102.5629 | 16.38634 | 0.9217271 | 0.9617934 | 112.6889 | 16.00967 | 0.9005392 | 0.9396844 | 104.3076 | 15.82369 | 0.8900778 | 0.9513472 | 110.8347 | 15.62532 | 0.8789199 | 0.9394213
99.28444 | 16.05134 | 0.9028835 | 0.9674706 | 118.7906 | 14.71665 | 0.8278075 | 0.8870241 | [8 empty] | 102.558 | 16.38668 | 0.921746 | 0.9618131 | 112.6967 | 16.00908 | 0.9005061 | 0.93965 | 104.298 | 15.82464 | 0.8901318 | 0.9514049 | 110.8426 | 15.62471 | 0.8788856 | 0.9393846
99.27606 | 16.05155 | 0.9028954 | 0.9674833 | 118.799 | 14.71481 | 0.8277039 | 0.8869131 | [8 empty] | 102.553 | 16.3868 | 0.9217531 | 0.9618205 | 112.7054 | 16.00874 | 0.9004873 | 0.9396303 | 104.2899 | 15.82491 | 0.8901465 | 0.9514206 | 110.8499 | 15.62401 | 0.8788463 | 0.9393426
99.26793 | 16.05176 | 0.9029072 | 0.9674959 | 118.8067 | 14.71302 | 0.8276033 | 0.8868052 | [8 empty] | 102.5467 | 16.38726 | 0.921779 | 0.9618476 | 112.7139 | 16.0079 | 0.9004401 | 0.9395811 | 104.2819 | 15.82499 | 0.8901514 | 0.9514259 | 110.856 | 15.62358 | 0.8788218 | 0.9393164
99.25878 | 16.05187 | 0.9029131 | 0.9675023 | 118.8148 | 14.71149 | 0.8275174 | 0.8867132 | [8 empty] | 102.5402 | 16.38798 | 0.9218191 | 0.9618894 | 112.7227 | 16.00681 | 0.9003788 | 0.9395171 | 104.2725 | 15.82534 | 0.890171 | 0.9514468 | 110.861 | 15.62262 | 0.8787679 | 0.9392588
99.25165 | 16.0524 | 0.9029427 | 0.967534 | 118.8217 | 14.70971 | 0.8274168 | 0.8866054 | [8 empty] | 102.5322 | 16.38819 | 0.9218309 | 0.9619017 | 112.732 | 16.00614 | 0.9003411 | 0.9394778 | 104.265 | 15.82595 | 0.8902053 | 0.9514835 | 110.8653 | 15.62175 | 0.8787188 | 0.9392063
99.23993 | 16.05287 | 0.9029694 | 0.9675626 | 118.8323 | 14.70765 | 0.8273013 | 0.8864817 | [8 empty] | 102.524 | 16.38827 | 0.9218356 | 0.9619066 | 112.7419 | 16.00552 | 0.9003057 | 0.9394408 | 104.2592 | 15.82626 | 0.8902225 | 0.9515019 | 110.8693 | 15.62131 | 0.8786943 | 0.9391801
99.22724 | 16.05408 | 0.9030375 | 0.9676355 | 118.84 | 14.70628 | 0.8272243 | 0.8863992 | [8 empty] | 102.5155 | 16.38882 | 0.9218662 | 0.9619386 | 112.7511 | 16.00497 | 0.900275 | 0.9394089 | 104.2521 | 15.82643 | 0.8902323 | 0.9515124 | 110.8731 | 15.62044 | 0.8786452 | 0.9391277
99.21884 | 16.0545 | 0.9030611 | 0.9676609 | 118.8482 | 14.70471 | 0.8271355 | 0.886304 | [8 empty] | 102.5069 | 16.38919 | 0.9218875 | 0.9619607 | 112.76 | 16.00438 | 0.900242 | 0.9393744 | 104.2449 | 15.82656 | 0.8902397 | 0.9515202 | 110.8773 | 15.61961 | 0.8785986 | 0.9390779
99.21066 | 16.05413 | 0.9030404 | 0.9676387 | 118.8556 | 14.70323 | 0.8270526 | 0.8862152 | [8 empty] | 102.4973 | 16.38907 | 0.9218804 | 0.9619534 | 112.7681 | 16.00371 | 0.9002043 | 0.939335 | 104.2386 | 15.82726 | 0.8902789 | 0.9515622 | 110.8818 | 15.61904 | 0.8785668 | 0.9390438
99.20294 | 16.05408 | 0.9030375 | 0.9676355 | 118.8676 | 14.70092 | 0.8269224 | 0.8860756 | [8 empty] | 102.488 | 16.3894 | 0.9218993 | 0.9619731 | 112.7772 | 16.00304 | 0.9001666 | 0.9392957 | 104.2334 | 15.82805 | 0.890323 | 0.9516094 | 110.8861 | 15.61839 | 0.87853 | 0.9390045
99.19512 | 16.05419 | 0.9030434 | 0.9676419 | 118.8793 | 14.69818 | 0.8267685 | 0.8859107 | [8 empty] | 102.4785 | 16.38978 | 0.9219205 | 0.9619952 | 112.786 | 16.00254 | 0.9001383 | 0.9392661 | 104.2269 | 15.82822 | 0.8903328 | 0.9516198 | 110.8916 | 15.61843 | 0.8785324 | 0.9390071
99.18687 | 16.05408 | 0.9030375 | 0.9676355 | 118.887 | 14.69713 | 0.8267093 | 0.8858472 | [8 empty] | 102.4685 | 16.39012 | 0.9219393 | 0.9620149 | 112.7958 | 16.00233 | 0.9001265 | 0.9392538 | 104.2188 | 15.82874 | 0.8903623 | 0.9516513 | 110.898 | 15.61813 | 0.8785153 | 0.9389888
99.17956 | 16.05476 | 0.9030759 | 0.9676768 | 118.8958 | 14.69602 | 0.8266471 | 0.8857806 | [8 empty] | 102.46 | 16.39041 | 0.9219559 | 0.9620321 | 112.8058 | 16.00178 | 0.9000958 | 0.9392218 | 104.2112 | 15.82887 | 0.8903696 | 0.9516592 | 110.9037 | 15.61765 | 0.8784883 | 0.9389599
99.17132 | 16.0554 | 0.9031115 | 0.9677148 | 118.9035 | 14.69439 | 0.8265553 | 0.8856823 | [8 empty] | 102.449 | 16.39074 | 0.9219747 | 0.9620518 | 112.8137 | 16.00095 | 0.9000487 | 0.9391726 | 104.2033 | 15.82922 | 0.8903893 | 0.9516801 | 110.9097 | 15.61769 | 0.8784907 | 0.9389626
99.16288 | 16.05576 | 0.9031322 | 0.967737 | 118.9116 | 14.69265 | 0.8264576 | 0.8855776 | [8 empty] | 102.4387 | 16.39116 | 0.9219983 | 0.9620764 | 112.8242 | 16.00061 | 0.9000298 | 0.9391529 | 104.1958 | 15.82918 | 0.8903868 | 0.9516775 | 110.9158 | 15.61747 | 0.8784785 | 0.9389495
99.15506 | 16.05619 | 0.9031559 | 0.9677624 | 118.9207 | 14.69086 | 0.826357 | 0.8854698 | [8 empty] | 102.4281 | 16.39116 | 0.9219983 | 0.9620764 | 112.8336 | 15.9999 | 0.8999897 | 0.9391111 | 104.1886 | 15.82953 | 0.8904064 | 0.9516985 | 110.9227 | 15.61669 | 0.8784343 | 0.9389023
99.14718 | 16.05645 | 0.9031707 | 0.9677783 | 118.9277 | 14.68902 | 0.8262534 | 0.8853587 | [8 empty] | 102.4183 | 16.39167 | 0.9220266 | 0.9621059 | 112.8421 | 15.99923 | 0.899952 | 0.9390717 | 104.1807 | 15.83031 | 0.8904506 | 0.9517456 | 110.9293 | 15.61577 | 0.8783828 | 0.9388472
99.13886 | 16.0565 | 0.9031736 | 0.9677814 | 118.936 | 14.68744 | 0.8261646 | 0.8852636 | [8 empty] | 102.4076 | 16.39213 | 0.9220525 | 0.962133 | 112.8513 | 15.9981 | 0.8998883 | 0.9390053 | 104.1734 | 15.83075 | 0.8904751 | 0.9517719 | 110.9364 | 15.61521 | 0.878351 | 0.9388132
99.12699 | 16.05713 | 0.9032091 | 0.9678195 | 118.9435 | 14.68576 | 0.8260698 | 0.8851621 | [8 empty] | 102.3966 | 16.39225 | 0.9220596 | 0.9621404 | 112.861 | 15.99701 | 0.899827 | 0.9389413 | 104.1661 | 15.83057 | 0.8904653 | 0.9517614 | 110.9442 | 15.61486 | 0.8783313 | 0.9387922
99.11394 | 16.05782 | 0.9032476 | 0.9678607 | 118.9518 | 14.68365 | 0.8259514 | 0.8850352 | [8 empty] | 102.3868 | 16.39267 | 0.9220832 | 0.962165 | 112.8706 | 15.99604 | 0.8997728 | 0.9388847 | 104.1593 | 15.8311 | 0.8904947 | 0.9517928 | 110.9539 | 15.61477 | 0.8783264 | 0.938787
99.10608 | 16.05776 | 0.9032447 | 0.9678576 | 118.9598 | 14.68197 | 0.8258567 | 0.8849337 | [8 empty] | 102.3762 | 16.39351 | 0.9221304 | 0.9622142 | 112.8792 | 15.99529 | 0.8997303 | 0.9388404 | 104.1523 | 15.83179 | 0.8905339 | 0.9518348 | 110.9669 | 15.61372 | 0.8782676 | 0.9387241
99.09793 | 16.05808 | 0.9032624 | 0.9678766 | 118.9671 | 14.68039 | 0.8257679 | 0.8848385 | [8 empty] | 102.3656 | 16.39372 | 0.9221421 | 0.9622265 | 112.888 | 15.99487 | 0.8997067 | 0.9388158 | 104.1445 | 15.83249 | 0.8905732 | 0.9518767 | 110.979 | 15.61338 | 0.878248 | 0.9387031
99.08932 | 16.0585 | 0.9032861 | 0.967902 | 118.978 | 14.67813 | 0.8256406 | 0.8847021 | [8 empty] | 102.3552 | 16.39351 | 0.9221304 | 0.9622142 | 112.8972 | 15.99399 | 0.8996572 | 0.9387642 | 104.1375 | 15.83284 | 0.8905928 | 0.9518977 | 110.99 | 15.61285 | 0.8782185 | 0.9386716
99.08219 | 16.05882 | 0.9033039 | 0.967921 | 118.9899 | 14.67566 | 0.8255015 | 0.884553 | [8 empty] | 102.3457 | 16.39401 | 0.9221587 | 0.9622437 | 112.9049 | 15.99327 | 0.8996171 | 0.9387223 | 104.1301 | 15.83275 | 0.8905879 | 0.9518924 | 111.0011 | 15.61207 | 0.8781744 | 0.9386244
99.07368 | 16.05929 | 0.9033305 | 0.9679496 | 118.9974 | 14.67408 | 0.8254126 | 0.8844579 | [8 empty] | 102.3366 | 16.39452 | 0.922187 | 0.9622733 | 112.912 | 15.9926 | 0.8995794 | 0.938683 | 104.1217 | 15.83345 | 0.8906271 | 0.9519344 | 111.0142 | 15.61137 | 0.8781352 | 0.9385825
99.06509 | 16.05903 | 0.9033157 | 0.9679337 | 119.0053 | 14.67234 | 0.825315 | 0.8843532 | [8 empty] | 102.3285 | 16.39498 | 0.9222129 | 0.9623003 | 112.9173 | 15.99197 | 0.899544 | 0.938646 | 104.1134 | 15.83354 | 0.890632 | 0.9519396 | 111.0256 | 15.61093 | 0.8781106 | 0.9385563
99.05782 | 16.05855 | 0.9032891 | 0.9679051 | 119.014 | 14.67092 | 0.825235 | 0.8842676 | [8 empty] | 102.3189 | 16.39519 | 0.9222247 | 0.9623126 | 112.9251 | 15.99118 | 0.8994992 | 0.9385993 | 104.1069 | 15.83332 | 0.8906198 | 0.9519265 | 111.0346 | 15.61063 | 0.8780935 | 0.938538
99.0496 | 16.05861 | 0.903292 | 0.9679083 | 119.0211 | 14.66881 | 0.8251166 | 0.8841407 | [8 empty] | 102.3092 | 16.39565 | 0.9222506 | 0.9623397 | 112.9326 | 15.99059 | 0.8994662 | 0.9385648 | 104.1 | 15.83363 | 0.8906369 | 0.9519449 | 111.043 | 15.61006 | 0.8780616 | 0.9385039
99.04197 | 16.05913 | 0.9033216 | 0.96794 | 119.031 | 14.66718 | 0.8250248 | 0.8840423 | [8 empty] | 102.2994 | 16.39578 | 0.9222577 | 0.9623471 | 112.9403 | 15.9895 | 0.8994049 | 0.9385009 | 104.0932 | 15.83393 | 0.8906541 | 0.9519632 | 111.0521 | 15.60928 | 0.8780175 | 0.9384567
99.03438 | 16.05945 | 0.9033394 | 0.9679591 | 119.0391 | 14.66534 | 0.8249212 | 0.8839313 | [8 empty] | 102.2898 | 16.39586 | 0.9222624 | 0.962352 | 112.9474 | 15.98858 | 0.899353 | 0.9384467 | 104.0869 | 15.83424 | 0.8906713 | 0.9519815 | 111.0606 | 15.60902 | 0.8780027 | 0.938441
99.0265 | 16.06008 | 0.9033749 | 0.9679971 | 119.0472 | 14.66381 | 0.8248354 | 0.8838393 | [8 empty] | 102.2798 | 16.39649 | 0.9222978 | 0.9623889 | 112.9553 | 15.98778 | 0.8993082 | 0.9384 | 104.0806 | 15.83454 | 0.8906884 | 0.9519999 | 111.0674 | 15.60849 | 0.8779733 | 0.9384095
99.01578 | 16.06019 | 0.9033808 | 0.9680035 | 119.057 | 14.6616 | 0.8247111 | 0.8837061 | [8 empty] | 102.2698 | 16.3967 | 0.9223096 | 0.9624012 | 112.9627 | 15.98707 | 0.8992681 | 0.9383582 | 104.0752 | 15.83472 | 0.8906982 | 0.9520104 | 111.0738 | 15.60775 | 0.8779316 | 0.938365
99.00308 | 16.06087 | 0.9034193 | 0.9680447 | 119.0654 | 14.65987 | 0.8246134 | 0.8836014 | [8 empty] | 102.2594 | 16.3967 | 0.9223096 | 0.9624012 | 112.9705 | 15.98648 | 0.8992351 | 0.9383237 | 104.0679 | 15.83541 | 0.8907375 | 0.9520523 | 111.0801 | 15.60753 | 0.8779194 | 0.9383519
98.99469 | 16.06113 | 0.9034341 | 0.9680606 | 119.0744 | 14.65792 | 0.8245038 | 0.8834841 | [8 empty] | 102.2521 | 16.39724 | 0.9223402 | 0.9624332 | 112.9789 | 15.98552 | 0.8991809 | 0.9382671 | 104.0588 | 15.83554 | 0.8907448 | 0.9520602 | 111.087 | 15.60705 | 0.8778924 | 0.938323
98.98732 | 16.06197 | 0.9034815 | 0.9681113 | 119.0837 | 14.65639 | 0.824418 | 0.8833921 | [8 empty] | 102.2442 | 16.39779 | 0.9223709 | 0.9624652 | 112.9868 | 15.9851 | 0.8991573 | 0.9382425 | 104.0508 | 15.83563 | 0.8907497 | 0.9520654 | 111.0938 | 15.60675 | 0.8778752 | 0.9383047
98.97882 | 16.0625 | 0.9035111 | 0.968143 | 119.097 | 14.65455 | 0.8243144 | 0.883281 | [8 empty] | 102.2352 | 16.39837 | 0.9224039 | 0.9624996 | 112.9947 | 15.98468 | 0.8991337 | 0.9382179 | 104.0434 | 15.83581 | 0.8907595 | 0.9520759 | 111.0992 | 15.60627 | 0.8778482 | 0.9382758
98.97016 | 16.06271 | 0.9035229 | 0.9681557 | 119.11 | 14.65187 | 0.8241634 | 0.8831193 | [8 empty] | 102.2256 | 16.39837 | 0.9224039 | 0.9624996 | 113.0026 | 15.98393 | 0.8990912 | 0.9381736 | 104.034 | 15.83581 | 0.8907595 | 0.9520759 | 111.1069 | 15.60535 | 0.8777967 | 0.9382208
98.96268 | 16.0624 | 0.9035052 | 0.9681367 | 119.1196 | 14.65013 | 0.8240657 | 0.8830146 | [8 empty] | 102.2152 | 16.39854 | 0.9224133 | 0.9625095 | 113.0104 | 15.98342 | 0.8990629 | 0.9381441 | 104.0259 | 15.83685 | 0.8908184 | 0.9521388 | 111.1141 | 15.60496 | 0.8777747 | 0.9381972
98.95453 | 16.06271 | 0.9035229 | 0.9681557 | 119.1278 | 14.64839 | 0.823968 | 0.8829099 | [8 empty] | 102.2061 | 16.39892 | 0.9224346 | 0.9625316 | 113.0182 | 15.98258 | 0.8990158 | 0.9380949 | 104.0187 | 15.83668 | 0.8908086 | 0.9521283 | 111.12 | 15.60492 | 0.8777722 | 0.9381946
98.94576 | 16.06282 | 0.9035289 | 0.9681621 | 119.136 | 14.64639 | 0.8238555 | 0.8827894 | [8 empty] | 102.1975 | 16.3993 | 0.9224558 | 0.9625538 | 113.0262 | 15.98187 | 0.8989757 | 0.938053 | 104.012 | 15.83685 | 0.8908184 | 0.9521388 | 111.1252 | 15.60409 | 0.8777256 | 0.9381448
98.93769 | 16.06303 | 0.9035407 | 0.9681748 | 119.1443 | 14.64513 | 0.8237845 | 0.8827132 | [8 empty] | 102.1888 | 16.39972 | 0.9224794 | 0.9625784 | 113.0348 | 15.98095 | 0.8989238 | 0.9379989 | 104.0037 | 15.83781 | 0.8908724 | 0.9521965 | 111.1287 | 15.60326 | 0.877679 | 0.938095
98.9297 | 16.0635 | 0.9035673 | 0.9682033 | 119.1524 | 14.64318 | 0.823675 | 0.8825959 | [8 empty] | 102.1805 | 16.40022 | 0.9225077 | 0.9626079 | 113.0427 | 15.9804 | 0.8988932 | 0.9379669 | 103.9943 | 15.83812 | 0.8908895 | 0.9522148 | 111.1327 | 15.60261 | 0.8776423 | 0.9380557
98.92294 | 16.06376 | 0.9035821 | 0.9682192 | 119.1603 | 14.64113 | 0.8235595 | 0.8824722 | [8 empty] | 102.1728 | 16.40064 | 0.9225312 | 0.9626325 | 113.0506 | 15.97965 | 0.8988507 | 0.9379226 | 103.9875 | 15.83833 | 0.8909018 | 0.9522279 | 111.1369 | 15.60222 | 0.8776202 | 0.9380321
98.91472 | 16.06376 | 0.9035821 | 0.9682192 | 119.167 | 14.63955 | 0.8234707 | 0.882377 | [8 empty] | 102.1653 | 16.40097 | 0.9225501 | 0.9626522 | 113.0589 | 15.97839 | 0.89878 | 0.9378488 | 103.9792 | 15.83886 | 0.8909312 | 0.9522594 | 111.1411 | 15.60152 | 0.8775809 | 0.9379901
98.90759 | 16.06366 | 0.9035762 | 0.9682128 | 119.1752 | 14.63766 | 0.8233641 | 0.8822628 | [8 empty] | 102.1574 | 16.40152 | 0.9225808 | 0.9626842 | 113.0666 | 15.97759 | 0.8987352 | 0.937802 | 103.9688 | 15.83877 | 0.8909263 | 0.9522541 | 111.1466 | 15.60056 | 0.877527 | 0.9379325
98.89543 | 16.06392 | 0.903591 | 0.9682287 | 119.1824 | 14.63582 | 0.8232605 | 0.8821518 | [8 empty] | 102.1484 | 16.40202 | 0.9226091 | 0.9627137 | 113.0745 | 15.97726 | 0.8987163 | 0.9377824 | 103.9569 | 15.83955 | 0.8909704 | 0.9523013 | 111.1524 | 15.60008 | 0.8775 | 0.9379036
98.88455 | 16.06461 | 0.9036295 | 0.9682699 | 119.1908 | 14.63413 | 0.8231658 | 0.8820503 | [8 empty] | 102.1403 | 16.40215 | 0.9226161 | 0.9627211 | 113.0823 | 15.97705 | 0.8987045 | 0.9377701 | 103.9474 | 15.83955 | 0.8909704 | 0.9523013 | 111.1582 | 15.59995 | 0.8774927 | 0.9378958
98.87656 | 16.06529 | 0.903668 | 0.9683112 | 119.1982 | 14.63218 | 0.8230563 | 0.8819329 | [8 empty] | 102.1324 | 16.40198 | 0.9226067 | 0.9627112 | 113.0907 | 15.97638 | 0.8986668 | 0.9377307 | 103.9397 | 15.83995 | 0.8909925 | 0.9523249 | 111.1645 | 15.59873 | 0.877424 | 0.9378224
98.86876 | 16.06529 | 0.903668 | 0.9683112 | 119.2052 | 14.62955 | 0.8229082 | 0.8817743 | [8 empty] | 102.1249 | 16.40257 | 0.9226397 | 0.9627457 | 113.0987 | 15.97596 | 0.8986432 | 0.9377061 | 103.9329 | 15.8406 | 0.8910293 | 0.9523642 | 111.1716 | 15.59829 | 0.8773995 | 0.9377962
98.86094 | 16.06566 | 0.9036887 | 0.9683334 | 119.2177 | 14.62671 | 0.8227484 | 0.881603 | [8 empty] | 102.117 | 16.40341 | 0.9226869 | 0.9627949 | 113.1076 | 15.97512 | 0.898596 | 0.9376569 | 103.9253 | 15.84078 | 0.8910391 | 0.9523747 | 111.1805 | 15.59807 | 0.8773872 | 0.9377831
98.85334 | 16.06645 | 0.9037331 | 0.968381 | 119.228 | 14.62324 | 0.822553 | 0.8813937 | [8 empty] | 102.1088 | 16.40345 | 0.9226892 | 0.9627974 | 113.1157 | 15.97437 | 0.8985536 | 0.9376126 | 103.9188 | 15.84047 | 0.8910219 | 0.9523564 | 111.1889 | 15.59716 | 0.8773357 | 0.937728
98.84543 | 16.06676 | 0.9037509 | 0.9684 | 119.2373 | 14.62187 | 0.822476 | 0.8813112 | [8 empty] | 102.1008 | 16.40357 | 0.9226963 | 0.9628048 | 113.124 | 15.97399 | 0.8985324 | 0.9375904 | 103.9128 | 15.84016 | 0.8910048 | 0.952338 | 111.1968 | 15.59664 | 0.8773063 | 0.9376966
98.8365 | 16.06666 | 0.903745 | 0.9683936 | 119.2449 | 14.6205 | 0.8223991 | 0.8812287 | [8 empty] | 102.093 | 16.40412 | 0.922727 | 0.9628367 | 113.1314 | 15.97311 | 0.8984828 | 0.9375388 | 103.9072 | 15.83999 | 0.890995 | 0.9523275 | 111.2052 | 15.59672 | 0.8773112 | 0.9377018
98.82944 | 16.06724 | 0.9037775 | 0.9684285 | 119.2528 | 14.61871 | 0.8222984 | 0.8811209 | [8 empty] | 102.085 | 16.40437 | 0.9227411 | 0.9628515 | 113.1392 | 15.97231 | 0.898438 | 0.937492 | 103.9011 | 15.84008 | 0.8909999 | 0.9523328 | 111.216 | 15.59607 | 0.8772744 | 0.9376625
98.82132 | 16.06708 | 0.9037686 | 0.968419 | 119.2612 | 14.61703 | 0.8222037 | 0.8810194 | [8 empty] | 102.0771 | 16.40437 | 0.9227411 | 0.9628515 | 113.1465 | 15.97189 | 0.8984145 | 0.9374674 | 103.897 | 15.8403 | 0.8910121 | 0.9523459 | 111.2281 | 15.59572 | 0.8772548 | 0.9376415
98.81344 | 16.06724 | 0.9037775 | 0.9684285 | 119.2691 | 14.61524 | 0.822103 | 0.8809115 | [8 empty] | 102.069 | 16.40466 | 0.9227576 | 0.9628687 | 113.1556 | 15.97122 | 0.8983767 | 0.937428 | 103.8947 | 15.84104 | 0.8910538 | 0.9523904 | 111.2364 | 15.59498 | 0.8772131 | 0.937597
98.80526 | 16.06787 | 0.903813 | 0.9684666 | 119.2778 | 14.61292 | 0.8219728 | 0.880772 | [8 empty] | 102.0617 | 16.405 | 0.9227765 | 0.9628884 | 113.1629 | 15.9703 | 0.8983248 | 0.9373739 | 103.891 | 15.84169 | 0.8910906 | 0.9524298 | 111.2448 | 15.59437 | 0.8771788 | 0.9375603
98.79855 | 16.06834 | 0.9038397 | 0.9684951 | 119.2852 | 14.61108 | 0.8218692 | 0.8806609 | [8 empty] | 102.0542 | 16.40529 | 0.922793 | 0.9629056 | 113.1711 | 15.96984 | 0.8982989 | 0.9373468 | 103.8848 | 15.84156 | 0.8910832 | 0.9524219 | 111.2532 | 15.59424 | 0.8771714 | 0.9375524
98.78614 | 16.06845 | 0.9038456 | 0.9685015 | 119.2931 | 14.60924 | 0.8217656 | 0.8805499 | [8 empty] | 102.0457 | 16.40584 | 0.9228237 | 0.9629376 | 113.1797 | 15.96883 | 0.8982423 | 0.9372878 | 103.8773 | 15.84173 | 0.8910931 | 0.9524324 | 111.2636 | 15.59358 | 0.8771346 | 0.9375131
98.77516 | 16.0685 | 0.9038486 | 0.9685047 | 119.301 | 14.60682 | 0.8216294 | 0.880404 | [8 empty] | 102.0377 | 16.40659 | 0.9228661 | 0.9629819 | 113.1888 | 15.96804 | 0.8981975 | 0.937241 | 103.8696 | 15.84182 | 0.891098 | 0.9524376 | 111.272 | 15.59289 | 0.8770954 | 0.9374712
98.76626 | 16.06882 | 0.9038663 | 0.9685237 | 119.31 | 14.60461 | 0.8215051 | 0.8802708 | [8 empty] | 102.0299 | 16.40676 | 0.9228755 | 0.9629918 | 113.1977 | 15.96745 | 0.8981645 | 0.9372066 | 103.863 | 15.84239 | 0.8911298 | 0.9524717 | 111.2816 | 15.59201 | 0.8770463 | 0.9374187
98.75789 | 16.06934 | 0.9038959 | 0.9685554 | 119.3172 | 14.60335 | 0.821434 | 0.8801946 | [8 empty] | 102.0217 | 16.40651 | 0.9228614 | 0.962977 | 113.2081 | 15.9669 | 0.8981338 | 0.9371746 | 103.8554 | 15.84317 | 0.891174 | 0.9525189 | 111.2925 | 15.59158 | 0.8770218 | 0.9373925
98.75035 | 16.06982 | 0.9039226 | 0.968584 | 119.3291 | 14.60061 | 0.8212801 | 0.8800297 | [8 empty] | 102.0141 | 16.40693 | 0.922885 | 0.9630016 | 113.2167 | 15.96653 | 0.8981126 | 0.9371524 | 103.8468 | 15.84339 | 0.8911862 | 0.952532 | 111.3032 | 15.59105 | 0.8769924 | 0.9373611
98.74139 | 16.07018 | 0.9039433 | 0.9686062 | 119.3405 | 14.59829 | 0.8211498 | 0.8798901 | [8 empty] | 102.0062 | 16.40772 | 0.9229298 | 0.9630484 | 113.2262 | 15.96581 | 0.8980725 | 0.9371106 | 103.8389 | 15.84383 | 0.8912108 | 0.9525582 | 111.3124 | 15.5901 | 0.8769384 | 0.9373034
98.73481 | 16.06987 | 0.9039255 | 0.9685871 | 119.3489 | 14.59624 | 0.8210344 | 0.8797664 | [8 empty] | 101.9984 | 16.4076 | 0.9229227 | 0.963041 | 113.2341 | 15.96506 | 0.8980301 | 0.9370663 | 103.832 | 15.84435 | 0.8912402 | 0.9525896 | 111.3207 | 15.58927 | 0.8768919 | 0.9372536
98.72687 | 16.07013 | 0.9039403 | 0.968603 | 119.357 | 14.59371 | 0.8208923 | 0.8796142 | [8 empty] | 101.9902 | 16.40793 | 0.9229416 | 0.9630607 | 113.2423 | 15.96405 | 0.8979735 | 0.9370073 | 103.8235 | 15.84513 | 0.8912843 | 0.9526368 | 111.3284 | 15.58909 | 0.876882 | 0.9372431
98.719 | 16.07003 | 0.9039344 | 0.9685967 | 119.3648 | 14.59224 | 0.8208094 | 0.8795253 | [8 empty] | 101.9816 | 16.40835 | 0.9229651 | 0.9630853 | 113.2501 | 15.96359 | 0.8979475 | 0.9369802 | 103.8142 | 15.84535 | 0.8912966 | 0.9526499 | 111.3373 | 15.58848 | 0.8768477 | 0.9372064
98.71069 | 16.07061 | 0.903967 | 0.9686315 | 119.3721 | 14.59066 | 0.8207206 | 0.8794302 | [8 empty] | 101.9737 | 16.40865 | 0.9229816 | 0.9631025 | 113.2556 | 15.96322 | 0.8979263 | 0.936958 | 103.8063 | 15.84566 | 0.8913138 | 0.9526683 | 111.3471 | 15.58761 | 0.8767987 | 0.937154
98.70231 | 16.07066 | 0.9039699 | 0.9686347 | 119.3801 | 14.58866 | 0.8206081 | 0.8793096 | [8 empty] | 101.9649 | 16.40915 | 0.9230099 | 0.963132 | 113.2612 | 15.96271 | 0.897898 | 0.9369285 | 103.7989 | 15.84627 | 0.8913481 | 0.952705 | 111.3563 | 15.58696 | 0.8767619 | 0.9371147
98.69514 | 16.07082 | 0.9039788 | 0.9686442 | 119.3885 | 14.58671 | 0.8204986 | 0.8791923 | [8 empty] | 101.9558 | 16.40948 | 0.9230288 | 0.9631517 | 113.2683 | 15.96187 | 0.8978509 | 0.9368793 | 103.7901 | 15.84692 | 0.8913849 | 0.9527443 | 111.3648 | 15.58652 | 0.8767374 | 0.9370885
98.68653 | 16.07082 | 0.9039788 | 0.9686442 | 119.3961 | 14.58429 | 0.8203624 | 0.8790464 | [8 empty] | 101.9472 | 16.40969 | 0.9230406 | 0.963164 | 113.2764 | 15.96162 | 0.8978367 | 0.9368645 | 103.7802 | 15.84745 | 0.8914143 | 0.9527757 | 111.3727 | 15.58595 | 0.8767055 | 0.9370544
98.67447 | 16.07139 | 0.9040114 | 0.9686791 | 119.4051 | 14.5825 | 0.8202617 | 0.8789385 | [8 empty] | 101.9381 | 16.41011 | 0.9230642 | 0.9631886 | 113.2841 | 15.96112 | 0.8978084 | 0.936835 | 103.7728 | 15.84758 | 0.8914217 | 0.9527836 | 111.3798 | 15.58499 | 0.8766515 | 0.9369967
98.66289 | 16.07197 | 0.904044 | 0.968714 | 119.413 | 14.58093 | 0.8201729 | 0.8788433 | [8 empty] | 101.9289 | 16.41062 | 0.9230925 | 0.9632181 | 113.2918 | 15.96028 | 0.8977613 | 0.9367858 | 103.7633 | 15.84845 | 0.8914707 | 0.952836 | 111.3858 | 15.58412 | 0.8766025 | 0.9369443
98.65356 | 16.07261 | 0.9040795 | 0.9687521 | 119.4214 | 14.57945 | 0.82009 | 0.8787545 | [8 empty] | 101.9199 | 16.41104 | 0.9231161 | 0.9632427 | 113.2991 | 15.95944 | 0.8977141 | 0.9367366 | 103.7525 | 15.84897 | 0.8915001 | 0.9528675 | 111.3921 | 15.58343 | 0.8765632 | 0.9369024
98.64558 | 16.07282 | 0.9040913 | 0.9687648 | 119.4288 | 14.57708 | 0.8199568 | 0.8786118 | [8 empty] | 101.9118 | 16.41129 | 0.9231302 | 0.9632575 | 113.306 | 15.95898 | 0.8976881 | 0.9367095 | 103.7422 | 15.84949 | 0.8915296 | 0.9528989 | 111.3988 | 15.58247 | 0.8765093 | 0.9368447
98.63781 | 16.07318 | 0.904112 | 0.968787 | 119.4408 | 14.5744 | 0.8198058 | 0.87845 | [8 empty] | 101.9027 | 16.41141 | 0.9231373 | 0.9632649 | 113.314 | 15.9581 | 0.8976386 | 0.9366578 | 103.7335 | 15.84958 | 0.8915345 | 0.9529042 | 111.407 | 15.58151 | 0.8764553 | 0.9367871
98.62938 | 16.07313 | 0.9041091 | 0.9687838 | 119.454 | 14.57087 | 0.8196075 | 0.8782375 | [8 empty] | 101.8948 | 16.41179 | 0.9231585 | 0.963287 | 113.3218 | 15.9576 | 0.8976103 | 0.9366283 | 103.7262 | 15.84984 | 0.8915492 | 0.9529199 | 111.4152 | 15.5812 | 0.8764382 | 0.9367687
98.62075 | 16.07366 | 0.9041387 | 0.9688155 | 119.4624 | 14.56919 | 0.8195128 | 0.878136 | [8 empty] | 101.8882 | 16.41171 | 0.9231538 | 0.9632821 | 113.3298 | 15.95714 | 0.8975844 | 0.9366012 | 103.7177 | 15.85054 | 0.8915884 | 0.9529618 | 111.422 | 15.5812 | 0.8764382 | 0.9367687
98.61255 | 16.07355 | 0.9041328 | 0.9688092 | 119.4714 | 14.56756 | 0.819421 | 0.8780376 | [8 empty] | 101.8802 | 16.41171 | 0.9231538 | 0.9632821 | 113.3381 | 15.95626 | 0.8975349 | 0.9365496 | 103.7101 | 15.85106 | 0.8916178 | 0.9529933 | 111.4286 | 15.58059 | 0.8764038 | 0.936732
98.60511 | 16.07424 | 0.9041712 | 0.9688504 | 119.479 | 14.56551 | 0.8193056 | 0.8779139 | [8 empty] | 101.8705 | 16.41213 | 0.9231774 | 0.9633067 | 113.3461 | 15.95588 | 0.8975136 | 0.9365274 | 103.7029 | 15.85141 | 0.8916375 | 0.9530143 | 111.4358 | 15.58037 | 0.8763916 | 0.9367189
98.59714 | 16.07418 | 0.9041683 | 0.9688472 | 119.4873 | 14.56403 | 0.8192227 | 0.8778251 | [8 empty] | 101.8614 | 16.41288 | 0.9232198 | 0.963351 | 113.3546 | 15.95517 | 0.8974736 | 0.9364856 | 103.6954 | 15.85194 | 0.8916669 | 0.9530457 | 111.444 | 15.57976 | 0.8763573 | 0.9366822
98.58844 | 16.07408 | 0.9041624 | 0.9688409 | 119.4965 | 14.56261 | 0.8191427 | 0.8777395 | [8 empty] | 101.8525 | 16.41305 | 0.9232293 | 0.9633609 | 113.363 | 15.95424 | 0.8974217 | 0.9364315 | 103.6898 | 15.85268 | 0.8917086 | 0.9530903 | 111.4534 | 15.57915 | 0.8763229 | 0.9366455
98.58112 | 16.07429 | 0.9041742 | 0.9688536 | 119.505 | 14.56003 | 0.8189977 | 0.877584 | [8 empty] | 101.8443 | 16.41322 | 0.9232387 | 0.9633707 | 113.3702 | 15.95353 | 0.8973816 | 0.9363896 | 103.6818 | 15.85333 | 0.8917454 | 0.9531296 | 111.4629 | 15.57902 | 0.8763156 | 0.9366377
98.57409 | 16.07418 | 0.9041683 | 0.9688472 | 119.514 | 14.55798 | 0.8188822 | 0.8774603 | [8 empty] | 101.8357 | 16.41372 | 0.923267 | 0.9634002 | 113.3775 | 15.9529 | 0.8973462 | 0.9363527 | 103.6735 | 15.85346 | 0.8917527 | 0.9531375 | 111.4726 | 15.57789 | 0.8762518 | 0.9365695
98.5622 | 16.07487 | 0.9042068 | 0.9688885 | 119.523 | 14.55651 | 0.8187993 | 0.8773715 | [8 empty] | 101.8273 | 16.41393 | 0.9232788 | 0.9634125 | 113.3842 | 15.95219 | 0.8973061 | 0.9363109 | 103.6666 | 15.85368 | 0.891765 | 0.9531506 | 111.4807 | 15.57728 | 0.8762175 | 0.9365328
98.55055 | 16.07545 | 0.9042393 | 0.9689234 | 119.5316 | 14.55403 | 0.8186602 | 0.8772224 | [8 empty] | 101.8187 | 16.4138 | 0.9232717 | 0.9634052 | 113.3912 | 15.95127 | 0.8972542 | 0.9362568 | 103.6588 | 15.85403 | 0.8917846 | 0.9531715 | 111.4871 | 15.57667 | 0.8761831 | 0.9364961
98.54222 | 16.07508 | 0.9042186 | 0.9689012 | 119.5388 | 14.55193 | 0.8185418 | 0.8770955 | [8 empty] | 101.81 | 16.41393 | 0.9232788 | 0.9634125 | 113.3982 | 15.95089 | 0.897233 | 0.9362346 | 103.6503 | 15.85394 | 0.8917797 | 0.9531663 | 111.4952 | 15.57623 | 0.8761586 | 0.9364699
98.53442 | 16.07545 | 0.9042393 | 0.9689234 | 119.5467 | 14.54966 | 0.8184145 | 0.8769591 | [8 empty] | 101.8 | 16.41481 | 0.9233283 | 0.9634642 | 113.4059 | 15.95039 | 0.8972047 | 0.9362051 | 103.6412 | 15.8546 | 0.8918165 | 0.9532056 | 111.5027 | 15.57597 | 0.8761439 | 0.9364542
98.52774 | 16.07597 | 0.9042689 | 0.9689551 | 119.5602 | 14.54635 | 0.818228 | 0.8767593 | [8 empty] | 101.7905 | 16.41523 | 0.9233519 | 0.9634888 | 113.4131 | 15.94963 | 0.8971623 | 0.9361608 | 103.6323 | 15.85599 | 0.891895 | 0.9532895 | 111.5077 | 15.5758 | 0.8761341 | 0.9364437
98.52008 | 16.07645 | 0.9042956 | 0.9689836 | 119.5729 | 14.54377 | 0.818083 | 0.8766039 | [8 empty] | 101.7818 | 16.41531 | 0.9233566 | 0.9634937 | 113.4207 | 15.94863 | 0.8971057 | 0.9361017 | 103.6227 | 15.85599 | 0.891895 | 0.9532895 | 111.512 | 15.57519 | 0.8760998 | 0.936407
98.51285 | 16.07671 | 0.9043104 | 0.9689995 | 119.5809 | 14.54161 | 0.8179616 | 0.8764738 | [8 empty] | 101.7723 | 16.4154 | 0.9233613 | 0.9634987 | 113.4279 | 15.94783 | 0.8970609 | 0.936055 | 103.6118 | 15.85647 | 0.8919219 | 0.9533183 | 111.5159 | 15.57453 | 0.876063 | 0.9363677
98.5043 | 16.07708 | 0.9043311 | 0.9690217 | 119.5885 | 14.5394 | 0.8178373 | 0.8763406 | [8 empty] | 101.7625 | 16.41556 | 0.9233707 | 0.9635085 | 113.4354 | 15.94712 | 0.8970208 | 0.9360131 | 103.6009 | 15.85656 | 0.8919268 | 0.9533235 | 111.5196 | 15.57379 | 0.8760213 | 0.9363231
98.49619 | 16.07676 | 0.9043133 | 0.9690027 | 119.5973 | 14.53735 | 0.8177218 | 0.8762169 | [8 empty] | 101.7534 | 16.41581 | 0.9233849 | 0.9635233 | 113.4431 | 15.9464 | 0.8969807 | 0.9359713 | 103.5925 | 15.85708 | 0.8919563 | 0.953355 | 111.5227 | 15.57375 | 0.8760188 | 0.9363205
98.48926 | 16.07666 | 0.9043074 | 0.9689963 | 119.6053 | 14.53493 | 0.8175856 | 0.876071 | [8 empty] | 101.745 | 16.41611 | 0.9234014 | 0.9635405 | 113.4501 | 15.94573 | 0.896943 | 0.9359319 | 103.5844 | 15.85782 | 0.891998 | 0.9533996 | 111.5268 | 15.57314 | 0.8759845 | 0.9362838
98.48094 | 16.07708 | 0.9043311 | 0.9690217 | 119.6141 | 14.53309 | 0.817482 | 0.8759599 | [8 empty] | 101.7351 | 16.41632 | 0.9234132 | 0.9635528 | 113.4582 | 15.94485 | 0.8968935 | 0.9358803 | 103.5759 | 15.85839 | 0.8920298 | 0.9534336 | 111.5313 | 15.5724 | 0.8759428 | 0.9362393
98.47397 | 16.07713 | 0.9043341 | 0.9690249 | 119.6215 | 14.53146 | 0.8173902 | 0.8758616 | [8 empty] | 101.7253 | 16.41649 | 0.9234226 | 0.9635626 | 113.4653 | 15.94376 | 0.8968321 | 0.9358163 | 103.5671 | 15.85895 | 0.8920617 | 0.9534677 | 111.5354 | 15.57183 | 0.8759109 | 0.9362052
98.46476 | 16.0775 | 0.9043548 | 0.9690471 | 119.6305 | 14.52946 | 0.8172778 | 0.8757411 | [8 empty] | 101.7168 | 16.41674 | 0.9234368 | 0.9635774 | 113.4736 | 15.94309 | 0.8967944 | 0.9357769 | 103.5597 | 15.85974 | 0.8921059 | 0.9535149 | 111.54 | 15.57144 | 0.8758889 | 0.9361816
98.45576 | 16.07792 | 0.9043785 | 0.9690725 | 119.6395 | 14.52719 | 0.8171505 | 0.8756047 | [8 empty] | 101.7088 | 16.41716 | 0.9234604 | 0.963602 | 113.4808 | 15.94251 | 0.8967614 | 0.9357425 | 103.552 | 15.86013 | 0.8921279 | 0.9535385 | 111.5451 | 15.57048 | 0.8758349 | 0.9361239
98.44459 | 16.07808 | 0.9043873 | 0.969082 | 119.6471 | 14.52525 | 0.8170409 | 0.8754873 | [8 empty] | 101.7013 | 16.4177 | 0.923491 | 0.963634 | 113.488 | 15.94175 | 0.8967189 | 0.9356982 | 103.5445 | 15.86074 | 0.8921623 | 0.9535752 | 111.5516 | 15.56987 | 0.8758006 | 0.9360872
98.43249 | 16.07808 | 0.9043873 | 0.969082 | 119.6551 | 14.52272 | 0.8168988 | 0.875335 | [8 empty] | 101.6929 | 16.41787 | 0.9235004 | 0.9636438 | 113.4952 | 15.94095 | 0.8966741 | 0.9356514 | 103.5374 | 15.86092 | 0.8921721 | 0.9535857 | 111.5591 | 15.5693 | 0.8757687 | 0.9360532
98.42342 | 16.07808 | 0.9043873 | 0.969082 | 119.6635 | 14.5203 | 0.8167627 | 0.8751891 | [8 empty] | 101.6857 | 16.41795 | 0.9235052 | 0.9636488 | 113.5015 | 15.94024 | 0.8966341 | 0.9356096 | 103.5318 | 15.86196 | 0.8922309 | 0.9536486 | 111.5672 | 15.56838 | 0.8757172 | 0.9359981
98.41611 | 16.0785 | 0.904411 | 0.9691074 | 119.6719 | 14.51867 | 0.8166709 | 0.8750908 | [8 empty] | 101.6791 | 16.41833 | 0.9235264 | 0.9636709 | 113.509 | 15.9397 | 0.8966034 | 0.9355776 | 103.5288 | 15.86275 | 0.8922751 | 0.9536957 | 111.5744 | 15.5679 | 0.8756902 | 0.9359693
98.40659 | 16.07871 | 0.9044229 | 0.96912 | 119.6837 | 14.51519 | 0.8164755 | 0.8748814 | [8 empty] | 101.6718 | 16.41808 | 0.9235122 | 0.9636561 | 113.5168 | 15.93936 | 0.8965845 | 0.9355579 | 103.5269 | 15.86301 | 0.8922898 | 0.9537115 | 111.5838 | 15.56695 | 0.8756363 | 0.9359116
98.39797 | 16.07955 | 0.9044702 | 0.9691708 | 119.6955 | 14.51188 | 0.816289 | 0.8746816 | [8 empty] | 101.6658 | 16.41837 | 0.9235287 | 0.9636734 | 113.5239 | 15.93856 | 0.8965397 | 0.9355112 | 103.5235 | 15.86314 | 0.8922971 | 0.9537193 | 111.5931 | 15.56603 | 0.8755848 | 0.9358566
98.39 | 16.07987 | 0.904488 | 0.9691898 | 119.7037 | 14.50967 | 0.8161647 | 0.8745484 | [8 empty] | 101.6592 | 16.419 | 0.9235641 | 0.9637103 | 113.531 | 15.93773 | 0.8964926 | 0.935462 | 103.5192 | 15.86366 | 0.8923266 | 0.9537508 | 111.6013 | 15.56568 | 0.8755652 | 0.9358356
98.38089 | 16.08024 | 0.9045087 | 0.969212 | 119.7117 | 14.50709 | 0.8160196 | 0.8743929 | [8 empty] | 101.6521 | 16.41904 | 0.9235665 | 0.9637127 | 113.5388 | 15.93668 | 0.8964336 | 0.9354004 | 103.515 | 15.86401 | 0.8923462 | 0.9537718 | 111.6102 | 15.56477 | 0.8755137 | 0.9357806
98.37186 | 16.08071 | 0.9045354 | 0.9692406 | 119.7207 | 14.50498 | 0.8159012 | 0.8742661 | [8 empty] | 101.6473 | 16.41921 | 0.9235759 | 0.9637226 | 113.5467 | 15.93609 | 0.8964006 | 0.935366 | 103.5084 | 15.86379 | 0.8923339 | 0.9537586 | 111.6214 | 15.56424 | 0.8754842 | 0.9357491
98.364 | 16.08082 | 0.9045413 | 0.9692469 | 119.7277 | 14.50314 | 0.8157976 | 0.874155 | [8 empty] | 101.6411 | 16.41959 | 0.9235971 | 0.9637447 | 113.5552 | 15.93504 | 0.8963416 | 0.9353045 | 103.5007 | 15.86432 | 0.8923633 | 0.9537901 | 111.6329 | 15.56359 | 0.8754475 | 0.9357098
98.35568 | 16.0816 | 0.9045857 | 0.9692945 | 119.7363 | 14.50104 | 0.8156792 | 0.8740282 | [8 empty] | 101.6361 | 16.41984 | 0.9236113 | 0.9637595 | 113.5628 | 15.93399 | 0.8962827 | 0.935243 | 103.4932 | 15.8644 | 0.8923682 | 0.9537953 | 111.6426 | 15.56341 | 0.8754376 | 0.9356993
98.34634 | 16.08134 | 0.9045709 | 0.9692786 | 119.7441 | 14.49893 | 0.8155608 | 0.8739013 | [8 empty] | 101.632 | 16.41992 | 0.923616 | 0.9637644 | 113.5717 | 15.93328 | 0.8962426 | 0.9352011 | 103.4844 | 15.86467 | 0.892383 | 0.9538111 | 111.6516 | 15.56289 | 0.8754082 | 0.9356679
98.33759 | 16.08155 | 0.9045827 | 0.9692913 | 119.7522 | 14.49704 | 0.8154542 | 0.8737871 | [8 empty] | 101.626 | 16.42043 | 0.9236443 | 0.9637939 | 113.5779 | 15.93282 | 0.8962167 | 0.9351741 | 103.4754 | 15.86467 | 0.892383 | 0.9538111 | 111.6606 | 15.56219 | 0.875369 | 0.9356259
98.32361 | 16.08176 | 0.9045946 | 0.969304 | 119.7615 | 14.49456 | 0.8153151 | 0.873638 | [8 empty] | 101.6204 | 16.42097 | 0.9236749 | 0.9638259 | 113.584 | 15.93198 | 0.8961695 | 0.9351249 | 103.4674 | 15.86519 | 0.8924124 | 0.9538425 | 111.6695 | 15.56232 | 0.8753763 | 0.9356338
98.3114 | 16.0825 | 0.904636 | 0.9693484 | 119.7699 | 14.49241 | 0.8151937 | 0.8735079 | [8 empty] | 101.6141 | 16.42131 | 0.9236938 | 0.9638456 | 113.5923 | 15.9314 | 0.8961365 | 0.9350904 | 103.4601 | 15.86563 | 0.8924369 | 0.9538687 | 111.6778 | 15.56224 | 0.8753714 | 0.9356285
98.30188 | 16.08271 | 0.9046479 | 0.9693611 | 119.7775 | 14.49051 | 0.8150871 | 0.8733938 | [8 empty] | 101.6078 | 16.42147 | 0.9237032 | 0.9638555 | 113.6011 | 15.93093 | 0.8961105 | 0.9350633 | 103.4537 | 15.8658 | 0.8924467 | 0.9538792 | 111.6854 | 15.56141 | 0.8753248 | 0.9355787
98.29438 | 16.08303 | 0.9046656 | 0.9693801 | 119.7864 | 14.48799 | 0.814945 | 0.8732415 | [8 empty] | 101.6012 | 16.42177 | 0.9237197 | 0.9638727 | 113.6096 | 15.93031 | 0.8960752 | 0.9350264 | 103.4475 | 15.8661 | 0.8924639 | 0.9538976 | 111.6933 | 15.56089 | 0.8752954 | 0.9355473
98.28452 | 16.08281 | 0.9046538 | 0.9693675 | 119.7989 | 14.48451 | 0.8147497 | 0.8730321 | [8 empty] | 101.5951 | 16.42185 | 0.9237245 | 0.9638776 | 113.6183 | 15.92947 | 0.896028 | 0.9349772 | 103.4412 | 15.86597 | 0.8924565 | 0.9538897 | 111.7011 | 15.56041 | 0.8752684 | 0.9355185
98.27629 | 16.08334 | 0.9046834 | 0.9693992 | 119.8115 | 14.48114 | 0.8145602 | 0.8728291 | [8 empty] | 101.5884 | 16.42181 | 0.9237221 | 0.9638751 | 113.6272 | 15.92871 | 0.8959856 | 0.9349329 | 103.4333 | 15.8661 | 0.8924639 | 0.9538976 | 111.709 | 15.55949 | 0.8752169 | 0.9354634
98.26699 | 16.08376 | 0.9047071 | 0.9694246 | 119.8205 | 14.47883 | 0.81443 | 0.8726896 | [8 empty] | 101.5831 | 16.42227 | 0.923748 | 0.9639022 | 113.6349 | 15.928 | 0.8959455 | 0.9348911 | 103.4262 | 15.86624 | 0.8924712 | 0.9539054 | 111.7182 | 15.55905 | 0.8751924 | 0.9354372
98.25881 | 16.08403 | 0.9047219 | 0.9694404 | 119.8284 | 14.47746 | 0.814353 | 0.8726071 | [8 empty] | 101.5768 | 16.42269 | 0.9237716 | 0.9639268 | 113.643 | 15.9272 | 0.8959007 | 0.9348443 | 103.4188 | 15.86589 | 0.8924516 | 0.9538845 | 111.7278 | 15.55836 | 0.8751532 | 0.9353953
98.24872 | 16.08397 | 0.9047189 | 0.9694372 | 119.8365 | 14.47483 | 0.814205 | 0.8724485 | [8 empty] | 101.572 | 16.42248 | 0.9237598 | 0.9639145 | 113.6516 | 15.92674 | 0.8958747 | 0.9348173 | 103.4102 | 15.8661 | 0.8924639 | 0.9538976 | 111.7402 | 15.55762 | 0.8751115 | 0.9353507
98.24034 | 16.0845 | 0.9047485 | 0.969469 | 119.8453 | 14.47199 | 0.8140451 | 0.8722772 | [8 empty] | 101.5676 | 16.42269 | 0.9237716 | 0.9639268 | 113.6605 | 15.92574 | 0.8958181 | 0.9347582 | 103.4016 | 15.86698 | 0.8925129 | 0.95395 | 111.7525 | 15.55722 | 0.8750894 | 0.9353271
98.2314 | 16.08466 | 0.9047574 | 0.9694785 | 119.8534 | 14.46951 | 0.813906 | 0.8721281 | [8 empty] | 101.56 | 16.42303 | 0.9237905 | 0.9639465 | 113.6688 | 15.92481 | 0.8957663 | 0.9347041 | 103.3961 | 15.86807 | 0.8925742 | 0.9540155 | 111.763 | 15.55635 | 0.8750404 | 0.9352747
98.22332 | 16.08492 | 0.9047722 | 0.9694943 | 119.8613 | 14.46767 | 0.8138024 | 0.8720171 | [8 empty] | 101.554 | 16.42328 | 0.9238046 | 0.9639613 | 113.6765 | 15.92444 | 0.895745 | 0.9346819 | 103.3893 | 15.86824 | 0.8925841 | 0.954026 | 111.773 | 15.55539 | 0.8749864 | 0.935217
98.21431 | 16.08513 | 0.904784 | 0.969507 | 119.8694 | 14.46509 | 0.8136573 | 0.8718616 | [8 empty] | 101.546 | 16.42315 | 0.9237976 | 0.9639539 | 113.6848 | 15.92398 | 0.8957191 | 0.9346549 | 103.3813 | 15.86842 | 0.8925939 | 0.9540365 | 111.7824 | 15.55461 | 0.8749423 | 0.9351698
98.20163 | 16.08534 | 0.9047959 | 0.9695197 | 119.8785 | 14.46325 | 0.8135537 | 0.8717506 | [8 empty] | 101.539 | 16.42319 | 0.9237999 | 0.9639563 | 113.6932 | 15.92322 | 0.8956766 | 0.9346106 | 103.3716 | 15.86933 | 0.8926454 | 0.9540915 | 111.791 | 15.55404 | 0.8749104 | 0.9351358
98.18906 | 16.08534 | 0.9047959 | 0.9695197 | 119.8867 | 14.46125 | 0.8134412 | 0.8716301 | [8 empty] | 101.5308 | 16.42361 | 0.9238235 | 0.9639809 | 113.7012 | 15.92251 | 0.8956366 | 0.9345687 | 103.3632 | 15.86955 | 0.8926576 | 0.9541046 | 111.7976 | 15.55374 | 0.8748932 | 0.9351174
98.18066 | 16.08566 | 0.9048136 | 0.9695388 | 119.8946 | 14.45867 | 0.8132962 | 0.8714747 | [8 empty] | 101.5236 | 16.42386 | 0.9238377 | 0.9639957 | 113.7101 | 15.92196 | 0.8956059 | 0.9345368 | 103.3543 | 15.8699 | 0.8926772 | 0.9541256 | 111.8036 | 15.55299 | 0.8748516 | 0.9350729
98.17082 | 16.08534 | 0.9047959 | 0.9695197 | 119.9029 | 14.45672 | 0.8131866 | 0.8713573 | [8 empty] | 101.5157 | 16.4242 | 0.9238565 | 0.9640154 | 113.7178 | 15.92121 | 0.8955635 | 0.9344925 | 103.3442 | 15.87029 | 0.8926993 | 0.9541492 | 111.812 | 15.55278 | 0.8748393 | 0.9350598
98.16394 | 16.08576 | 0.9048195 | 0.9695451 | 119.9145 | 14.4532 | 0.8129883 | 0.8711448 | [8 empty] | 101.5084 | 16.42453 | 0.9238754 | 0.9640351 | 113.727 | 15.92029 | 0.8955116 | 0.9344383 | 103.3334 | 15.87068 | 0.8927214 | 0.9541728 | 111.8203 | 15.55177 | 0.8747829 | 0.9349995
98.15478 | 16.08618 | 0.9048432 | 0.9695705 | 119.9279 | 14.4492 | 0.8127633 | 0.8709037 | [8 empty] | 101.4998 | 16.42458 | 0.9238777 | 0.9640375 | 113.7364 | 15.91962 | 0.8954738 | 0.934399 | 103.3244 | 15.87112 | 0.8927459 | 0.954199 | 111.8271 | 15.55077 | 0.8747265 | 0.9349392
98.14696 | 16.08703 | 0.9048906 | 0.9696212 | 119.9362 | 14.44694 | 0.812636 | 0.8707673 | [8 empty] | 101.491 | 16.42462 | 0.9238801 | 0.96404 | 113.7454 | 15.91894 | 0.8954361 | 0.9343596 | 103.3165 | 15.87164 | 0.8927753 | 0.9542304 | 111.8355 | 15.55038 | 0.8747044 | 0.9349156
98.13766 | 16.08776 | 0.904932 | 0.9696656 | 119.944 | 14.4443 | 0.812488 | 0.8706087 | [8 empty] | 101.4828 | 16.42483 | 0.9238919 | 0.9640523 | 113.754 | 15.91832 | 0.8954007 | 0.9343227 | 103.3072 | 15.87212 | 0.8928023 | 0.9542593 | 111.8452 | 15.5502 | 0.8746946 | 0.9349051
98.129 | 16.08808 | 0.9049498 | 0.9696847 | 119.9526 | 14.44183 | 0.8123489 | 0.8704596 | [8 empty] | 101.4741 | 16.42487 | 0.9238943 | 0.9640548 | 113.7625 | 15.9179 | 0.8953772 | 0.9342981 | 103.2991 | 15.87286 | 0.892844 | 0.9543038 | 111.853 | 15.54929 | 0.8746431 | 0.9348501
98.12006 | 16.08803 | 0.9049468 | 0.9696815 | 119.9611 | 14.43973 | 0.8122305 | 0.8703327 | [8 empty] | 101.4652 | 16.42487 | 0.9238943 | 0.9640548 | 113.7717 | 15.91723 | 0.8953394 | 0.9342587 | 103.2922 | 15.87365 | 0.8928881 | 0.954351 | 111.8596 | 15.5482 | 0.8745818 | 0.9347845
98.11274 | 16.08813 | 0.9049528 | 0.9696878 | 119.9698 | 14.43757 | 0.8121091 | 0.8702027 | [8 empty] | 101.4566 | 16.42525 | 0.9239155 | 0.9640769 | 113.7809 | 15.91576 | 0.8952569 | 0.9341726 | 103.2848 | 15.87426 | 0.8929225 | 0.9543877 | 111.8649 | 15.54789 | 0.8745646 | 0.9347662
98.10256 | 16.08829 | 0.9049616 | 0.9696974 | 119.9784 | 14.43567 | 0.8120025 | 0.8700885 | [8 empty] | 101.4467 | 16.42571 | 0.9239414 | 0.964104 | 113.7901 | 15.91463 | 0.8951932 | 0.9341061 | 103.2772 | 15.87478 | 0.8929519 | 0.9544192 | 111.8722 | 15.54715 | 0.8745229 | 0.9347216
98.09462 | 16.08855 | 0.9049764 | 0.9697132 | 119.9862 | 14.43336 | 0.8118723 | 0.8699489 | [8 empty] | 101.4366 | 16.42596 | 0.9239556 | 0.9641187 | 113.799 | 15.91387 | 0.8951508 | 0.9340619 | 103.2696 | 15.87543 | 0.8929887 | 0.9544585 | 111.8789 | 15.54667 | 0.874496 | 0.9346928
98.0853 | 16.0886 | 0.9049794 | 0.9697164 | 119.9953 | 14.43078 | 0.8117272 | 0.8697935 | [8 empty] | 101.4263 | 16.42579 | 0.9239461 | 0.9641089 | 113.8079 | 15.91253 | 0.8950753 | 0.9339831 | 103.2619 | 15.87574 | 0.8930058 | 0.9544768 | 111.8835 | 15.54589 | 0.8744518 | 0.9346456
98.07324 | 16.08839 | 0.9049676 | 0.9697037 | 120.0033 | 14.42825 | 0.8115851 | 0.8696412 | [8 empty] | 101.4163 | 16.42592 | 0.9239532 | 0.9641163 | 113.8167 | 15.91144 | 0.895014 | 0.9339191 | 103.2548 | 15.87652 | 0.89305 | 0.954524 | 111.8879 | 15.54537 | 0.8744224 | 0.9346142
98.06019 | 16.08824 | 0.9049587 | 0.9696942 | 120.0113 | 14.42583 | 0.8114489 | 0.8694953 | [8 empty] | 101.4055 | 16.42655 | 0.9239886 | 0.9641532 | 113.827 | 15.91039 | 0.8949551 | 0.9338576 | 103.2477 | 15.87657 | 0.8930524 | 0.9545266 | 111.8925 | 15.54441 | 0.8743684 | 0.9345565
98.05051 | 16.08887 | 0.9049942 | 0.9697322 | 120.0192 | 14.42341 | 0.8113128 | 0.8693494 | [8 empty] | 101.3954 | 16.42697 | 0.9240122 | 0.9641778 | 113.8366 | 15.90926 | 0.8948914 | 0.9337912 | 103.2401 | 15.8767 | 0.8930598 | 0.9545345 | 111.897 | 15.5438 | 0.8743341 | 0.9345198
98.04332 | 16.08897 | 0.9050001 | 0.9697386 | 120.0276 | 14.42083 | 0.8111677 | 0.8691939 | [8 empty] | 101.3854 | 16.42713 | 0.9240216 | 0.9641876 | 113.8462 | 15.90846 | 0.8948466 | 0.9337444 | 103.2325 | 15.87687 | 0.8930696 | 0.954545 | 111.9 | 15.54292 | 0.8742851 | 0.9344674
98.03419 | 16.08908 | 0.905006 | 0.9697449 | 120.0392 | 14.4172 | 0.8109635 | 0.8689751 | [8 empty] | 101.3753 | 16.42739 | 0.9240357 | 0.9642024 | 113.8557 | 15.90821 | 0.8948324 | 0.9337297 | 103.2249 | 15.87705 | 0.8930794 | 0.9545555 | 111.9043 | 15.5424 | 0.8742556 | 0.9344359
98.02578 | 16.0895 | 0.9050297 | 0.9697703 | 120.0502 | 14.41352 | 0.8107562 | 0.868753 | [8 empty] | 101.3649 | 16.42743 | 0.9240381 | 0.9642049 | 113.865 | 15.90721 | 0.8947758 | 0.9336706 | 103.2157 | 15.87748 | 0.8931039 | 0.9545817 | 111.9087 | 15.54188 | 0.8742262 | 0.9344045
98.01874 | 16.08966 | 0.9050386 | 0.9697798 | 120.0586 | 14.41136 | 0.8106349 | 0.868623 | [8 empty] | 101.3547 | 16.42747 | 0.9240405 | 0.9642073 | 113.8758 | 15.90637 | 0.8947287 | 0.9336214 | 103.2073 | 15.87814 | 0.8931407 | 0.954621 | 111.9143 | 15.54144 | 0.8742017 | 0.9343783
98.01016 | 16.08966 | 0.9050386 | 0.9697798 | 120.0658 | 14.40883 | 0.8104928 | 0.8684707 | [8 empty] | 101.345 | 16.42789 | 0.924064 | 0.9642319 | 113.8848 | 15.90566 | 0.8946886 | 0.9335796 | 103.1989 | 15.87914 | 0.8931971 | 0.9546813 | 111.92 | 15.54066 | 0.8741576 | 0.9343311
98.00209 | 16.09029 | 0.9050741 | 0.9698179 | 120.0725 | 14.40599 | 0.8103329 | 0.8682994 | [8 empty] | 101.3356 | 16.42831 | 0.9240876 | 0.9642565 | 113.8949 | 15.9049 | 0.8946461 | 0.9335353 | 103.1906 | 15.87992 | 0.8932413 | 0.9547285 | 111.9247 | 15.53987 | 0.8741134 | 0.9342839
97.99399 | 16.09045 | 0.905083 | 0.9698274 | 120.0818 | 14.40325 | 0.810179 | 0.8681345 | [8 empty] | 101.3266 | 16.42839 | 0.9240923 | 0.9642615 | 113.9036 | 15.90415 | 0.8946037 | 0.933491 | 103.1835 | 15.88045 | 0.8932707 | 0.9547599 | 111.9306 | 15.53948 | 0.8740913 | 0.9342603
97.9866 | 16.09034 | 0.9050771 | 0.9698211 | 120.0885 | 14.40047 | 0.8100221 | 0.8679664 | [8 empty] | 101.3182 | 16.42835 | 0.92409 | 0.964259 | 113.9125 | 15.90335 | 0.8945589 | 0.9334442 | 103.1752 | 15.88062 | 0.8932805 | 0.9547704 | 111.9368 | 15.53865 | 0.8740447 | 0.9342105
97.97811 | 16.09113 | 0.9051215 | 0.9698686 | 120.0972 | 14.39799 | 0.8098829 | 0.8678173 | [8 empty] | 101.3094 | 16.42881 | 0.9241159 | 0.9642861 | 113.9216 | 15.90255 | 0.8945141 | 0.9333975 | 103.168 | 15.88123 | 0.8933148 | 0.9548071 | 111.9429 | 15.53761 | 0.8739859 | 0.9341476
97.97016 | 16.09113 | 0.9051215 | 0.9698686 | 120.1047 | 14.39578 | 0.8097586 | 0.8676841 | [8 empty] | 101.3013 | 16.42944 | 0.9241513 | 0.964323 | 113.9296 | 15.90159 | 0.8944598 | 0.9333409 | 103.1607 | 15.88119 | 0.8933124 | 0.9548045 | 111.9508 | 15.53721 | 0.8739638 | 0.934124
97.96022 | 16.09166 | 0.9051511 | 0.9699004 | 120.1123 | 14.39352 | 0.8096313 | 0.8675477 | [8 empty] | 101.293 | 16.42948 | 0.9241536 | 0.9643254 | 113.939 | 15.9005 | 0.8943985 | 0.9332769 | 103.1533 | 15.88141 | 0.8933246 | 0.9548176 | 111.959 | 15.53652 | 0.8739246 | 0.9340821
97.94781 | 16.09171 | 0.9051541 | 0.9699035 | 120.1202 | 14.39104 | 0.8094922 | 0.8673986 | [8 empty] | 101.2857 | 16.4299 | 0.9241772 | 0.96435 | 113.9463 | 15.89949 | 0.8943419 | 0.9332178 | 103.1436 | 15.88154 | 0.893332 | 0.9548254 | 111.9704 | 15.5356 | 0.8738731 | 0.934027
97.94078 | 16.09134 | 0.9051333 | 0.9698813 | 120.1295 | 14.38883 | 0.8093679 | 0.8672653 | [8 empty] | 101.2782 | 16.43049 | 0.9242102 | 0.9643845 | 113.9535 | 15.89849 | 0.8942853 | 0.9331588 | 103.1367 | 15.88184 | 0.8933492 | 0.9548438 | 111.9816 | 15.53586 | 0.8738878 | 0.9340428
97.93214 | 16.09197 | 0.9051689 | 0.9699194 | 120.1372 | 14.3862 | 0.8092198 | 0.8671067 | [8 empty] | 101.2714 | 16.43091 | 0.9242338 | 0.9644091 | 113.9584 | 15.89798 | 0.894257 | 0.9331293 | 103.1307 | 15.88237 | 0.8933786 | 0.9548752 | 111.99 | 15.53525 | 0.8738535 | 0.9340061
97.92451 | 16.09234 | 0.9051896 | 0.9699416 | 120.1501 | 14.38252 | 0.8090126 | 0.8668847 | [8 empty] | 101.2657 | 16.43137 | 0.9242598 | 0.9644362 | 113.9654 | 15.89723 | 0.8942146 | 0.933085 | 103.1248 | 15.88228 | 0.8933737 | 0.95487 | 111.9986 | 15.53482 | 0.8738289 | 0.9339799
97.91582 | 16.0925 | 0.9051985 | 0.9699511 | 120.1638 | 14.3791 | 0.8088202 | 0.8666785 | [8 empty] | 101.2578 | 16.432 | 0.9242951 | 0.9644731 | 113.9727 | 15.89618 | 0.8941556 | 0.9330235 | 103.117 | 15.88254 | 0.8933884 | 0.9548857 | 112.0093 | 15.53447 | 0.8738093 | 0.9339589
97.90879 | 16.09324 | 0.9052399 | 0.9699955 | 120.1724 | 14.37599 | 0.8086455 | 0.8664914 | [8 empty] | 101.2524 | 16.43225 | 0.9243093 | 0.9644878 | 113.9805 | 15.89559 | 0.8941226 | 0.932989 | 103.108 | 15.88367 | 0.8934522 | 0.9549539 | 112.0206 | 15.53403 | 0.8737848 | 0.9339327
97.90149 | 16.09345 | 0.9052518 | 0.9700082 | 120.1798 | 14.37315 | 0.8084857 | 0.8663201 | [8 empty] | 101.2463 | 16.43267 | 0.9243329 | 0.9645124 | 113.9886 | 15.89496 | 0.8940873 | 0.9329521 | 103.1016 | 15.88411 | 0.8934767 | 0.9549801 | 112.0301 | 15.53403 | 0.8737848 | 0.9339327
97.89371 | 16.09397 | 0.9052814 | 0.9700399 | 120.1888 | 14.37063 | 0.8083436 | 0.8661678 | [8 empty] | 101.2414 | 16.43338 | 0.924373 | 0.9645543 | 113.9972 | 15.89429 | 0.8940495 | 0.9329127 | 103.0939 | 15.88442 | 0.8934938 | 0.9549984 | 112.039 | 15.53355 | 0.8737578 | 0.9339039
97.88622 | 16.09424 | 0.9052962 | 0.9700558 | 120.197 | 14.36789 | 0.8081897 | 0.8660029 | [8 empty] | 101.2368 | 16.4338 | 0.9243965 | 0.9645789 | 114.0062 | 15.8932 | 0.8939882 | 0.9328487 | 103.0858 | 15.88468 | 0.8935086 | 0.9550142 | 112.0508 | 15.5332 | 0.8737382 | 0.9338829
97.87919 | 16.09476 | 0.9053258 | 0.9700875 | 120.2062 | 14.36578 | 0.8080712 | 0.865876 | [8 empty] | 101.2314 | 16.43384 | 0.9243989 | 0.9645813 | 114.0135 | 15.8922 | 0.8939316 | 0.9327897 | 103.0783 | 15.88472 | 0.893511 | 0.9550168 | 112.0628 | 15.53255 | 0.8737014 | 0.9338436
97.87082 | 16.09487 | 0.9053317 | 0.9700939 | 120.214 | 14.36336 | 0.8079351 | 0.8657301 | [8 empty] | 101.2274 | 16.43376 | 0.9243942 | 0.9645764 | 114.0222 | 15.89153 | 0.8938939 | 0.9327503 | 103.0718 | 15.88498 | 0.8935257 | 0.9550325 | 112.0722 | 15.53146 | 0.8736401 | 0.933778
97.86289 | 16.09502 | 0.9053406 | 0.9701034 | 120.2219 | 14.36094 | 0.8077989 | 0.8655841 | [8 empty] | 101.2228 | 16.43485 | 0.9244555 | 0.9646404 | 114.0305 | 15.89086 | 0.8938562 | 0.932711 | 103.0649 | 15.8852 | 0.893538 | 0.9550456 | 112.0829 | 15.53085 | 0.8736058 | 0.9337414
97.85109 | 16.09539 | 0.9053613 | 0.9701256 | 120.2303 | 14.35799 | 0.8076331 | 0.8654065 | [8 empty] | 101.2172 | 16.43548 | 0.9244909 | 0.9646773 | 114.038 | 15.8901 | 0.8938137 | 0.9326667 | 103.0577 | 15.88638 | 0.8936042 | 0.9551164 | 112.0948 | 15.52967 | 0.8735396 | 0.9336706
97.83972 | 16.09555 | 0.9053702 | 0.9701351 | 120.2382 | 14.35542 | 0.8074881 | 0.8652511 | [8 empty] | 101.2112 | 16.4356 | 0.9244979 | 0.9646847 | 114.0452 | 15.88922 | 0.8937642 | 0.932615 | 103.0519 | 15.88734 | 0.8936582 | 0.955174 | 112.1056 | 15.52858 | 0.8734783 | 0.9336051
97.83194 | 16.09587 | 0.9053879 | 0.9701541 | 120.2467 | 14.35273 | 0.8073371 | 0.8650893 | [8 empty] | 101.206 | 16.43602 | 0.9245215 | 0.9647093 | 114.0525 | 15.88851 | 0.8937241 | 0.9325732 | 103.0469 | 15.88755 | 0.8936704 | 0.9551871 | 112.1135 | 15.52819 | 0.8734562 | 0.9335815
97.82438 | 16.09613 | 0.9054027 | 0.97017 | 120.2549 | 14.34984 | 0.8071743 | 0.8649148 | [8 empty] | 101.1986 | 16.43598 | 0.9245192 | 0.9647068 | 114.0604 | 15.88771 | 0.8936793 | 0.9325264 | 103.0409 | 15.88812 | 0.8937023 | 0.9552212 | 112.1212 | 15.52753 | 0.8734194 | 0.9335421
97.81514 | 16.09629 | 0.9054116 | 0.9701795 | 120.2671 | 14.34568 | 0.8069404 | 0.8646643 | [8 empty] | 101.1918 | 16.43636 | 0.9245404 | 0.964729 | 114.0689 | 15.88683 | 0.8936298 | 0.9324747 | 103.0345 | 15.88864 | 0.8937317 | 0.9552527 | 112.131 | 15.52662 | 0.8733679 | 0.9334871
97.80806 | 16.09666 | 0.9054323 | 0.9702017 | 120.2788 | 14.34168 | 0.8067154 | 0.8644232 | [8 empty] | 101.185 | 16.43678 | 0.924564 | 0.9647536 | 114.0762 | 15.88612 | 0.8935897 | 0.9324329 | 103.0285 | 15.88934 | 0.893771 | 0.9552946 | 112.1404 | 15.52597 | 0.8733311 | 0.9334478
97.80055 | 16.0966 | 0.9054294 | 0.9701985 | 120.2873 | 14.33884 | 0.8065556 | 0.8642519 | [8 empty] | 101.1767 | 16.43703 | 0.9245781 | 0.9647684 | 114.0848 | 15.88515 | 0.8935354 | 0.9323763 | 103.022 | 15.88978 | 0.8937955 | 0.9553208 | 112.1477 | 15.5254 | 0.8732993 | 0.9334137
97.79226 | 16.09687 | 0.9054442 | 0.9702144 | 120.2957 | 14.33652 | 0.8064253 | 0.8641123 | [8 empty] | 101.1687 | 16.43703 | 0.9245781 | 0.9647684 | 114.0917 | 15.88423 | 0.8934836 | 0.9323222 | 103.0155 | 15.89004 | 0.8938102 | 0.9553365 | 112.1532 | 15.52453 | 0.8732502 | 0.9333613
97.78497 | 16.09723 | 0.9054649 | 0.9702366 | 120.3034 | 14.33336 | 0.8062477 | 0.863922 | [8 empty] | 101.1611 | 16.43703 | 0.9245781 | 0.9647684 | 114.0996 | 15.88369 | 0.8934529 | 0.9322902 | 103.0063 | 15.89039 | 0.8938298 | 0.9553575 | 112.1575 | 15.52357 | 0.8731963 | 0.9333036
97.77661 | 16.09781 | 0.9054975 | 0.9702715 | 120.3122 | 14.33068 | 0.8060967 | 0.8637602 | [8 empty] | 101.1518 | 16.43728 | 0.9245923 | 0.9647831 | 114.1072 | 15.8831 | 0.8934199 | 0.9322557 | 102.9968 | 15.89135 | 0.8938838 | 0.9554152 | 112.1619 | 15.52313 | 0.8731717 | 0.9332774
97.76989 | 16.09813 | 0.9055152 | 0.9702905 | 120.3199 | 14.3281 | 0.8059517 | 0.8636048 | [8 empty] | 101.1426 | 16.43778 | 0.9246206 | 0.9648126 | 114.1142 | 15.88251 | 0.8933869 | 0.9322213 | 102.9879 | 15.89135 | 0.8938838 | 0.9554152 | 112.1662 | 15.52278 | 0.8731521 | 0.9332564
97.76088 | 16.09855 | 0.9055389 | 0.9703159 | 120.328 | 14.32479 | 0.8057652 | 0.8634049 | [8 empty] | 101.1333 | 16.43803 | 0.9246347 | 0.9648274 | 114.1215 | 15.8818 | 0.8933468 | 0.9321795 | 102.9798 | 15.89191 | 0.8939156 | 0.9554493 | 112.171 | 15.52213 | 0.8731153 | 0.9332171
97.75341 | 16.09855 | 0.9055389 | 0.9703159 | 120.3366 | 14.322 | 0.8056083 | 0.8632368 | [8 empty] | 101.1237 | 16.43803 | 0.9246347 | 0.9648274 | 114.1291 | 15.88105 | 0.8933044 | 0.9321352 | 102.9713 | 15.89226 | 0.8939353 | 0.9554702 | 112.1775 | 15.52126 | 0.8730663 | 0.9331647
97.74451 | 16.09871 | 0.9055478 | 0.9703254 | 120.3457 | 14.3191 | 0.8054455 | 0.8630624 | [8 empty] | 101.1142 | 16.43828 | 0.9246489 | 0.9648422 | 114.1371 | 15.88029 | 0.8932619 | 0.9320909 | 102.9623 | 15.89257 | 0.8939524 | 0.9554886 | 112.1854 | 15.52095 | 0.8730491 | 0.9331464
97.73314 | 16.09908 | 0.9055685 | 0.9703476 | 120.3536 | 14.31616 | 0.8052797 | 0.8628847 | [8 empty] | 101.1041 | 16.43879 | 0.9246772 | 0.9648717 | 114.1444 | 15.87996 | 0.893243 | 0.9320712 | 102.9519 | 15.89266 | 0.8939573 | 0.9554938 | 112.1924 | 15.52004 | 0.8729976 | 0.9330913
97.72042 | 16.09918 | 0.9055744 | 0.970354 | 120.3621 | 14.31326 | 0.8051169 | 0.8627103 | [8 empty] | 101.0936 | 16.439 | 0.9246889 | 0.964884 | 114.1527 | 15.87929 | 0.8932053 | 0.9320318 | 102.941 | 15.89283 | 0.8939671 | 0.9555043 | 112.1989 | 15.51973 | 0.8729805 | 0.933073
97.71308 | 16.09902 | 0.9055655 | 0.9703445 | 120.3702 | 14.31095 | 0.8049866 | 0.8625707 | [8 empty] | 101.0828 | 16.43929 | 0.9247055 | 0.9649012 | 114.1623 | 15.87857 | 0.8931652 | 0.93199 | 102.93 | 15.89344 | 0.8940015 | 0.955541 | 112.2053 | 15.51899 | 0.8729388 | 0.9330284
97.70524 | 16.09918 | 0.9055744 | 0.970354 | 120.3795 | 14.30789 | 0.8048149 | 0.8623867 | [8 empty] | 101.0718 | 16.43975 | 0.9247314 | 0.9649283 | 114.1702 | 15.87841 | 0.8931558 | 0.9319801 | 102.9184 | 15.89401 | 0.8940334 | 0.9555751 | 112.2129 | 15.51816 | 0.8728922 | 0.9329786
97.69738 | 16.09881 | 0.9055537 | 0.9703318 | 120.392 | 14.30368 | 0.8045781 | 0.862133 | [8 empty] | 101.061 | 16.44017 | 0.924755 | 0.9649529 | 114.1782 | 15.87752 | 0.8931063 | 0.9319285 | 102.9078 | 15.89449 | 0.8940603 | 0.9556039 | 112.2196 | 15.51799 | 0.8728824 | 0.9329681
97.68928 | 16.09934 | 0.9055833 | 0.9703635 | 120.404 | 14.29916 | 0.8043235 | 0.8618602 | [8 empty] | 101.05 | 16.44009 | 0.9247503 | 0.964948 | 114.1861 | 15.8766 | 0.8930544 | 0.9318743 | 102.8988 | 15.89483 | 0.8940799 | 0.9556249 | 112.2252 | 15.51729 | 0.8728431 | 0.9329262
97.68088 | 16.09971 | 0.905604 | 0.9703857 | 120.412 | 14.29637 | 0.8041666 | 0.861692 | [8 empty] | 101.0388 | 16.44063 | 0.9247809 | 0.96498 | 114.1942 | 15.87568 | 0.8930025 | 0.9318202 | 102.8902 | 15.89518 | 0.8940996 | 0.9556458 | 112.23 | 15.5165 | 0.872799 | 0.932879
97.67216 | 16.09997 | 0.9056188 | 0.9704016 | 120.4197 | 14.29353 | 0.8040068 | 0.8615207 | [8 empty] | 101.0286 | 16.44122 | 0.9248139 | 0.9650144 | 114.2014 | 15.87493 | 0.8929601 | 0.9317759 | 102.8813 | 15.89575 | 0.8941314 | 0.9556799 | 112.2364 | 15.51589 | 0.8727647 | 0.9328423
97.66425 | 16.10018 | 0.9056307 | 0.9704142 | 120.4293 | 14.29037 | 0.8038291 | 0.8613304 | [8 empty] | 101.0182 | 16.4413 | 0.9248186 | 0.9650193 | 114.209 | 15.87409 | 0.8929129 | 0.9317267 | 102.8719 | 15.8964 | 0.8941682 | 0.9557192 | 112.2409 | 15.51555 | 0.872745 | 0.9328213
97.65668 | 16.10102 | 0.905678 | 0.970465 | 120.4361 | 14.28711 | 0.8036456 | 0.8611338 | [8 empty] | 101.0086 | 16.44176 | 0.9248446 | 0.9650464 | 114.2163 | 15.87384 | 0.8928987 | 0.9317119 | 102.8632 | 15.89684 | 0.8941928 | 0.9557454 | 112.246 | 15.51515 | 0.872723 | 0.9327978
97.64858 | 16.10092 | 0.9056721 | 0.9704586 | 120.4447 | 14.28474 | 0.8035124 | 0.860991 | [8 empty] | 101 | 16.44214 | 0.9248658 | 0.9650686 | 114.2239 | 15.87337 | 0.8928728 | 0.9316849 | 102.8552 | 15.89684 | 0.8941928 | 0.9557454 | 112.2502 | 15.5145 | 0.8726862 | 0.9327584
97.64005 | 16.10113 | 0.905684 | 0.9704713 | 120.4523 | 14.28205 | 0.8033614 | 0.8608292 | [8 empty] | 100.9906 | 16.44235 | 0.9248776 | 0.9650809 | 114.2318 | 15.87241 | 0.8928186 | 0.9316283 | 102.8468 | 15.89693 | 0.8941977 | 0.9557507 | 112.2541 | 15.51389 | 0.8726518 | 0.9327217
97.63218 | 16.1016 | 0.9057106 | 0.9704999 | 120.4605 | 14.27905 | 0.8031927 | 0.8606484 | [8 empty] | 100.9814 | 16.44273 | 0.9248988 | 0.965103 | 114.2393 | 15.8714 | 0.892762 | 0.9315692 | 102.8396 | 15.8971 | 0.8942075 | 0.9557612 | 112.2595 | 15.51389 | 0.8726518 | 0.9327217
97.62018 | 16.10171 | 0.9057165 | 0.9705062 | 120.4688 | 14.27668 | 0.8030595 | 0.8605057 | [8 empty] | 100.9721 | 16.44281 | 0.9249035 | 0.9651079 | 114.2464 | 15.87057 | 0.8927148 | 0.93152 | 102.8334 | 15.89736 | 0.8942222 | 0.9557769 | 112.2649 | 15.51258 | 0.8725783 | 0.9326431
97.60891 | 16.10187 | 0.9057254 | 0.9705157 | 120.476 | 14.27379 | 0.8028967 | 0.8603312 | [8 empty] | 100.9624 | 16.44327 | 0.9249295 | 0.965135 | 114.2542 | 15.86994 | 0.8926794 | 0.9314831 | 102.827 | 15.8978 | 0.8942467 | 0.9558031 | 112.2711 | 15.51175 | 0.8725317 | 0.9325933
97.60155 | 16.10229 | 0.9057491 | 0.9705411 | 120.4838 | 14.27042 | 0.8027072 | 0.8601282 | [8 empty] | 100.9526 | 16.44369 | 0.9249531 | 0.9651596 | 114.2612 | 15.86906 | 0.8926299 | 0.9314314 | 102.8189 | 15.89863 | 0.8942933 | 0.9558529 | 112.2794 | 15.51145 | 0.8725145 | 0.932575
97.59324 | 16.10218 | 0.9057432 | 0.9705348 | 120.4931 | 14.26737 | 0.8025355 | 0.8599442 | [8 empty] | 100.9421 | 16.44424 | 0.9249837 | 0.9651916 | 114.2672 | 15.86885 | 0.8926181 | 0.9314191 | 102.8101 | 15.89893 | 0.8943105 | 0.9558713 | 112.288 | 15.51092 | 0.8724851 | 0.9325435
97.58512 | 16.1025 | 0.9057609 | 0.9705538 | 120.505 | 14.2629 | 0.8022839 | 0.8596746 | [8 empty] | 100.932 | 16.44474 | 0.925012 | 0.9652211 | 114.2753 | 15.86797 | 0.8925686 | 0.9313674 | 102.8031 | 15.89902 | 0.8943154 | 0.9558765 | 112.2975 | 15.51014 | 0.872441 | 0.9324963
97.5784 | 16.10281 | 0.9057787 | 0.9705728 | 120.517 | 14.25869 | 0.802047 | 0.8594208 | [8 empty] | 100.9232 | 16.44491 | 0.9250214 | 0.965231 | 114.2803 | 15.86759 | 0.8925474 | 0.9313453 | 102.797 | 15.89967 | 0.8943522 | 0.9559158 | 112.3052 | 15.50983 | 0.8724238 | 0.932478
97.56994 | 16.10313 | 0.9057964 | 0.9705919 | 120.5256 | 14.25574 | 0.8018813 | 0.8592432 | [8 empty] | 100.9125 | 16.44541 | 0.9250497 | 0.9652605 | 114.2863 | 15.86692 | 0.8925097 | 0.9313059 | 102.79 | 15.9005 | 0.8943987 | 0.9559656 | 112.3164 | 15.50879 | 0.8723649 | 0.9324151
97.563 | 16.10413 | 0.9058527 | 0.9706521 | 120.5331 | 14.25269 | 0.8017096 | 0.8590592 | [8 empty] | 100.9036 | 16.44604 | 0.9250851 | 0.9652974 | 114.2936 | 15.86633 | 0.8924766 | 0.9312715 | 102.7833 | 15.9012 | 0.894438 | 0.9560075 | 112.3275 | 15.50818 | 0.8723306 | 0.9323784
97.5541 | 16.10413 | 0.9058527 | 0.9706521 | 120.5417 | 14.24969 | 0.8015408 | 0.8588784 | [8 empty] | 100.895 | 16.44596 | 0.9250804 | 0.9652925 | 114.3024 | 15.86545 | 0.8924271 | 0.9312198 | 102.7787 | 15.90129 | 0.8944429 | 0.9560128 | 112.3374 | 15.50748 | 0.8722914 | 0.9323364
97.54624 | 16.10429 | 0.9058616 | 0.9706617 | 120.5496 | 14.24684 | 0.801381 | 0.8587071 | [8 empty] | 100.8858 | 16.44575 | 0.9250686 | 0.9652802 | 114.3096 | 15.86453 | 0.8923752 | 0.9311657 | 102.7744 | 15.90216 | 0.8944919 | 0.9560652 | 112.348 | 15.50656 | 0.8722399 | 0.9322814
97.53918 | 16.10476 | 0.9058882 | 0.9706902 | 120.5581 | 14.24337 | 0.8011856 | 0.8584978 | [8 empty] | 100.8772 | 16.44621 | 0.9250945 | 0.9653072 | 114.3169 | 15.86398 | 0.8923446 | 0.9311337 | 102.7693 | 15.90255 | 0.894514 | 0.9560888 | 112.3599 | 15.50635 | 0.8722276 | 0.9322683
97.53078 | 16.10513 | 0.9059089 | 0.9707124 | 120.5662 | 14.24032 | 0.8010139 | 0.8583138 | [8 empty] | 100.8687 | 16.44675 | 0.9251252 | 0.9653392 | 114.3245 | 15.86306 | 0.8922927 | 0.9310795 | 102.7641 | 15.90312 | 0.8945459 | 0.9561229 | 112.3699 | 15.50582 | 0.8721982 | 0.9322368
97.5242 | 16.10539 | 0.9059237 | 0.9707283 | 120.5736 | 14.23716 | 0.8008363 | 0.8581235 | [8 empty] | 100.8592 | 16.447 | 0.9251394 | 0.965354 | 114.3311 | 15.86264 | 0.8922691 | 0.9310549 | 102.7594 | 15.90307 | 0.8945434 | 0.9561203 | 112.3785 | 15.50517 | 0.8721614 | 0.9321975
97.51142 | 16.10592 | 0.9059533 | 0.97076 | 120.5829 | 14.23369 | 0.8006409 | 0.8579141 | [8 empty] | 100.8508 | 16.44751 | 0.9251677 | 0.9653835 | 114.3395 | 15.86214 | 0.8922408 | 0.9310254 | 102.7551 | 15.90355 | 0.8945704 | 0.9561491 | 112.3865 | 15.50447 | 0.8721222 | 0.9321556
97.49915 | 16.10618 | 0.9059681 | 0.9707759 | 120.5912 | 14.23048 | 0.8004603 | 0.8577206 | [8 empty] | 100.8455 | 16.44809 | 0.9252007 | 0.965418 | 114.3475 | 15.86092 | 0.8921724 | 0.930954 | 102.7493 | 15.90425 | 0.8946096 | 0.956191 | 112.396 | 15.50356 | 0.8720707 | 0.9321005
97.49144 | 16.10618 | 0.9059681 | 0.9707759 | 120.5996 | 14.22779 | 0.8003094 | 0.8575588 | [8 empty] | 100.839 | 16.44805 | 0.9251983 | 0.9654155 | 114.3556 | 15.85992 | 0.8921158 | 0.930895 | 102.7426 | 15.90447 | 0.8946219 | 0.9562041 | 112.4046 | 15.50268 | 0.8720216 | 0.9320481
97.48205 | 16.1065 | 0.9059859 | 0.9707949 | 120.6073 | 14.22485 | 0.8001436 | 0.8573812 | [8 empty] | 100.8306 | 16.44826 | 0.9252101 | 0.9654278 | 114.364 | 15.85937 | 0.8920852 | 0.930863 | 102.7369 | 15.90451 | 0.8946244 | 0.9562068 | 112.4108 | 15.50194 | 0.8719799 | 0.9320036
97.47547 | 16.10666 | 0.9059948 | 0.9708044 | 120.6201 | 14.22053 | 0.7999008 | 0.8571211 | [8 empty] | 100.8224 | 16.44864 | 0.9252313 | 0.96545 | 114.3712 | 15.85874 | 0.8920498 | 0.9308261 | 102.7303 | 15.90469 | 0.8946342 | 0.9562172 | 112.4188 | 15.50072 | 0.8719113 | 0.9319302
97.46699 | 16.10676 | 0.9060007 | 0.9708107 | 120.6323 | 14.21579 | 0.7996344 | 0.8568356 | [8 empty] | 100.8137 | 16.44914 | 0.9252596 | 0.9654795 | 114.379 | 15.85749 | 0.8919791 | 0.9307523 | 102.7225 | 15.90451 | 0.8946244 | 0.9562068 | 112.4258 | 15.50059 | 0.8719039 | 0.9319223
97.45916 | 16.10692 | 0.9060096 | 0.9708203 | 120.6417 | 14.21264 | 0.7994568 | 0.8566453 | [8 empty] | 100.8056 | 16.44914 | 0.9252596 | 0.9654795 | 114.3873 | 15.85673 | 0.8919366 | 0.930708 | 102.7151 | 15.90495 | 0.8946489 | 0.956233 | 112.434 | 15.49994 | 0.8718671 | 0.931883
97.45075 | 16.10687 | 0.9060066 | 0.9708171 | 120.6496 | 14.20953 | 0.7992821 | 0.8564581 | [8 empty] | 100.7973 | 16.44952 | 0.9252808 | 0.9655016 | 114.3955 | 15.85631 | 0.891913 | 0.9306834 | 102.707 | 15.90482 | 0.8946415 | 0.9562251 | 112.441 | 15.49898 | 0.8718132 | 0.9318253
97.44278 | 16.10692 | 0.9060096 | 0.9708203 | 120.6581 | 14.20653 | 0.7991134 | 0.8562773 | [8 empty] | 100.7889 | 16.45023 | 0.9253209 | 0.9655435 | 114.4023 | 15.85547 | 0.8918659 | 0.9306342 | 102.6996 | 15.90491 | 0.8946464 | 0.9562303 | 112.4484 | 15.49828 | 0.8717739 | 0.9317834
97.43455 | 16.10729 | 0.9060303 | 0.9708425 | 120.6671 | 14.20311 | 0.798921 | 0.8560712 | [8 empty] | 100.7811 | 16.45019 | 0.9253186 | 0.965541 | 114.4105 | 15.8548 | 0.8918282 | 0.9305948 | 102.6918 | 15.9053 | 0.8946685 | 0.9562539 | 112.4566 | 15.49728 | 0.8717175 | 0.9317231
97.42658 | 16.10781 | 0.9060599 | 0.9708742 | 120.675 | 14.1999 | 0.7987404 | 0.8558777 | [8 empty] | 100.7745 | 16.45044 | 0.9253327 | 0.9655558 | 114.4182 | 15.85405 | 0.8917857 | 0.9305505 | 102.6824 | 15.90512 | 0.8946587 | 0.9562434 | 112.4647 | 15.49654 | 0.8716758 | 0.9316785
97.41836 | 16.10787 | 0.9060629 | 0.9708774 | 120.6828 | 14.19606 | 0.7985243 | 0.8556461 | [8 empty] | 100.7672 | 16.45078 | 0.9253516 | 0.9655754 | 114.4275 | 15.85287 | 0.8917197 | 0.9304816 | 102.672 | 15.90539 | 0.8946734 | 0.9562592 | 112.4733 | 15.49562 | 0.8716243 | 0.9316235
97.41012 | 16.10844 | 0.9060954 | 0.9709123 | 120.6912 | 14.19285 | 0.7983437 | 0.8554526 | [8 empty] | 100.7602 | 16.45099 | 0.9253634 | 0.9655878 | 114.4354 | 15.85199 | 0.8916702 | 0.9304299 | 102.6631 | 15.90595 | 0.8947053 | 0.9562932 | 112.4802 | 15.49479 | 0.8715777 | 0.9315737
97.39726 | 16.10855 | 0.9061014 | 0.9709186 | 120.6986 | 14.19016 | 0.7981927 | 0.8552908 | [8 empty] | 100.7535 | 16.45103 | 0.9253657 | 0.9655902 | 114.444 | 15.85137 | 0.8916348 | 0.930393 | 102.6546 | 15.90591 | 0.8947028 | 0.9562906 | 112.4859 | 15.49453 | 0.871563 | 0.931558
97.38449 | 16.10908 | 0.906131 | 0.9709503 | 120.7073 | 14.18685 | 0.7980062 | 0.855091 | [8 empty] | 100.7457 | 16.45103 | 0.9253657 | 0.9655902 | 114.4528 | 15.85053 | 0.8915876 | 0.9303438 | 102.6436 | 15.90586 | 0.8947004 | 0.956288 | 112.4912 | 15.49357 | 0.8715091 | 0.9315003
97.37582 | 16.10971 | 0.9061665 | 0.9709884 | 120.7152 | 14.18332 | 0.7978079 | 0.8548785 | [8 empty] | 100.7389 | 16.45141 | 0.925387 | 0.9656124 | 114.4614 | 15.84977 | 0.8915452 | 0.9302995 | 102.6325 | 15.90578 | 0.8946955 | 0.9562828 | 112.4968 | 15.49274 | 0.8714625 | 0.9314505
97.36808 | 16.11002 | 0.9061842 | 0.9710074 | 120.7236 | 14.18017 | 0.7976303 | 0.8546881 | [8 empty] | 100.7327 | 16.4517 | 0.9254035 | 0.9656296 | 114.472 | 15.84939 | 0.8915239 | 0.9302774 | 102.6234 | 15.906 | 0.8947077 | 0.9562959 | 112.5022 | 15.49222 | 0.8714331 | 0.9314191
97.35914 | 16.11029 | 0.906199 | 0.9710233 | 120.7368 | 14.17522 | 0.797352 | 0.85439 | [8 empty] | 100.7263 | 16.45195 | 0.9254176 | 0.9656443 | 114.4826 | 15.84843 | 0.8914697 | 0.9302208 | 102.6158 | 15.90648 | 0.8947347 | 0.9563247 | 112.5084 | 15.49122 | 0.8713767 | 0.9313588
97.34936 | 16.1106 | 0.9062168 | 0.9710423 | 120.7491 | 14.17027 | 0.7970738 | 0.8540918 | [8 empty] | 100.721 | 16.45233 | 0.9254388 | 0.9656665 | 114.4941 | 15.84759 | 0.8914225 | 0.9301716 | 102.6079 | 15.90613 | 0.8947151 | 0.9563037 | 112.5157 | 15.49043 | 0.8713325 | 0.9313116
97.34089 | 16.11018 | 0.9061931 | 0.9710169 | 120.7575 | 14.16706 | 0.7968932 | 0.8538983 | [8 empty] | 100.7152 | 16.45275 | 0.9254624 | 0.9656911 | 114.5045 | 15.84688 | 0.8913825 | 0.9301297 | 102.5991 | 15.90674 | 0.8947494 | 0.9563404 | 112.5246 | 15.48965 | 0.8712884 | 0.9312644
97.33278 | 16.11092 | 0.9062346 | 0.9710613 | 120.7662 | 14.16359 | 0.7966978 | 0.8536889 | [8 empty] | 100.7111 | 16.45266 | 0.9254577 | 0.9656862 | 114.5144 | 15.84566 | 0.8913141 | 0.9300584 | 102.592 | 15.90722 | 0.8947764 | 0.9563693 | 112.5318 | 15.48913 | 0.8712589 | 0.931233
97.32376 | 16.11123 | 0.9062523 | 0.9710804 | 120.7738 | 14.1609 | 0.7965468 | 0.8535272 | [8 empty] | 100.7045 | 16.45275 | 0.9254624 | 0.9656911 | 114.5252 | 15.84478 | 0.8912646 | 0.9300067 | 102.5834 | 15.90778 | 0.8948083 | 0.9564033 | 112.5404 | 15.48878 | 0.8712393 | 0.931212
97.31572 | 16.11155 | 0.9062701 | 0.9710994 | 120.7828 | 14.1579 | 0.7963781 | 0.8533464 | [8 empty] | 100.6989 | 16.45342 | 0.9255002 | 0.9657305 | 114.5349 | 15.84411 | 0.8912268 | 0.9299673 | 102.5741 | 15.90852 | 0.89485 | 0.9564479 | 112.5493 | 15.48769 | 0.871178 | 0.9311465
97.30649 | 16.11155 | 0.9062701 | 0.9710994 | 120.7904 | 14.15443 | 0.7961827 | 0.853137 | [8 empty] | 100.6918 | 16.45384 | 0.9255237 | 0.9657551 | 114.5457 | 15.8434 | 0.8911867 | 0.9299255 | 102.5644 | 15.90857 | 0.8948524 | 0.9564505 | 112.558 | 15.48682 | 0.871129 | 0.931094
97.29766 | 16.11144 | 0.9062642 | 0.9710931 | 120.7995 | 14.15112 | 0.7959962 | 0.8529372 | [8 empty] | 100.6855 | 16.45409 | 0.9255379 | 0.9657698 | 114.5539 | 15.84248 | 0.8911349 | 0.9298714 | 102.5554 | 15.90944 | 0.8949015 | 0.9565029 | 112.5655 | 15.48629 | 0.8710995 | 0.9310626
97.29007 | 16.1115 | 0.9062671 | 0.9710962 | 120.8072 | 14.14801 | 0.7958216 | 0.85275 | [8 empty] | 100.679 | 16.45438 | 0.9255544 | 0.9657871 | 114.5634 | 15.84197 | 0.8911066 | 0.9298418 | 102.5479 | 15.91018 | 0.8949432 | 0.9565475 | 112.5729 | 15.48568 | 0.8710652 | 0.9310259
97.28168 | 16.11202 | 0.9062967 | 0.971128 | 120.8145 | 14.14412 | 0.7956025 | 0.8525153 | [8 empty] | 100.6727 | 16.45455 | 0.9255638 | 0.9657969 | 114.5724 | 15.84105 | 0.8910547 | 0.9297877 | 102.5402 | 15.91062 | 0.8949677 | 0.9565737 | 112.5815 | 15.48512 | 0.8710333 | 0.9309918
97.26816 | 16.11281 | 0.9063411 | 0.9711755 | 120.8228 | 14.14091 | 0.7954219 | 0.8523218 | [8 empty] | 100.6658 | 16.4548 | 0.925578 | 0.9658117 | 114.5816 | 15.83988 | 0.8909886 | 0.9297188 | 102.532 | 15.91097 | 0.8949873 | 0.9565947 | 112.5891 | 15.48472 | 0.8710113 | 0.9309682
97.25608 | 16.11355 | 0.9063826 | 0.9712199 | 120.83 | 14.1377 | 0.7952413 | 0.8521283 | [8 empty] | 100.659 | 16.45455 | 0.9255638 | 0.9657969 | 114.5912 | 15.83925 | 0.8909533 | 0.9296819 | 102.5254 | 15.91123 | 0.895002 | 0.9566104 | 112.5954 | 15.48442 | 0.8709941 | 0.9309499
97.24793 | 16.11381 | 0.9063974 | 0.9712358 | 120.838 | 14.13412 | 0.79504 | 0.8519126 | [8 empty] | 100.6523 | 16.4548 | 0.925578 | 0.9658117 | 114.5995 | 15.83845 | 0.8909085 | 0.9296351 | 102.5188 | 15.91162 | 0.8950241 | 0.956634 | 112.6004 | 15.48416 | 0.8709794 | 0.9309342
97.23905 | 16.11408 | 0.9064122 | 0.9712517 | 120.8456 | 14.13127 | 0.7948802 | 0.8517413 | [8 empty] | 100.6447 | 16.45493 | 0.925585 | 0.9658191 | 114.6075 | 15.83795 | 0.8908802 | 0.9296056 | 102.5104 | 15.91206 | 0.8950486 | 0.9566602 | 112.607 | 15.48311 | 0.8709205 | 0.9308713
97.23082 | 16.11376 | 0.9063944 | 0.9712326 | 120.8583 | 14.12601 | 0.7945841 | 0.8514241 | [8 empty] | 100.6379 | 16.45501 | 0.9255898 | 0.965824 | 114.6157 | 15.83694 | 0.8908236 | 0.9295466 | 102.5033 | 15.91219 | 0.895056 | 0.9566681 | 112.6124 | 15.48224 | 0.8708715 | 0.9308188
97.22147 | 16.11444 | 0.9064329 | 0.9712739 | 120.8707 | 14.12106 | 0.7943059 | 0.8511259 | [8 empty] | 100.6308 | 16.45539 | 0.925611 | 0.9658461 | 114.6234 | 15.83581 | 0.8907599 | 0.9294801 | 102.4973 | 15.9128 | 0.8950903 | 0.9567048 | 112.6188 | 15.48163 | 0.8708372 | 0.9307821
97.21353 | 16.11439 | 0.9064299 | 0.9712707 | 120.8787 | 14.11791 | 0.7941283 | 0.8509356 | [8 empty] | 100.6232 | 16.4556 | 0.9256228 | 0.9658584 | 114.6311 | 15.83468 | 0.8906962 | 0.9294137 | 102.4916 | 15.91336 | 0.8951222 | 0.9567388 | 112.6267 | 15.4808 | 0.8707906 | 0.9307323
97.20603 | 16.1145 | 0.9064359 | 0.971277 | 120.8862 | 14.11454 | 0.7939388 | 0.8507326 | [8 empty] | 100.6148 | 16.45539 | 0.925611 | 0.9658461 | 114.6381 | 15.83401 | 0.8906585 | 0.9293743 | 102.4848 | 15.91349 | 0.8951295 | 0.9567467 | 112.6354 | 15.48015 | 0.8707538 | 0.930693
97.19746 | 16.11487 | 0.9064566 | 0.9712992 | 120.8953 | 14.11128 | 0.7937553 | 0.8505359 | [8 empty] | 100.6068 | 16.45568 | 0.9256275 | 0.9658633 | 114.6438 | 15.83334 | 0.8906208 | 0.9293349 | 102.4784 | 15.91354 | 0.895132 | 0.9567493 | 112.6431 | 15.47897 | 0.8706876 | 0.9306222
97.18856 | 16.11513 | 0.9064714 | 0.9713151 | 120.9032 | 14.10754 | 0.7935451 | 0.8503107 | [8 empty] | 100.5977 | 16.45627 | 0.9256605 | 0.9658978 | 114.6496 | 15.83292 | 0.8905972 | 0.9293103 | 102.4726 | 15.91345 | 0.8951271 | 0.9567441 | 112.65 | 15.47875 | 0.8706753 | 0.9306091
97.18001 | 16.11555 | 0.9064951 | 0.9713405 | 120.9119 | 14.10349 | 0.7933171 | 0.8500665 | [8 empty] | 100.5887 | 16.45665 | 0.9256817 | 0.9659199 | 114.6578 | 15.83166 | 0.8905265 | 0.9292365 | 102.465 | 15.9141 | 0.8951639 | 0.9567834 | 112.6562 | 15.47805 | 0.8706361 | 0.9305672
97.17188 | 16.11608 | 0.9065247 | 0.9713722 | 120.921 | 14.10001 | 0.7931218 | 0.8498571 | [8 empty] | 100.5792 | 16.45715 | 0.92571 | 0.9659495 | 114.6651 | 15.83053 | 0.8904628 | 0.9291701 | 102.4568 | 15.91402 | 0.895159 | 0.9567782 | 112.6643 | 15.47679 | 0.870565 | 0.9304912
97.16334 | 16.1166 | 0.9065543 | 0.9714039 | 120.9287 | 14.09665 | 0.7929323 | 0.8496541 | [8 empty] | 100.5684 | 16.4577 | 0.9257407 | 0.9659815 | 114.6716 | 15.83007 | 0.8904368 | 0.929143 | 102.4481 | 15.91428 | 0.8951737 | 0.9567939 | 112.6727 | 15.47552 | 0.8704938 | 0.9304152
97.15085 | 16.11681 | 0.9065661 | 0.9714166 | 120.9371 | 14.0928 | 0.7927162 | 0.8494225 | [8 empty] | 100.5587 | 16.4577 | 0.9257407 | 0.9659815 | 114.6791 | 15.8294 | 0.8903991 | 0.9291036 | 102.4397 | 15.91454 | 0.8951884 | 0.9568096 | 112.6795 | 15.47465 | 0.8704448 | 0.9303628
97.13853 | 16.11671 | 0.9065602 | 0.9714103 | 120.9455 | 14.08928 | 0.7925179 | 0.84921 | [8 empty] | 100.5486 | 16.45765 | 0.9257383 | 0.965979 | 114.6857 | 15.82848 | 0.8903472 | 0.9290495 | 102.4313 | 15.91445 | 0.8951835 | 0.9568044 | 112.6882 | 15.47395 | 0.8704056 | 0.9303208
97.1307 | 16.11702 | 0.906578 | 0.9714293 | 120.9539 | 14.0857 | 0.7923166 | 0.8489943 | [8 empty] | 100.5397 | 16.45849 | 0.9257855 | 0.9660282 | 114.6911 | 15.8278 | 0.8903095 | 0.9290101 | 102.4246 | 15.91489 | 0.895208 | 0.9568306 | 112.6963 | 15.47308 | 0.8703565 | 0.9302684
97.121 | 16.11734 | 0.9065957 | 0.9714483 | 120.9626 | 14.08223 | 0.7921212 | 0.8487849 | [8 empty] | 100.53 | 16.45895 | 0.9258114 | 0.9660553 | 114.6978 | 15.82667 | 0.8902458 | 0.9289437 | 102.4191 | 15.91559 | 0.8952472 | 0.9568725 | 112.7056 | 15.47221 | 0.8703075 | 0.930216
97.11374 | 16.11765 | 0.9066135 | 0.9714674 | 120.9754 | 14.07691 | 0.7918222 | 0.8484646 | [8 empty] | 100.5241 | 16.45883 | 0.9258044 | 0.9660479 | 114.7036 | 15.82579 | 0.8901963 | 0.928892 | 102.4129 | 15.9162 | 0.8952816 | 0.9569092 | 112.7155 | 15.4709 | 0.8702339 | 0.9301373
97.10488 | 16.11755 | 0.9066076 | 0.971461 | 120.9876 | 14.07228 | 0.7915617 | 0.8481854 | [8 empty] | 100.5167 | 16.45895 | 0.9258114 | 0.9660553 | 114.709 | 15.82487 | 0.8901444 | 0.9288379 | 102.4077 | 15.91698 | 0.8953257 | 0.9569564 | 112.7233 | 15.47042 | 0.8702069 | 0.9301085
97.09559 | 16.11755 | 0.9066076 | 0.971461 | 120.9973 | 14.06844 | 0.7913456 | 0.8479539 | [8 empty] | 100.508 | 16.45958 | 0.9258468 | 0.9660922 | 114.715 | 15.82403 | 0.8900973 | 0.9287887 | 102.401 | 15.91672 | 0.895311 | 0.9569407 | 112.7319 | 15.46955 | 0.8701579 | 0.9300561
97.08722 | 16.1176 | 0.9066105 | 0.9714642 | 121.0054 | 14.06449 | 0.7911236 | 0.847716 | [8 empty] | 100.4987 | 16.45983 | 0.9258609 | 0.9661069 | 114.7207 | 15.82353 | 0.890069 | 0.9287591 | 102.3947 | 15.91659 | 0.8953036 | 0.9569328 | 112.7419 | 15.46842 | 0.8700941 | 0.9299879
97.0786 | 16.11765 | 0.9066135 | 0.9714674 | 121.0144 | 14.06065 | 0.7909075 | 0.8474844 | [8 empty] | 100.489 | 16.45996 | 0.925868 | 0.9661143 | 114.7266 | 15.82256 | 0.8900147 | 0.9287025 | 102.3882 | 15.91672 | 0.895311 | 0.9569407 | 112.7513 | 15.46811 | 0.8700769 | 0.9299696
97.07016 | 16.11776 | 0.9066194 | 0.9714737 | 121.023 | 14.05681 | 0.7906914 | 0.8472528 | [8 empty] | 100.4783 | 16.46046 | 0.9258963 | 0.9661439 | 114.732 | 15.82194 | 0.8899794 | 0.9286656 | 102.3816 | 15.91729 | 0.8953429 | 0.9569747 | 112.7595 | 15.4675 | 0.8700426 | 0.9299329
97.06116 | 16.1185 | 0.9066609 | 0.9715181 | 121.0322 | 14.05296 | 0.7904753 | 0.8470213 | [8 empty] | 100.4684 | 16.46063 | 0.9259058 | 0.9661537 | 114.7381 | 15.82114 | 0.8899346 | 0.9286189 | 102.3752 | 15.91772 | 0.8953674 | 0.9570009 | 112.7676 | 15.46619 | 0.869969 | 0.9298543
97.05241 | 16.1186 | 0.9066668 | 0.9715245 | 121.0398 | 14.0497 | 0.7902917 | 0.8468246 | [8 empty] | 100.4598 | 16.46076 | 0.9259128 | 0.9661611 | 114.7448 | 15.82047 | 0.8898968 | 0.9285795 | 102.366 | 15.91755 | 0.8953576 | 0.9569905 | 112.7773 | 15.46558 | 0.8699347 | 0.9298176
97.0433 | 16.11839 | 0.9066549 | 0.9715118 | 121.0476 | 14.0456 | 0.7900608 | 0.8465772 | [8 empty] | 100.4506 | 16.46126 | 0.9259411 | 0.9661906 | 114.7516 | 15.81959 | 0.8898473 | 0.9285278 | 102.3573 | 15.91733 | 0.8953453 | 0.9569774 | 112.7858 | 15.46493 | 0.8698979 | 0.9297783
97.02994 | 16.11944 | 0.9067141 | 0.9715752 | 121.057 | 14.04202 | 0.7898595 | 0.8463615 | [8 empty] | 100.4432 | 16.4618 | 0.9259718 | 0.9662226 | 114.7595 | 15.81875 | 0.8898001 | 0.9284786 | 102.3494 | 15.91803 | 0.8953846 | 0.9570193 | 112.7921 | 15.4641 | 0.8698513 | 0.9297285
97.01778 | 16.11997 | 0.9067437 | 0.9716069 | 121.0649 | 14.03823 | 0.7896464 | 0.8461331 | [8 empty] | 100.4342 | 16.4618 | 0.9259718 | 0.9662226 | 114.7662 | 15.81804 | 0.8897601 | 0.9284368 | 102.3417 | 15.91873 | 0.8954238 | 0.9570612 | 112.7995 | 15.46319 | 0.8697998 | 0.9296734
97.00866 | 16.1206 | 0.9067793 | 0.971645 | 121.0746 | 14.03397 | 0.7894066 | 0.8458762 | [8 empty] | 100.4252 | 16.46189 | 0.9259765 | 0.9662275 | 114.7738 | 15.81774 | 0.8897435 | 0.9284196 | 102.3315 | 15.91916 | 0.8954483 | 0.9570874 | 112.807 | 15.4624 | 0.8697557 | 0.9296262
97.00018 | 16.12055 | 0.9067763 | 0.9716418 | 121.0822 | 14.03055 | 0.7892142 | 0.84567 | [8 empty] | 100.4158 | 16.46222 | 0.9259954 | 0.9662472 | 114.7811 | 15.81686 | 0.889694 | 0.9283679 | 102.3229 | 15.91999 | 0.8954949 | 0.9571372 | 112.8139 | 15.46157 | 0.8697091 | 0.9295764
96.99116 | 16.1206 | 0.9067793 | 0.971645 | 121.0942 | 14.02497 | 0.7889004 | 0.8453337 | [8 empty] | 100.4055 | 16.4631 | 0.9260449 | 0.9662989 | 114.7898 | 15.81556 | 0.8896209 | 0.9282916 | 102.3145 | 15.91995 | 0.8954925 | 0.9571346 | 112.8212 | 15.46022 | 0.8696331 | 0.9294952
96.98352 | 16.12108 | 0.9068059 | 0.9716735 | 121.107 | 14.01939 | 0.7885866 | 0.8449975 | [8 empty] | 100.3956 | 16.46302 | 0.9260402 | 0.966294 | 114.798 | 15.81472 | 0.8895738 | 0.9282424 | 102.3064 | 15.92008 | 0.8954998 | 0.9571425 | 112.8276 | 15.45926 | 0.8695791 | 0.9294375
96.97398 | 16.12144 | 0.9068266 | 0.9716957 | 121.1144 | 14.01607 | 0.7884001 | 0.8447977 | [8 empty] | 100.386 | 16.46243 | 0.9260072 | 0.9662595 | 114.8065 | 15.81393 | 0.889529 | 0.9281957 | 102.2965 | 15.92016 | 0.8955047 | 0.9571477 | 112.8354 | 15.45861 | 0.8695423 | 0.9293982
96.9664 | 16.1216 | 0.9068355 | 0.9717053 | 121.1242 | 14.01207 | 0.7881751 | 0.8445566 | [8 empty] | 100.3769 | 16.46247 | 0.9260095 | 0.966262 | 114.8159 | 15.81263 | 0.8894559 | 0.9281194 | 102.2869 | 15.91986 | 0.8954876 | 0.9571294 | 112.8423 | 15.45795 | 0.8695056 | 0.9293589
96.9575 | 16.12208 | 0.9068622 | 0.9717338 | 121.1315 | 14.00849 | 0.7879738 | 0.8443409 | [8 empty] | 100.3681 | 16.46302 | 0.9260402 | 0.966294 | 114.8243 | 15.81221 | 0.8894323 | 0.9280948 | 102.2796 | 15.92016 | 0.8955047 | 0.9571477 | 112.849 | 15.45743 | 0.8694761 | 0.9293274
96.9497 | 16.12176 | 0.9068444 | 0.9717148 | 121.1403 | 14.00507 | 0.7877814 | 0.8441347 | [8 empty] | 100.3594 | 16.46356 | 0.9260708 | 0.9663259 | 114.8334 | 15.81154 | 0.8893945 | 0.9280554 | 102.272 | 15.9206 | 0.8955292 | 0.9571739 | 112.8553 | 15.45691 | 0.8694467 | 0.929296
96.94101 | 16.12208 | 0.9068622 | 0.9717338 | 121.1481 | 14.00102 | 0.7875535 | 0.8438905 | [8 empty] | 100.3513 | 16.46352 | 0.9260685 | 0.9663235 | 114.8411 | 15.81041 | 0.8893309 | 0.927989 | 102.2616 | 15.92064 | 0.8955317 | 0.9571766 | 112.8628 | 15.45608 | 0.8694001 | 0.9292462
96.93303 | 16.12218 | 0.9068681 | 0.9717402 | 121.156 | 13.99707 | 0.7873314 | 0.8436526 | [8 empty] | 100.3436 | 16.46361 | 0.9260732 | 0.9663284 | 114.849 | 15.80969 | 0.8892908 | 0.9279471 | 102.2517 | 15.92082 | 0.8955415 | 0.957187 | 112.87 | 15.45543 | 0.8693633 | 0.9292069
96.92372 | 16.12292 | 0.9069095 | 0.9717846 | 121.1651 | 13.99323 | 0.7871153 | 0.843421 | [8 empty] | 100.335 | 16.46411 | 0.9261015 | 0.9663579 | 114.8578 | 15.80919 | 0.8892625 | 0.9279176 | 102.2427 | 15.92082 | 0.8955415 | 0.957187 | 112.8772 | 15.45442 | 0.8693069 | 0.9291466
96.91652 | 16.12323 | 0.9069273 | 0.9718036 | 121.1734 | 13.98892 | 0.7868726 | 0.8431609 | [8 empty] | 100.3266 | 16.46428 | 0.9261109 | 0.9663678 | 114.8668 | 15.8081 | 0.8892012 | 0.9278536 | 102.235 | 15.92104 | 0.8955538 | 0.9572001 | 112.8844 | 15.45312 | 0.8692334 | 0.9290679
96.90429 | 16.12344 | 0.9069391 | 0.9718163 | 121.1816 | 13.98455 | 0.7866269 | 0.8428976 | [8 empty] | 100.3193 | 16.4644 | 0.926118 | 0.9663752 | 114.8756 | 15.80718 | 0.8891493 | 0.9277995 | 102.2252 | 15.92139 | 0.8955734 | 0.9572211 | 112.8949 | 15.45246 | 0.8691966 | 0.9290286
96.89294 | 16.12323 | 0.9069273 | 0.9718036 | 121.1896 | 13.9815 | 0.7864552 | 0.8427136 | [8 empty] | 100.3102 | 16.46478 | 0.9261392 | 0.9663973 | 114.8846 | 15.8063 | 0.8890998 | 0.9277478 | 102.2145 | 15.92191 | 0.8956028 | 0.9572526 | 112.904 | 15.45163 | 0.86915 | 0.9289788
96.88353 | 16.12344 | 0.9069391 | 0.9718163 | 121.1978 | 13.97739 | 0.7862243 | 0.8424662 | [8 empty] | 100.3017 | 16.46549 | 0.9261793 | 0.9664391 | 114.8934 | 15.80542 | 0.8890503 | 0.9276961 | 102.2057 | 15.92256 | 0.8956396 | 0.9572919 | 112.9124 | 15.45059 | 0.8690911 | 0.9289159
96.87501 | 16.12408 | 0.9069746 | 0.9718544 | 121.2051 | 13.97323 | 0.7859904 | 0.8422156 | [8 empty] | 100.2925 | 16.46579 | 0.9261958 | 0.9664564 | 114.903 | 15.80483 | 0.8890172 | 0.9276617 | 102.1986 | 15.92256 | 0.8956396 | 0.9572919 | 112.9203 | 15.44993 | 0.8690543 | 0.9288766
96.86691 | 16.1245 | 0.9069983 | 0.9718797 | 121.2176 | 13.9666 | 0.7856174 | 0.8418159 | [8 empty] | 100.2839 | 16.46621 | 0.9262194 | 0.966481 | 114.912 | 15.80433 | 0.8889889 | 0.9276322 | 102.1908 | 15.92178 | 0.8955955 | 0.9572447 | 112.9276 | 15.44967 | 0.8690396 | 0.9288609
96.85848 | 16.12492 | 0.907022 | 0.9719051 | 121.2302 | 13.96076 | 0.7852888 | 0.8414638 | [8 empty] | 100.2757 | 16.46633 | 0.9262265 | 0.9664884 | 114.9216 | 15.8029 | 0.8889088 | 0.9275485 | 102.1843 | 15.92204 | 0.8956102 | 0.9572604 | 112.9345 | 15.44897 | 0.8690004 | 0.9288189
96.85095 | 16.1256 | 0.9070605 | 0.9719463 | 121.2383 | 13.95702 | 0.7850786 | 0.8412386 | [8 empty] | 100.2695 | 16.46608 | 0.9262123 | 0.9664736 | 114.9296 | 15.80181 | 0.8888475 | 0.9274845 | 102.1769 | 15.92252 | 0.8956371 | 0.9572893 | 112.9413 | 15.44788 | 0.8689391 | 0.9287534
96.84275 | 16.12513 | 0.9070338 | 0.9719178 | 121.2458 | 13.95292 | 0.7848477 | 0.8409912 | [8 empty] | 100.2634 | 16.46633 | 0.9262265 | 0.9664884 | 114.9394 | 15.80148 | 0.8888286 | 0.9274648 | 102.1708 | 15.92265 | 0.8956445 | 0.9572971 | 112.9474 | 15.44727 | 0.8689048 | 0.9287167
96.83618 | 16.12513 | 0.9070338 | 0.9719178 | 121.2541 | 13.94866 | 0.784608 | 0.8407343 | [8 empty] | 100.2565 | 16.46667 | 0.9262453 | 0.966508 | 114.9492 | 15.80072 | 0.8887861 | 0.9274205 | 102.1644 | 15.92291 | 0.8956592 | 0.9573129 | 112.9552 | 15.4471 | 0.8688949 | 0.9287062
96.82851 | 16.1255 | 0.9070546 | 0.97194 | 121.2617 | 13.94476 | 0.7843889 | 0.8404995 | [8 empty] | 100.2505 | 16.46709 | 0.9262689 | 0.9665326 | 114.9577 | 15.79946 | 0.8887154 | 0.9273467 | 102.1573 | 15.92309 | 0.895669 | 0.9573233 | 112.9632 | 15.44618 | 0.8688434 | 0.9286512
96.82079 | 16.12523 | 0.9070398 | 0.9719241 | 121.2702 | 13.94039 | 0.7841432 | 0.8402363 | [8 empty] | 100.2443 | 16.46713 | 0.9262713 | 0.9665351 | 114.9668 | 15.79854 | 0.8886635 | 0.9272926 | 102.1504 | 15.92378 | 0.8957083 | 0.9573653 | 112.9708 | 15.44562 | 0.8688116 | 0.9286171
96.81391 | 16.12518 | 0.9070368 | 0.971921 | 121.2789 | 13.93629 | 0.7839123 | 0.8399888 | [8 empty] | 100.2382 | 16.46751 | 0.9262925 | 0.9665572 | 114.9732 | 15.79816 | 0.8886423 | 0.9272704 | 102.1438 | 15.924 | 0.8957205 | 0.9573784 | 112.9781 | 15.44514 | 0.8687846 | 0.9285883
96.8065 | 16.12523 | 0.9070398 | 0.9719241 | 121.2874 | 13.93276 | 0.783714 | 0.8397763 | [8 empty] | 100.2314 | 16.4678 | 0.926309 | 0.9665745 | 114.9801 | 15.79716 | 0.8885857 | 0.9272114 | 102.1374 | 15.92387 | 0.8957132 | 0.9573705 | 112.9858 | 15.44466 | 0.8687576 | 0.9285594
96.79574 | 16.12534 | 0.9070457 | 0.9719305 | 121.2958 | 13.92903 | 0.7835038 | 0.8395511 | [8 empty] | 100.225 | 16.4678 | 0.926309 | 0.9665745 | 114.9896 | 15.79603 | 0.888522 | 0.927145 | 102.13 | 15.92448 | 0.8957475 | 0.9574072 | 112.9951 | 15.444 | 0.8687208 | 0.9285201
96.78566 | 16.12592 | 0.9070783 | 0.9719654 | 121.3039 | 13.92471 | 0.783261 | 0.839291 | [8 empty] | 100.2192 | 16.46771 | 0.9263043 | 0.9665696 | 114.9991 | 15.79531 | 0.8884819 | 0.9271031 | 102.1228 | 15.92518 | 0.8957867 | 0.9574492 | 113.0045 | 15.44309 | 0.8686693 | 0.9284651
96.77918 | 16.12639 | 0.9071049 | 0.9719939 | 121.3116 | 13.92066 | 0.7830331 | 0.8390467 | [8 empty] | 100.214 | 16.46813 | 0.9263279 | 0.9665942 | 115.0075 | 15.79427 | 0.888423 | 0.9270416 | 102.1154 | 15.92509 | 0.8957818 | 0.9574439 | 113.0131 | 15.44213 | 0.8686154 | 0.9284074
96.77196 | 16.12623 | 0.907096 | 0.9719844 | 121.3207 | 13.91661 | 0.7828051 | 0.8388025 | [8 empty] | 100.2084 | 16.46847 | 0.9263467 | 0.9666138 | 115.017 | 15.79301 | 0.8883522 | 0.9269678 | 102.108 | 15.92548 | 0.8958039 | 0.9574675 | 113.0218 | 15.44187 | 0.8686007 | 0.9283917
96.76496 | 16.12639 | 0.9071049 | 0.9719939 | 121.3328 | 13.91019 | 0.782444 | 0.8384155 | [8 empty] | 100.2025 | 16.46864 | 0.9263562 | 0.9666237 | 115.0242 | 15.79242 | 0.8883192 | 0.9269333 | 102.0999 | 15.92614 | 0.8958407 | 0.9575068 | 113.032 | 15.44139 | 0.8685737 | 0.9283629
96.7585 | 16.12655 | 0.9071138 | 0.9720034 | 121.3455 | 13.90455 | 0.7821272 | 0.8380761 | [8 empty] | 100.197 | 16.46897 | 0.926375 | 0.9666434 | 115.0334 | 15.79171 | 0.8882791 | 0.9268915 | 102.0928 | 15.9271 | 0.8958946 | 0.9575645 | 113.0417 | 15.44056 | 0.8685271 | 0.9283131
96.75082 | 16.12655 | 0.9071138 | 0.9720034 | 121.3535 | 13.90055 | 0.7819023 | 0.837835 | [8 empty] | 100.1914 | 16.46922 | 0.9263892 | 0.9666581 | 115.0418 | 15.79079 | 0.8882273 | 0.9268374 | 102.0875 | 15.92758 | 0.8959216 | 0.9575933 | 113.0517 | 15.43973 | 0.8684805 | 0.9282633
96.74426 | 16.12713 | 0.9071463 | 0.9720383 | 121.3625 | 13.89613 | 0.7816536 | 0.8375686 | [8 empty] | 100.1861 | 16.46943 | 0.926401 | 0.9666704 | 115.0513 | 15.78991 | 0.8881777 | 0.9267857 | 102.0813 | 15.92758 | 0.8959216 | 0.9575933 | 113.0608 | 15.43855 | 0.8684143 | 0.9281925
96.73624 | 16.12729 | 0.9071552 | 0.9720478 | 121.3706 | 13.89161 | 0.781399 | 0.8372958 | [8 empty] | 100.1818 | 16.46943 | 0.926401 | 0.9666704 | 115.0597 | 15.78886 | 0.8881188 | 0.9267242 | 102.0752 | 15.92797 | 0.8959437 | 0.9576169 | 113.0693 | 15.4379 | 0.8683775 | 0.9281532
96.72949 | 16.12713 | 0.9071463 | 0.9720383 | 121.3785 | 13.88766 | 0.781177 | 0.8370579 | [8 empty] | 100.1746 | 16.46964 | 0.9264128 | 0.9666827 | 115.0693 | 15.78798 | 0.8880693 | 0.9266725 | 102.0706 | 15.92827 | 0.8959609 | 0.9576352 | 113.077 | 15.43716 | 0.8683358 | 0.9281086
96.72094 | 16.12755 | 0.90717 | 0.9720637 | 121.3884 | 13.88356 | 0.7809461 | 0.8368104 | [8 empty] | 100.1683 | 16.4701 | 0.9264387 | 0.9667098 | 115.0783 | 15.78735 | 0.8880339 | 0.9266356 | 102.0663 | 15.92827 | 0.8959609 | 0.9576352 | 113.0839 | 15.43646 | 0.8682966 | 0.9280667
96.71465 | 16.12765 | 0.9071759 | 0.9720701 | 121.3971 | 13.87998 | 0.7807448 | 0.8365947 | [8 empty] | 100.1615 | 16.47048 | 0.9264599 | 0.966732 | 115.0874 | 15.78672 | 0.8879985 | 0.9265987 | 102.061 | 15.92901 | 0.8960025 | 0.9576798 | 113.0913 | 15.43594 | 0.8682672 | 0.9280352
96.70609 | 16.12755 | 0.90717 | 0.9720637 | 121.4057 | 13.87571 | 0.780505 | 0.8363378 | [8 empty] | 100.1544 | 16.47065 | 0.9264694 | 0.9667418 | 115.0966 | 15.78538 | 0.8879231 | 0.9265199 | 102.0552 | 15.92936 | 0.8960222 | 0.9577008 | 113.0996 | 15.43472 | 0.8681985 | 0.9279618
96.69457 | 16.1286 | 0.9072292 | 0.9721271 | 121.4145 | 13.87129 | 0.7802563 | 0.8360713 | [8 empty] | 100.147 | 16.47094 | 0.9264859 | 0.966759 | 115.1049 | 15.78412 | 0.8878523 | 0.9264461 | 102.048 | 15.93015 | 0.8960663 | 0.957748 | 113.108 | 15.4335 | 0.8681298 | 0.9278884
96.68419 | 16.12876 | 0.9072381 | 0.9721367 | 121.4227 | 13.86735 | 0.7800343 | 0.8358334 | [8 empty] | 100.1399 | 16.47136 | 0.9265094 | 0.9667836 | 115.1144 | 15.78337 | 0.8878099 | 0.9264018 | 102.0391 | 15.93045 | 0.8960835 | 0.9577663 | 113.1138 | 15.43289 | 0.8680955 | 0.9278518
96.67724 | 16.12871 | 0.9072351 | 0.9721335 | 121.4315 | 13.86324 | 0.7798034 | 0.835586 | [8 empty] | 100.1322 | 16.47149 | 0.9265165 | 0.966791 | 115.1233 | 15.78253 | 0.8877627 | 0.9263526 | 102.0314 | 15.93058 | 0.8960908 | 0.9577742 | 113.1199 | 15.43219 | 0.8680563 | 0.9278098
96.67001 | 16.12865 | 0.9072322 | 0.9721303 | 121.44 | 13.85919 | 0.7795755 | 0.8353418 | [8 empty] | 100.1247 | 16.4714 | 0.9265118 | 0.9667861 | 115.1316 | 15.78144 | 0.8877014 | 0.9262886 | 102.0231 | 15.93124 | 0.8961276 | 0.9578135 | 113.1272 | 15.43188 | 0.8680391 | 0.9277915
96.66375 | 16.12876 | 0.9072381 | 0.9721367 | 121.4529 | 13.85277 | 0.7792143 | 0.8349548 | [8 empty] | 100.1169 | 16.47136 | 0.9265094 | 0.9667836 | 115.1404 | 15.78035 | 0.8876401 | 0.9262247 | 102.0142 | 15.93185 | 0.8961619 | 0.9578502 | 113.1352 | 15.43123 | 0.8680023 | 0.9277521
96.65659 | 16.12934 | 0.9072707 | 0.9721716 | 121.466 | 13.84582 | 0.7788235 | 0.8345361 | [8 empty] | 100.1088 | 16.47174 | 0.9265307 | 0.9668058 | 115.1495 | 15.77913 | 0.8875717 | 0.9261533 | 102.0066 | 15.93207 | 0.8961742 | 0.9578633 | 113.1419 | 15.43036 | 0.8679533 | 0.9276997
96.6496 | 16.13002 | 0.9073092 | 0.9722128 | 121.4738 | 13.84161 | 0.7785867 | 0.8342823 | [8 empty] | 100.0993 | 16.47199 | 0.9265448 | 0.9668205 | 115.1582 | 15.77821 | 0.8875198 | 0.9260992 | 101.9994 | 15.93207 | 0.8961742 | 0.9578633 | 113.1488 | 15.42992 | 0.8679287 | 0.9276735
96.64218 | 16.1305 | 0.9073358 | 0.9722413 | 121.4809 | 13.83772 | 0.7783677 | 0.8340476 | [8 empty] | 100.0903 | 16.47258 | 0.9265778 | 0.966855 | 115.1669 | 15.77779 | 0.8874962 | 0.9260746 | 101.9909 | 15.93176 | 0.896157 | 0.9578449 | 113.1574 | 15.4294 | 0.8678993 | 0.9276421
96.63584 | 16.1305 | 0.9073358 | 0.9722413 | 121.4894 | 13.83309 | 0.7781072 | 0.8337684 | [8 empty] | 100.0806 | 16.47316 | 0.9266108 | 0.9668894 | 115.1761 | 15.77699 | 0.8874514 | 0.9260278 | 101.9796 | 15.93268 | 0.8962085 | 0.9579 | 113.1654 | 15.42835 | 0.8678405 | 0.9275792
96.62912 | 16.13081 | 0.9073536 | 0.9722604 | 121.4965 | 13.82914 | 0.7778851 | 0.8335305 | [8 empty] | 100.0708 | 16.47304 | 0.9266038 | 0.9668821 | 115.1854 | 15.77582 | 0.8873854 | 0.9259589 | 101.9696 | 15.93285 | 0.8962183 | 0.9579105 | 113.1722 | 15.42757 | 0.8677963 | 0.927532
96.62176 | 16.13071 | 0.9073476 | 0.972254 | 121.505 | 13.82472 | 0.7776365 | 0.8332641 | [8 empty] | 100.0619 | 16.47316 | 0.9266108 | 0.9668894 | 115.1946 | 15.7749 | 0.8873335 | 0.9259048 | 101.9608 | 15.93281 | 0.8962159 | 0.9579078 | 113.1794 | 15.42713 | 0.8677718 | 0.9275058
96.61544 | 16.13113 | 0.9073713 | 0.9722794 | 121.5129 | 13.82051 | 0.7773996 | 0.8330103 | [8 empty] | 100.0526 | 16.47367 | 0.9266391 | 0.966919 | 115.204 | 15.77364 | 0.8872628 | 0.925831 | 101.9503 | 15.93263 | 0.8962061 | 0.9578974 | 113.1867 | 15.42678 | 0.8677522 | 0.9274848
96.60809 | 16.1316 | 0.907398 | 0.972308 | 121.5199 | 13.8163 | 0.7771628 | 0.8327565 | [8 empty] | 100.0439 | 16.47367 | 0.9266391 | 0.966919 | 115.2132 | 15.7723 | 0.8871873 | 0.9257522 | 101.94 | 15.93276 | 0.8962134 | 0.9579052 | 113.1936 | 15.42582 | 0.8676982 | 0.9274271
96.60125 | 16.13202 | 0.9074216 | 0.9723333 | 121.5284 | 13.81177 | 0.7769082 | 0.8324838 | [8 empty] | 100.0348 | 16.47371 | 0.9266415 | 0.9669214 | 115.222 | 15.77196 | 0.8871684 | 0.9257325 | 101.9309 | 15.93346 | 0.8962527 | 0.9579472 | 113.2001 | 15.42473 | 0.8676369 | 0.9273616
96.59 | 16.1315 | 0.907392 | 0.9723016 | 121.5354 | 13.80767 | 0.7766773 | 0.8322363 | [8 empty] | 100.0256 | 16.474 | 0.926658 | 0.9669387 | 115.2307 | 15.77133 | 0.8871331 | 0.9256956 | 101.923 | 15.93364 | 0.8962625 | 0.9579576 | 113.2082 | 15.42434 | 0.8676148 | 0.927338
96.57984 | 16.13176 | 0.9074068 | 0.9723175 | 121.5436 | 13.80304 | 0.7764168 | 0.8319572 | [8 empty] | 100.0166 | 16.47446 | 0.9266839 | 0.9669657 | 115.2394 | 15.77012 | 0.8870647 | 0.9256243 | 101.9152 | 15.93364 | 0.8962625 | 0.9579576 | 113.2163 | 15.42321 | 0.8675511 | 0.9272699
96.57118 | 16.13197 | 0.9074187 | 0.9723302 | 121.5527 | 13.79861 | 0.7761682 | 0.8316907 | [8 empty] | 100.0076 | 16.4748 | 0.9267028 | 0.9669854 | 115.2483 | 15.7692 | 0.8870128 | 0.9255701 | 101.9066 | 15.93459 | 0.8963164 | 0.9580153 | 113.2227 | 15.42273 | 0.8675241 | 0.927241
96.56499 | 16.13297 | 0.9074749 | 0.9723904 | 121.5604 | 13.79372 | 0.7758929 | 0.8313957 | [8 empty] | 99.99838 | 16.47501 | 0.9267146 | 0.9669977 | 115.256 | 15.7684 | 0.886968 | 0.9255234 | 101.8977 | 15.93481 | 0.8963287 | 0.9580284 | 113.2297 | 15.42225 | 0.8674971 | 0.9272122
96.55759 | 16.13286 | 0.907469 | 0.9723841 | 121.5714 | 13.78688 | 0.775508 | 0.8309834 | [8 empty] | 99.99106 | 16.47505 | 0.926717 | 0.9670002 | 115.2641 | 15.76744 | 0.8869138 | 0.9254668 | 101.8913 | 15.93494 | 0.8963361 | 0.9580363 | 113.235 | 15.42129 | 0.8674432 | 0.9271545
96.55109 | 16.13271 | 0.9074601 | 0.9723746 | 121.5835 | 13.78009 | 0.7751261 | 0.8305742 | [8 empty] | 99.98141 | 16.47501 | 0.9267146 | 0.9669977 | 115.2723 | 15.76647 | 0.8868595 | 0.9254102 | 101.8852 | 15.93564 | 0.8963753 | 0.9580782 | 113.2391 | 15.42085 | 0.8674187 | 0.9271283
96.54345 | 16.13281 | 0.9074661 | 0.9723809 | 121.5905 | 13.77535 | 0.7748597 | 0.8302887 | [8 empty] | 99.97242 | 16.47493 | 0.9267099 | 0.9669928 | 115.2803 | 15.76618 | 0.886843 | 0.925393 | 101.8793 | 15.93616 | 0.8964047 | 0.9581097 | 113.2452 | 15.41989 | 0.8673647 | 0.9270707
96.5362 | 16.13313 | 0.9074838 | 0.9723999 | 121.5984 | 13.77072 | 0.7745992 | 0.8300095 | [8 empty] | 99.96347 | 16.47551 | 0.9267429 | 0.9670272 | 115.2881 | 15.76505 | 0.8867794 | 0.9253265 | 101.8737 | 15.93651 | 0.8964243 | 0.9581306 | 113.2522 | 15.41894 | 0.8673108 | 0.927013
96.52814 | 16.13297 | 0.9074749 | 0.9723904 | 121.6076 | 13.76646 | 0.7743594 | 0.8297526 | [8 empty] | 99.95468 | 16.47597 | 0.9267688 | 0.9670543 | 115.2966 | 15.76412 | 0.8867275 | 0.9252724 | 101.8686 | 15.93704 | 0.8964538 | 0.9581621 | 113.2587 | 15.41837 | 0.8672789 | 0.9269789
96.52001 | 16.1335 | 0.9075045 | 0.9724221 | 121.6157 | 13.76214 | 0.7741167 | 0.8294925 | [8 empty] | 99.94754 | 16.47635 | 0.9267901 | 0.9670764 | 115.3039 | 15.76349 | 0.8866921 | 0.9252355 | 101.8626 | 15.93739 | 0.8964734 | 0.9581831 | 113.266 | 15.4178 | 0.867247 | 0.9269449
96.51337 | 16.13334 | 0.9074957 | 0.9724126 | 121.6242 | 13.75783 | 0.7738739 | 0.8292324 | [8 empty] | 99.94008 | 16.47656 | 0.9268018 | 0.9670888 | 115.31 | 15.76257 | 0.8866402 | 0.9251814 | 101.8553 | 15.93786 | 0.8965004 | 0.9582119 | 113.2738 | 15.41684 | 0.8671931 | 0.9268872
96.50561 | 16.13334 | 0.9074957 | 0.9724126 | 121.633 | 13.75336 | 0.7736223 | 0.8289628 | [8 empty] | 99.93256 | 16.47698 | 0.9268254 | 0.9671134 | 115.317 | 15.76157 | 0.8865836 | 0.9251223 | 101.847 | 15.93834 | 0.8965273 | 0.9582407 | 113.2821 | 15.41641 | 0.8671685 | 0.926861
96.49679 | 16.13355 | 0.9075075 | 0.9724253 | 121.6408 | 13.74872 | 0.7733618 | 0.8286836 | [8 empty] | 99.92394 | 16.47727 | 0.9268419 | 0.9671306 | 115.3239 | 15.76048 | 0.8865223 | 0.9250583 | 101.8396 | 15.93852 | 0.8965371 | 0.9582512 | 113.288 | 15.41554 | 0.8671195 | 0.9268086
96.48547 | 16.13365 | 0.9075134 | 0.9724317 | 121.6492 | 13.7442 | 0.7731072 | 0.8284108 | [8 empty] | 99.91553 | 16.47719 | 0.9268372 | 0.9671257 | 115.3312 | 15.75955 | 0.8864704 | 0.9250042 | 101.8334 | 15.93891 | 0.8965592 | 0.9582748 | 113.2945 | 15.41458 | 0.8670655 | 0.9267509
96.47371 | 16.13365 | 0.9075134 | 0.9724317 | 121.6579 | 13.73962 | 0.7728497 | 0.8281349 | [8 empty] | 99.90509 | 16.47752 | 0.9268561 | 0.9671453 | 115.3377 | 15.75876 | 0.8864256 | 0.9249574 | 101.824 | 15.93909 | 0.896569 | 0.9582853 | 113.302 | 15.41379 | 0.8670214 | 0.9267037
96.46543 | 16.13439 | 0.9075549 | 0.9724761 | 121.667 | 13.73478 | 0.7725773 | 0.827843 | [8 empty] | 99.89687 | 16.47786 | 0.926875 | 0.967165 | 115.3422 | 15.75754 | 0.8863572 | 0.9248861 | 101.8159 | 15.93991 | 0.8966156 | 0.9583351 | 113.3103 | 15.41288 | 0.8669699 | 0.9266487
96.45821 | 16.1346 | 0.9075667 | 0.9724888 | 121.6753 | 13.73025 | 0.7723227 | 0.8275702 | [8 empty] | 99.88784 | 16.47828 | 0.9268985 | 0.9671896 | 115.3496 | 15.75687 | 0.8863195 | 0.9248467 | 101.8087 | 15.94013 | 0.8966279 | 0.9583482 | 113.3174 | 15.4124 | 0.8669429 | 0.9266198
96.4498 | 16.13476 | 0.9075756 | 0.9724983 | 121.6898 | 13.72341 | 0.7719379 | 0.8271579 | [8 empty] | 99.87934 | 16.47828 | 0.9268985 | 0.9671896 | 115.3566 | 15.75578 | 0.8862582 | 0.9247827 | 101.8 | 15.94079 | 0.8966647 | 0.9583875 | 113.3255 | 15.41152 | 0.8668939 | 0.9265674
96.44208 | 16.13513 | 0.9075963 | 0.9725205 | 121.702 | 13.71662 | 0.771556 | 0.8267487 | [8 empty] | 99.86991 | 16.47845 | 0.926908 | 0.9671995 | 115.3628 | 15.75486 | 0.8862063 | 0.9247286 | 101.7916 | 15.9414 | 0.896699 | 0.9584242 | 113.3346 | 15.41078 | 0.8668522 | 0.9265229
96.43486 | 16.1355 | 0.907617 | 0.9725427 | 121.7111 | 13.71199 | 0.7712955 | 0.8264695 | [8 empty] | 99.86085 | 16.47882 | 0.9269292 | 0.9672216 | 115.3693 | 15.75457 | 0.8861898 | 0.9247114 | 101.7821 | 15.94153 | 0.8967063 | 0.9584321 | 113.3436 | 15.41039 | 0.8668301 | 0.9264993
96.42622 | 16.13571 | 0.9076289 | 0.9725554 | 121.7198 | 13.70741 | 0.771038 | 0.8261936 | [8 empty] | 99.85188 | 16.4787 | 0.9269221 | 0.9672142 | 115.375 | 15.7536 | 0.8861356 | 0.9246548 | 101.7732 | 15.94148 | 0.8967039 | 0.9584294 | 113.3514 | 15.40952 | 0.8667811 | 0.9264468
96.41743 | 16.1365 | 0.9076733 | 0.972603 | 121.7288 | 13.70283 | 0.7707804 | 0.8259176 | [8 empty] | 99.84253 | 16.4792 | 0.9269504 | 0.9672438 | 115.3803 | 15.75264 | 0.8860813 | 0.9245982 | 101.765 | 15.94222 | 0.8967456 | 0.958474 | 113.3586 | 15.4086 | 0.8667296 | 0.9263918
96.40842 | 16.13628 | 0.9076614 | 0.9725903 | 121.737 | 13.6982 | 0.7705199 | 0.8256385 | [8 empty] | 99.83462 | 16.47958 | 0.9269716 | 0.9672659 | 115.3866 | 15.75184 | 0.8860365 | 0.9245514 | 101.7558 | 15.94279 | 0.8967775 | 0.9585081 | 113.3683 | 15.40812 | 0.8667026 | 0.926363
96.4002 | 16.13634 | 0.9076644 | 0.9725934 | 121.7454 | 13.69304 | 0.7702298 | 0.8253276 | [8 empty] | 99.82868 | 16.47937 | 0.9269598 | 0.9672536 | 115.3927 | 15.75071 | 0.8859729 | 0.924485 | 101.7477 | 15.9434 | 0.8968118 | 0.9585448 | 113.38 | 15.40721 | 0.8666511 | 0.9263079
96.39102 | 16.13623 | 0.9076585 | 0.9725871 | 121.7536 | 13.68852 | 0.7699752 | 0.8250548 | [8 empty] | 99.82212 | 16.47954 | 0.9269693 | 0.9672635 | 115.3978 | 15.74958 | 0.8859092 | 0.9244185 | 101.7397 | 15.94384 | 0.8968363 | 0.958571 | 113.3893 | 15.40655 | 0.8666143 | 0.9262686
96.38129 | 16.1366 | 0.9076792 | 0.9726093 | 121.7615 | 13.68404 | 0.7697236 | 0.8247852 | [8 empty] | 99.81395 | 16.47979 | 0.9269834 | 0.9672782 | 115.4042 | 15.74907 | 0.8858809 | 0.924389 | 101.7311 | 15.9441 | 0.896851 | 0.9585867 | 113.3976 | 15.40551 | 0.8665555 | 0.9262057
96.36931 | 16.13723 | 0.9077147 | 0.9726474 | 121.7705 | 13.67962 | 0.7694749 | 0.8245187 | [8 empty] | 99.80608 | 16.48033 | 0.9270141 | 0.9673102 | 115.4106 | 15.74823 | 0.8858337 | 0.9243398 | 101.7206 | 15.9451 | 0.8969074 | 0.958647 | 113.4068 | 15.40446 | 0.8664966 | 0.9261428
96.35504 | 16.13776 | 0.9077443 | 0.9726791 | 121.7791 | 13.67499 | 0.7692144 | 0.8242396 | [8 empty] | 99.79735 | 16.48054 | 0.9270259 | 0.9673225 | 115.4164 | 15.74698 | 0.885763 | 0.924266 | 101.7121 | 15.94567 | 0.8969393 | 0.9586811 | 113.4167 | 15.40342 | 0.8664377 | 0.9260799
96.34566 | 16.13781 | 0.9077473 | 0.9726823 | 121.7867 | 13.67036 | 0.7689539 | 0.8239604 | [8 empty] | 99.7883 | 16.48063 | 0.9270306 | 0.9673274 | 115.4231 | 15.74635 | 0.8857276 | 0.9242291 | 101.7048 | 15.94523 | 0.8969148 | 0.9586549 | 113.4254 | 15.40254 | 0.8663887 | 0.9260275
96.33638 | 16.13807 | 0.9077621 | 0.9726981 | 121.7945 | 13.66536 | 0.7686727 | 0.8236591 | [8 empty] | 99.77882 | 16.481 | 0.9270518 | 0.9673496 | 115.431 | 15.74572 | 0.8856922 | 0.9241922 | 101.6972 | 15.94576 | 0.8969442 | 0.9586863 | 113.4325 | 15.4018 | 0.866347 | 0.9259829
96.32825 | 16.13871 | 0.9077976 | 0.9727362 | 121.807 | 13.65847 | 0.7682849 | 0.8232436 | [8 empty] | 99.77026 | 16.48105 | 0.9270542 | 0.967352 | 115.4386 | 15.74455 | 0.8856262 | 0.9241233 | 101.6878 | 15.94545 | 0.8969271 | 0.958668 | 113.4414 | 15.40097 | 0.8663004 | 0.9259331
96.31876 | 16.13897 | 0.9078124 | 0.972752 | 121.819 | 13.65089 | 0.7678586 | 0.8227868 | [8 empty] | 99.76118 | 16.4813 | 0.9270683 | 0.9673668 | 115.4454 | 15.74354 | 0.8855696 | 0.9240642 | 101.6786 | 15.94541 | 0.8969246 | 0.9586653 | 113.4494 | 15.40006 | 0.8662489 | 0.9258781
96.31009 | 16.13897 | 0.9078124 | 0.972752 | 121.827 | 13.64615 | 0.7675922 | 0.8225013 | [8 empty] | 99.75226 | 16.48172 | 0.9270919 | 0.9673914 | 115.4538 | 15.74299 | 0.885539 | 0.9240322 | 101.6702 | 15.94641 | 0.896981 | 0.9587256 | 113.4564 | 15.3994 | 0.8662121 | 0.9258388
96.30055 | 16.13934 | 0.9078331 | 0.9727742 | 121.8355 | 13.64131 | 0.7673198 | 0.8222095 | [8 empty] | 99.7428 | 16.48205 | 0.9271108 | 0.9674111 | 115.4619 | 15.74186 | 0.8854753 | 0.9239658 | 101.6618 | 15.94632 | 0.8969761 | 0.9587204 | 113.463 | 15.39862 | 0.866168 | 0.9257916
96.2907 | 16.13918 | 0.9078242 | 0.9727647 | 121.845 | 13.63652 | 0.7670505 | 0.8219208 | [8 empty] | 99.73447 | 16.48209 | 0.9271131 | 0.9674136 | 115.4704 | 15.74119 | 0.8854376 | 0.9239264 | 101.654 | 15.94663 | 0.8969933 | 0.9587387 | 113.4694 | 15.39775 | 0.866119 | 0.9257391
96.28178 | 16.13939 | 0.9078361 | 0.9727774 | 121.8539 | 13.63163 | 0.7667752 | 0.8216258 | [8 empty] | 99.72568 | 16.48264 | 0.9271438 | 0.9674455 | 115.4788 | 15.7406 | 0.8854046 | 0.923892 | 101.646 | 15.94719 | 0.8970251 | 0.9587728 | 113.477 | 15.39757 | 0.8661091 | 0.9257287
96.27202 | 16.13976 | 0.9078568 | 0.9727996 | 121.8619 | 13.62721 | 0.7665265 | 0.8213594 | [8 empty] | 99.71766 | 16.48314 | 0.9271721 | 0.9674751 | 115.4874 | 15.73985 | 0.8853621 | 0.9238477 | 101.6387 | 15.9475 | 0.8970423 | 0.9587912 | 113.4841 | 15.39631 | 0.866038 | 0.9256527
96.26319 | 16.13965 | 0.9078509 | 0.9727933 | 121.871 | 13.62215 | 0.7662423 | 0.8210548 | [8 empty] | 99.70913 | 16.48331 | 0.9271815 | 0.9674849 | 115.4966 | 15.73851 | 0.8852866 | 0.9237689 | 101.6325 | 15.94698 | 0.8970129 | 0.9587597 | 113.4909 | 15.39531 | 0.8659816 | 0.9255924
96.25369 | 16.13981 | 0.9078598 | 0.9728028 | 121.8802 | 13.61742 | 0.7659759 | 0.8207694 | [8 empty] | 99.70086 | 16.48348 | 0.9271909 | 0.9674948 | 115.5056 | 15.73746 | 0.8852277 | 0.9237074 | 101.6268 | 15.9468 | 0.8970031 | 0.9587492 | 113.4989 | 15.39491 | 0.8659596 | 0.9255688
96.24015 | 16.14023 | 0.9078835 | 0.9728282 | 121.888 | 13.61226 | 0.7656858 | 0.8204585 | [8 empty] | 99.69211 | 16.48373 | 0.9272051 | 0.9675095 | 115.5156 | 15.7365 | 0.8851735 | 0.9236508 | 101.6211 | 15.94698 | 0.8970129 | 0.9587597 | 113.5083 | 15.39435 | 0.8659277 | 0.9255347
96.22657 | 16.14092 | 0.9079219 | 0.9728694 | 121.897 | 13.607 | 0.7653897 | 0.8201413 | [8 empty] | 99.68382 | 16.48402 | 0.9272216 | 0.9675267 | 115.5234 | 15.73587 | 0.8851381 | 0.9236139 | 101.6144 | 15.94724 | 0.8970276 | 0.9587754 | 113.5165 | 15.39378 | 0.8658958 | 0.9255006
96.21624 | 16.14134 | 0.9079456 | 0.9728948 | 121.9051 | 13.60205 | 0.7651115 | 0.8198431 | [8 empty] | 99.67466 | 16.48423 | 0.9272334 | 0.9675391 | 115.5326 | 15.73524 | 0.8851027 | 0.923577 | 101.6102 | 15.94724 | 0.8970276 | 0.9587754 | 113.523 | 15.39278 | 0.8658394 | 0.9254403
96.20649 | 16.14176 | 0.9079693 | 0.9729202 | 121.9155 | 13.5971 | 0.7648332 | 0.8195449 | [8 empty] | 99.66645 | 16.48432 | 0.9272381 | 0.967544 | 115.5408 | 15.73419 | 0.8850438 | 0.9235155 | 101.6069 | 15.94767 | 0.8970521 | 0.9588016 | 113.5298 | 15.39182 | 0.8657854 | 0.9253827
96.19754 | 16.14149 | 0.9079545 | 0.9729043 | 121.9282 | 13.59026 | 0.7644484 | 0.8191326 | [8 empty] | 99.65829 | 16.48457 | 0.9272523 | 0.9675587 | 115.5498 | 15.73277 | 0.8849636 | 0.9234318 | 101.603 | 15.94759 | 0.8970472 | 0.9587964 | 113.5378 | 15.39134 | 0.8657585 | 0.9253538
96.18774 | 16.14192 | 0.9079782 | 0.9729297 | 121.9416 | 13.58289 | 0.7640339 | 0.8186885 | [8 empty] | 99.64965 | 16.48461 | 0.9272546 | 0.9675612 | 115.5582 | 15.73184 | 0.8849117 | 0.9233777 | 101.5989 | 15.94776 | 0.897057 | 0.9588069 | 113.5454 | 15.38994 | 0.86568 | 0.92527
96.17734 | 16.14239 | 0.9080048 | 0.9729582 | 121.9505 | 13.57758 | 0.7637349 | 0.8183681 | [8 empty] | 99.64102 | 16.48461 | 0.9272546 | 0.9675612 | 115.5667 | 15.73117 | 0.884874 | 0.9233383 | 101.5949 | 15.94794 | 0.8970668 | 0.9588174 | 113.5523 | 15.38864 | 0.8656064 | 0.9251913
96.16876 | 16.14234 | 0.9080019 | 0.9729551 | 121.9599 | 13.57221 | 0.763433 | 0.8180446 | [8 empty] | 99.63384 | 16.48499 | 0.9272758 | 0.9675833 | 115.5748 | 15.72987 | 0.8848009 | 0.923262 | 101.5906 | 15.94837 | 0.8970914 | 0.9588436 | 113.5584 | 15.38824 | 0.8655844 | 0.9251678
96.15919 | 16.14292 | 0.9080344 | 0.9729899 | 121.9688 | 13.56726 | 0.7631547 | 0.8177464 | [8 empty] | 99.62636 | 16.48574 | 0.9273183 | 0.9676276 | 115.5831 | 15.7287 | 0.8847348 | 0.9231931 | 101.5856 | 15.94872 | 0.897111 | 0.9588645 | 113.5653 | 15.38755 | 0.8655451 | 0.9251258
96.14961 | 16.14365 | 0.9080759 | 0.9730344 | 121.9772 | 13.56247 | 0.7628853 | 0.8174577 | [8 empty] | 99.61876 | 16.48595 | 0.9273301 | 0.9676399 | 115.5916 | 15.7279 | 0.88469 | 0.9231464 | 101.5806 | 15.94872 | 0.897111 | 0.9588645 | 113.5729 | 15.38663 | 0.8654936 | 0.9250708
96.14004 | 16.14376 | 0.9080818 | 0.9730407 | 121.9852 | 13.55753 | 0.7626071 | 0.8171596 | [8 empty] | 99.61187 | 16.48616 | 0.9273419 | 0.9676522 | 115.5999 | 15.7269 | 0.8846334 | 0.9230873 | 101.5752 | 15.94841 | 0.8970938 | 0.9588462 | 113.579 | 15.38572 | 0.8654421 | 0.9250157
96.13019 | 16.14397 | 0.9080936 | 0.9730534 | 121.9938 | 13.55269 | 0.7623347 | 0.8168677 | [8 empty] | 99.60547 | 16.48671 | 0.9273725 | 0.9676842 | 115.6071 | 15.72639 | 0.8846051 | 0.9230578 | 101.5707 | 15.94894 | 0.8971232 | 0.9588776 | 113.5843 | 15.38511 | 0.8654078 | 0.924979
96.12099 | 16.14407 | 0.9080996 | 0.9730597 | 122.003 | 13.54795 | 0.7620683 | 0.8165822 | [8 empty] | 99.59839 | 16.48696 | 0.9273867 | 0.967699 | 115.6152 | 15.72589 | 0.8845768 | 0.9230283 | 101.5657 | 15.94933 | 0.8971453 | 0.9589012 | 113.591 | 15.38467 | 0.8653833 | 0.9249528
96.111 | 16.14386 | 0.9080877 | 0.973047 | 122.0103 | 13.54237 | 0.7617545 | 0.816246 | [8 empty] | 99.59171 | 16.48708 | 0.9273937 | 0.9677064 | 115.6239 | 15.7243 | 0.8844872 | 0.9229348 | 101.5588 | 15.94937 | 0.8971478 | 0.9589039 | 113.5981 | 15.38371 | 0.8653293 | 0.9248952
96.09796 | 16.14434 | 0.9081144 | 0.9730756 | 122.0198 | 13.53811 | 0.7615147 | 0.8159891 | [8 empty] | 99.58444 | 16.48725 | 0.9274032 | 0.9677162 | 115.6311 | 15.72304 | 0.8844165 | 0.922861 | 101.5522 | 15.94964 | 0.8971625 | 0.9589196 | 113.6042 | 15.38314 | 0.8652974 | 0.9248611
96.08309 | 16.14486 | 0.908144 | 0.9731073 | 122.0269 | 13.53295 | 0.7612246 | 0.8156782 | [8 empty] | 99.57746 | 16.48801 | 0.9274456 | 0.9677605 | 115.6394 | 15.72212 | 0.8843646 | 0.9228068 | 101.5455 | 15.94994 | 0.8971796 | 0.9589379 | 113.6108 | 15.38279 | 0.8652778 | 0.9248401
96.07451 | 16.14518 | 0.9081617 | 0.9731263 | 122.034 | 13.52774 | 0.7609315 | 0.8153642 | [8 empty] | 99.56975 | 16.48817 | 0.9274551 | 0.9677704 | 115.6462 | 15.72157 | 0.884334 | 0.9227748 | 101.5378 | 15.95064 | 0.8972189 | 0.9589799 | 113.6183 | 15.38214 | 0.865241 | 0.9248008
96.06548 | 16.14544 | 0.9081765 | 0.9731422 | 122.0425 | 13.5229 | 0.7606592 | 0.8150723 | [8 empty] | 99.56239 | 16.48847 | 0.9274716 | 0.9677876 | 115.6539 | 15.72065 | 0.8842821 | 0.9227207 | 101.5302 | 15.95055 | 0.897214 | 0.9589746 | 113.6256 | 15.38201 | 0.8652337 | 0.9247929
96.05674 | 16.14565 | 0.9081884 | 0.9731549 | 122.0552 | 13.51479 | 0.7602033 | 0.8145838 | [8 empty] | 99.55441 | 16.48914 | 0.9275093 | 0.9678269 | 115.6601 | 15.72002 | 0.8842467 | 0.9226838 | 101.5217 | 15.95081 | 0.8972287 | 0.9589904 | 113.6321 | 15.38136 | 0.8651969 | 0.9247536
96.0479 | 16.14607 | 0.908212 | 0.9731803 | 122.0662 | 13.50658 | 0.7597415 | 0.814089 | [8 empty] | 99.54656 | 16.48914 | 0.9275093 | 0.9678269 | 115.6657 | 15.71931 | 0.8842066 | 0.922642 | 101.5124 | 15.95195 | 0.8972924 | 0.9590585 | 113.6392 | 15.38048 | 0.8651478 | 0.9247012
96.03799 | 16.14649 | 0.9082357 | 0.9732056 | 122.0744 | 13.50143 | 0.7594514 | 0.8137781 | [8 empty] | 99.53898 | 16.48943 | 0.9275258 | 0.9678442 | 115.674 | 15.71847 | 0.8841595 | 0.9225927 | 101.5005 | 15.95256 | 0.8973268 | 0.9590952 | 113.6462 | 15.3797 | 0.8651037 | 0.924654
96.02875 | 16.1467 | 0.9082476 | 0.9732183 | 122.0831 | 13.49585 | 0.7591376 | 0.8134419 | [8 empty] | 99.53142 | 16.48998 | 0.9275565 | 0.9678762 | 115.6819 | 15.71763 | 0.8841123 | 0.9225435 | 101.4875 | 15.95273 | 0.8973366 | 0.9591057 | 113.6538 | 15.37822 | 0.8650203 | 0.9245649
96.02069 | 16.14639 | 0.9082298 | 0.9731993 | 122.0902 | 13.49132 | 0.758883 | 0.8131691 | [8 empty] | 99.52338 | 16.49027 | 0.927573 | 0.9678934 | 115.6898 | 15.71713 | 0.884084 | 0.922514 | 101.4768 | 15.95304 | 0.8973538 | 0.959124 | 113.6594 | 15.37761 | 0.864986 | 0.9245282
96.0116 | 16.14655 | 0.9082387 | 0.9732088 | 122.0987 | 13.48648 | 0.7586107 | 0.8128773 | [8 empty] | 99.51578 | 16.49044 | 0.9275824 | 0.9679032 | 115.6971 | 15.71591 | 0.8840156 | 0.9224426 | 101.4666 | 15.9533 | 0.8973685 | 0.9591398 | 113.6662 | 15.37704 | 0.8649541 | 0.9244941
96.00181 | 16.1466 | 0.9082416 | 0.973212 | 122.1069 | 13.48116 | 0.7583117 | 0.8125569 | [8 empty] | 99.50819 | 16.49065 | 0.9275942 | 0.9679155 | 115.7052 | 15.71491 | 0.883959 | 0.9223836 | 101.4543 | 15.95373 | 0.897393 | 0.959166 | 113.6731 | 15.37586 | 0.8648879 | 0.9244234
95.9942 | 16.14702 | 0.9082653 | 0.9732374 | 122.1143 | 13.47627 | 0.7580364 | 0.8122619 | [8 empty] | 99.49962 | 16.49102 | 0.9276154 | 0.9679377 | 115.7131 | 15.71419 | 0.8839189 | 0.9223418 | 101.4413 | 15.95386 | 0.8974003 | 0.9591738 | 113.6805 | 15.3749 | 0.864834 | 0.9243657
95.98441 | 16.14755 | 0.9082949 | 0.9732691 | 122.1243 | 13.47174 | 0.7577818 | 0.8119891 | [8 empty] | 99.49132 | 16.49136 | 0.9276343 | 0.9679574 | 115.721 | 15.71315 | 0.88386 | 0.9222802 | 101.4286 | 15.95395 | 0.8974053 | 0.9591791 | 113.6888 | 15.37399 | 0.8647825 | 0.9243107
95.97182 | 16.14813 | 0.9083275 | 0.973304 | 122.1327 | 13.46627 | 0.7574739 | 0.8116592 | [8 empty] | 99.48501 | 16.49153 | 0.9276437 | 0.9679672 | 115.7292 | 15.71185 | 0.8837869 | 0.922204 | 101.4174 | 15.95413 | 0.8974151 | 0.9591896 | 113.6978 | 15.37333 | 0.8647457 | 0.9242713
95.95887 | 16.14807 | 0.9083245 | 0.9733008 | 122.1412 | 13.46111 | 0.7571838 | 0.8113483 | [8 empty] | 99.47903 | 16.49153 | 0.9276437 | 0.9679672 | 115.7384 | 15.71076 | 0.8837256 | 0.92214 | 101.4077 | 15.95456 | 0.8974396 | 0.9592158 | 113.7072 | 15.37281 | 0.8647162 | 0.9242399
95.95086 | 16.14844 | 0.9083453 | 0.973323 | 122.1501 | 13.45606 | 0.7568996 | 0.8110438 | [8 empty] | 99.47074 | 16.49207 | 0.9276744 | 0.9679992 | 115.7467 | 15.70958 | 0.8836595 | 0.9220711 | 101.3962 | 15.95509 | 0.897469 | 0.9592472 | 113.7157 | 15.37176 | 0.8646574 | 0.924177
95.94122 | 16.14876 | 0.908363 | 0.973342 | 122.1585 | 13.45054 | 0.7565888 | 0.8107108 | [8 empty] | 99.46228 | 16.49211 | 0.9276767 | 0.9680017 | 115.7552 | 15.70845 | 0.8835959 | 0.9220046 | 101.3852 | 15.95543 | 0.8974886 | 0.9592682 | 113.7245 | 15.37081 | 0.8646034 | 0.9241193
95.93293 | 16.14939 | 0.9083985 | 0.9733801 | 122.1725 | 13.44248 | 0.7561359 | 0.8102254 | [8 empty] | 99.45332 | 16.49241 | 0.9276932 | 0.9680189 | 115.7643 | 15.70744 | 0.8835393 | 0.9219456 | 101.3763 | 15.95604 | 0.897523 | 0.9593049 | 113.7328 | 15.36963 | 0.8645372 | 0.9240485
95.92437 | 16.14965 | 0.9084133 | 0.973396 | 122.1868 | 13.4348 | 0.7557037 | 0.8097623 | [8 empty] | 99.44318 | 16.49308 | 0.927731 | 0.9680582 | 115.7734 | 15.70656 | 0.8834897 | 0.9218939 | 101.3676 | 15.95661 | 0.8975548 | 0.959339 | 113.7408 | 15.3688 | 0.8644906 | 0.9239987
95.91668 | 16.15007 | 0.908437 | 0.9734213 | 122.1963 | 13.42964 | 0.7554135 | 0.8094515 | [8 empty] | 99.4339 | 16.49346 | 0.9277522 | 0.9680804 | 115.7829 | 15.70552 | 0.8834308 | 0.9218324 | 101.3573 | 15.95709 | 0.8975818 | 0.9593678 | 113.7503 | 15.36775 | 0.8644318 | 0.9239358
95.90792 | 16.15007 | 0.908437 | 0.9734213 | 122.2037 | 13.42427 | 0.7551116 | 0.8091279 | [8 empty] | 99.42671 | 16.49354 | 0.9277569 | 0.9680853 | 115.7927 | 15.70472 | 0.883386 | 0.9217856 | 101.3477 | 15.95713 | 0.8975843 | 0.9593704 | 113.76 | 15.36666 | 0.8643705 | 0.9238703
95.89894 | 16.1506 | 0.9084666 | 0.9734531 | 122.2133 | 13.4188 | 0.7548037 | 0.808798 | [8 empty] | 99.41887 | 16.49392 | 0.9277781 | 0.9681075 | 115.8024 | 15.70396 | 0.8833435 | 0.9217414 | 101.3393 | 15.95796 | 0.8976309 | 0.9594202 | 113.7682 | 15.36636 | 0.8643533 | 0.923852
95.88991 | 16.15097 | 0.9084874 | 0.9734753 | 122.2233 | 13.41338 | 0.7544988 | 0.8084713 | [8 empty] | 99.41121 | 16.49446 | 0.9278088 | 0.9681395 | 115.812 | 15.70304 | 0.8832917 | 0.9216872 | 101.3313 | 15.95801 | 0.8976333 | 0.9594228 | 113.7762 | 15.36514 | 0.8642846 | 0.9237786
95.88212 | 16.15149 | 0.908517 | 0.973507 | 122.2313 | 13.40806 | 0.7541998 | 0.8081509 | [8 empty] | 99.40356 | 16.4948 | 0.9278276 | 0.9681591 | 115.8216 | 15.70199 | 0.8832327 | 0.9216257 | 101.3226 | 15.95805 | 0.8976358 | 0.9594255 | 113.7845 | 15.36366 | 0.8642013 | 0.9236895
95.87445 | 16.15207 | 0.9085495 | 0.9735419 | 122.2412 | 13.40317 | 0.7539245 | 0.8078559 | [8 empty] | 99.39532 | 16.49488 | 0.9278324 | 0.9681641 | 115.8305 | 15.70137 | 0.8831973 | 0.9215888 | 101.3149 | 15.95809 | 0.8976382 | 0.9594281 | 113.793 | 15.36326 | 0.8641792 | 0.9236659
95.86669 | 16.1517 | 0.9085288 | 0.9735197 | 122.2486 | 13.39743 | 0.7536019 | 0.8075102 | [8 empty] | 99.38843 | 16.49509 | 0.9278442 | 0.9681764 | 115.8389 | 15.70019 | 0.8831313 | 0.9215199 | 101.308 | 15.95831 | 0.8976505 | 0.9594412 | 113.8003 | 15.36235 | 0.8641277 | 0.9236108
95.85358 | 16.15181 | 0.9085347 | 0.973526 | 122.2569 | 13.39207 | 0.7532999 | 0.8071866 | [8 empty] | 99.38124 | 16.49538 | 0.9278607 | 0.9681936 | 115.8484 | 15.69914 | 0.8830723 | 0.9214584 | 101.3009 | 15.95857 | 0.8976652 | 0.9594569 | 113.8062 | 15.36156 | 0.8640836 | 0.9235636
95.84156 | 16.15218 | 0.9085554 | 0.9735482 | 122.266 | 13.38701 | 0.7530157 | 0.8068821 | [8 empty] | 99.37431 | 16.49534 | 0.9278583 | 0.9681911 | 115.857 | 15.69835 | 0.8830275 | 0.9214116 | 101.2935 | 15.95866 | 0.8976701 | 0.9594622 | 113.8136 | 15.36039 | 0.8640173 | 0.9234929
95.83295 | 16.15239 | 0.9085673 | 0.9735609 | 122.2741 | 13.38186 | 0.7527256 | 0.8065712 | [8 empty] | 99.36754 | 16.49568 | 0.9278772 | 0.9682108 | 115.8656 | 15.69776 | 0.8829945 | 0.9213772 | 101.2856 | 15.95857 | 0.8976652 | 0.9594569 | 113.8214 | 15.35925 | 0.8639536 | 0.9234247
95.82453 | 16.15302 | 0.9086028 | 0.973599 | 122.2817 | 13.3768 | 0.7524414 | 0.8062667 | [8 empty] | 99.36125 | 16.49593 | 0.9278913 | 0.9682256 | 115.8734 | 15.69617 | 0.8829049 | 0.9212837 | 101.2793 | 15.9591 | 0.8976946 | 0.9594884 | 113.828 | 15.35829 | 0.8638996 | 0.9233671
95.81593 | 16.15313 | 0.9086087 | 0.9736053 | 122.2946 | 13.36901 | 0.7520033 | 0.8057972 | [8 empty] | 99.35441 | 16.49576 | 0.9278819 | 0.9682157 | 115.8829 | 15.69499 | 0.8828389 | 0.9212148 | 101.2728 | 15.96006 | 0.8977486 | 0.959546 | 113.8346 | 15.35755 | 0.8638579 | 0.9233225
95.80945 | 16.15302 | 0.9086028 | 0.973599 | 122.308 | 13.36123 | 0.7515652 | 0.8053278 | [8 empty] | 99.34746 | 16.4958 | 0.9278842 | 0.9682182 | 115.8924 | 15.69428 | 0.8827988 | 0.9211729 | 101.2664 | 15.96006 | 0.8977486 | 0.959546 | 113.8414 | 15.35629 | 0.8637868 | 0.9232465
95.80095 | 16.15355 | 0.9086324 | 0.9736307 | 122.3159 | 13.35628 | 0.7512869 | 0.8050296 | [8 empty] | 99.34022 | 16.49631 | 0.9279125 | 0.9682477 | 115.9013 | 15.69386 | 0.8827752 | 0.9211483 | 101.2608 | 15.96023 | 0.8977584 | 0.9595565 | 113.8484 | 15.35515 | 0.8637231 | 0.9231783
95.79314 | 16.1537 | 0.9086413 | 0.9736402 | 122.3246 | 13.35023 | 0.7509465 | 0.8046648 | [8 empty] | 99.33165 | 16.49664 | 0.9279314 | 0.9682674 | 115.9099 | 15.6929 | 0.882721 | 0.9210917 | 101.2557 | 15.96084 | 0.8977927 | 0.9595932 | 113.8537 | 15.35428 | 0.863674 | 0.9231259
95.78516 | 16.15428 | 0.9086739 | 0.9736751 | 122.3329 | 13.34486 | 0.7506445 | 0.8043413 | [8 empty] | 99.32343 | 16.49681 | 0.9279408 | 0.9682772 | 115.9186 | 15.69168 | 0.8826526 | 0.9210204 | 101.2514 | 15.96145 | 0.897827 | 0.9596299 | 113.8604 | 15.35328 | 0.8636176 | 0.9230656
95.77611 | 16.1547 | 0.9086975 | 0.9737005 | 122.3409 | 13.33923 | 0.7503278 | 0.8040019 | [8 empty] | 99.31495 | 16.49664 | 0.9279314 | 0.9682674 | 115.9274 | 15.69055 | 0.8825889 | 0.9209539 | 101.2465 | 15.9618 | 0.8978467 | 0.9596509 | 113.8682 | 15.3521 | 0.8635514 | 0.9229949
95.76782 | 16.15513 | 0.9087212 | 0.9737259 | 122.3507 | 13.33375 | 0.7500199 | 0.803672 | [8 empty] | 99.30669 | 16.49677 | 0.9279385 | 0.9682748 | 115.9347 | 15.68921 | 0.8825135 | 0.9208752 | 101.241 | 15.96162 | 0.8978369 | 0.9596404 | 113.8769 | 15.35145 | 0.8635146 | 0.9229555
95.75936 | 16.15528 | 0.9087301 | 0.9737354 | 122.358 | 13.32881 | 0.7497416 | 0.8033738 | [8 empty] | 99.29805 | 16.49723 | 0.9279644 | 0.9683019 | 115.9416 | 15.68837 | 0.8824663 | 0.920826 | 101.2367 | 15.96145 | 0.897827 | 0.9596299 | 113.8845 | 15.35071 | 0.8634729 | 0.922911
95.75249 | 16.15576 | 0.9087567 | 0.9737639 | 122.3656 | 13.32354 | 0.7494456 | 0.8030566 | [8 empty] | 99.28906 | 16.49756 | 0.9279833 | 0.9683215 | 115.9495 | 15.68774 | 0.8824309 | 0.9207891 | 101.232 | 15.96197 | 0.8978565 | 0.9596614 | 113.893 | 15.34953 | 0.8634067 | 0.9228402
95.74403 | 16.15639 | 0.9087923 | 0.973802 | 122.3742 | 13.31823 | 0.7491466 | 0.8027362 | [8 empty] | 99.28165 | 16.49836 | 0.9280281 | 0.9683683 | 115.9565 | 15.68606 | 0.8823366 | 0.9206907 | 101.2255 | 15.96219 | 0.8978687 | 0.9596745 | 113.9016 | 15.34861 | 0.8633552 | 0.9227852
95.73256 | 16.1567 | 0.90881 | 0.973821 | 122.3824 | 13.31281 | 0.7488417 | 0.8024095 | [8 empty] | 99.27306 | 16.49878 | 0.9280517 | 0.9683929 | 115.9635 | 15.68518 | 0.8822871 | 0.920639 | 101.2194 | 15.96223 | 0.8978712 | 0.9596771 | 113.9097 | 15.34757 | 0.8632964 | 0.9227223
95.72094 | 16.15734 | 0.9088455 | 0.9738591 | 122.3912 | 13.30786 | 0.7485634 | 0.8021113 | [8 empty] | 99.26551 | 16.49874 | 0.9280493 | 0.9683904 | 115.9704 | 15.68422 | 0.8822328 | 0.9205824 | 101.2159 | 15.96276 | 0.8979006 | 0.9597085 | 113.9173 | 15.34683 | 0.8632547 | 0.9226777
95.71352 | 16.15718 | 0.9088367 | 0.9738496 | 122.3986 | 13.30218 | 0.7482437 | 0.8017687 | [8 empty] | 99.25676 | 16.49878 | 0.9280517 | 0.9683929 | 115.9776 | 15.68325 | 0.8821786 | 0.9205258 | 101.2109 | 15.9628 | 0.8979031 | 0.9597112 | 113.9249 | 15.34635 | 0.8632277 | 0.9226489
95.70444 | 16.15734 | 0.9088455 | 0.9738591 | 122.406 | 13.29655 | 0.747927 | 0.8014293 | [8 empty] | 99.24781 | 16.49907 | 0.9280682 | 0.9684101 | 115.9846 | 15.68242 | 0.8821314 | 0.9204766 | 101.2058 | 15.96289 | 0.897908 | 0.9597164 | 113.9327 | 15.345 | 0.8631517 | 0.9225676
95.69714 | 16.15744 | 0.9088515 | 0.9738654 | 122.418 | 13.28849 | 0.747474 | 0.800944 | [8 empty] | 99.24022 | 16.49865 | 0.9280446 | 0.9683855 | 115.9918 | 15.68154 | 0.8820819 | 0.9204249 | 101.2015 | 15.96289 | 0.897908 | 0.9597164 | 113.9402 | 15.34382 | 0.8630855 | 0.9224969
95.68892 | 16.15713 | 0.9088337 | 0.9738464 | 122.4305 | 13.28044 | 0.7470211 | 0.8004587 | [8 empty] | 99.23111 | 16.49874 | 0.9280493 | 0.9683904 | 115.9986 | 15.68045 | 0.8820206 | 0.9203609 | 101.1962 | 15.96298 | 0.8979129 | 0.9597216 | 113.9474 | 15.34321 | 0.8630511 | 0.9224602
95.68207 | 16.15734 | 0.9088455 | 0.9738591 | 122.4388 | 13.2755 | 0.7467429 | 0.8001605 | [8 empty] | 99.22309 | 16.49941 | 0.928087 | 0.9684298 | 116.0046 | 15.67957 | 0.8819711 | 0.9203093 | 101.1904 | 15.96363 | 0.8979497 | 0.959761 | 113.9545 | 15.34247 | 0.8630094 | 0.9224156
95.67338 | 16.15744 | 0.9088515 | 0.9738654 | 122.4475 | 13.27039 | 0.7464557 | 0.7998528 | [8 empty] | 99.213 | 16.4992 | 0.9280752 | 0.9684175 | 116.0102 | 15.67889 | 0.8819334 | 0.9202699 | 101.1842 | 15.96372 | 0.8979546 | 0.9597662 | 113.9636 | 15.34142 | 0.8629506 | 0.9223527
95.66692 | 16.15765 | 0.9088633 | 0.9738781 | 122.4546 | 13.2645 | 0.7461241 | 0.7994975 | [8 empty] | 99.20351 | 16.49916 | 0.9280729 | 0.968415 | 116.0152 | 15.67768 | 0.881865 | 0.9201985 | 101.1762 | 15.96354 | 0.8979448 | 0.9597557 | 113.9714 | 15.3402 | 0.8628819 | 0.9222793
95.65821 | 16.15776 | 0.9088692 | 0.9738845 | 122.4618 | 13.2596 | 0.7458488 | 0.7992025 | [8 empty] | 99.19328 | 16.49966 | 0.9281012 | 0.9684446 | 116.0228 | 15.67621 | 0.8817824 | 0.9201124 | 101.1681 | 15.96415 | 0.8979791 | 0.9597924 | 113.9808 | 15.33937 | 0.8628353 | 0.9222295
95.65004 | 16.15844 | 0.9089077 | 0.9739257 | 122.4696 | 13.25418 | 0.7455439 | 0.7988758 | [8 empty] | 99.18319 | 16.49983 | 0.9281106 | 0.9684544 | 116.0302 | 15.67546 | 0.88174 | 0.9200681 | 101.1602 | 15.96441 | 0.8979938 | 0.9598081 | 113.9892 | 15.33854 | 0.8627887 | 0.9221797
95.64266 | 16.15839 | 0.9089048 | 0.9739225 | 122.4775 | 13.24855 | 0.7452272 | 0.7985364 | [8 empty] | 99.17251 | 16.49995 | 0.9281177 | 0.9684618 | 116.0375 | 15.67458 | 0.8816905 | 0.9200164 | 101.153 | 15.96476 | 0.8980134 | 0.9598291 | 113.9965 | 15.3375 | 0.8627299 | 0.9221168
95.63511 | 16.15891 | 0.9089344 | 0.9739543 | 122.4859 | 13.24281 | 0.7449045 | 0.7981907 | [8 empty] | 99.16095 | 16.50008 | 0.9281248 | 0.9684692 | 116.0444 | 15.67311 | 0.8816079 | 0.9199303 | 101.1436 | 15.96489 | 0.8980208 | 0.959837 | 114.005 | 15.33732 | 0.8627201 | 0.9221063
95.62294 | 16.15897 | 0.9089373 | 0.9739574 | 122.4932 | 13.23729 | 0.7445937 | 0.7978576 | [8 empty] | 99.15085 | 16.5005 | 0.9281484 | 0.9684938 | 116.0514 | 15.67223 | 0.8815584 | 0.9198786 | 101.1346 | 15.96507 | 0.8980306 | 0.9598475 | 114.0129 | 15.33654 | 0.8626759 | 0.9220591
95.61218 | 16.15897 | 0.9089373 | 0.9739574 | 122.5008 | 13.23176 | 0.7442828 | 0.7975245 | [8 empty] | 99.14051 | 16.50067 | 0.9281578 | 0.9685036 | 116.0592 | 15.67126 | 0.8815042 | 0.919822 | 101.1267 | 15.96564 | 0.8980625 | 0.9598815 | 114.021 | 15.33536 | 0.8626097 | 0.9219884
95.60462 | 16.15891 | 0.9089344 | 0.9739543 | 122.5092 | 13.22639 | 0.7439809 | 0.797201 | [8 empty] | 99.13165 | 16.50109 | 0.9281814 | 0.9685282 | 116.0671 | 15.66976 | 0.8814193 | 0.9197335 | 101.1189 | 15.96585 | 0.8980747 | 0.9598946 | 114.029 | 15.33445 | 0.8625582 | 0.9219333
95.59681 | 16.15944 | 0.908964 | 0.973986 | 122.5177 | 13.2216 | 0.7437115 | 0.7969123 | [8 empty] | 99.12426 | 16.50125 | 0.9281908 | 0.9685381 | 116.075 | 15.66829 | 0.8813367 | 0.9196473 | 101.1087 | 15.96524 | 0.8980404 | 0.9598579 | 114.0371 | 15.33344 | 0.8625018 | 0.921873
95.58922 | 16.15923 | 0.9089521 | 0.9739733 | 122.5294 | 13.21361 | 0.7432615 | 0.7964302 | [8 empty] | 99.11705 | 16.50167 | 0.9282144 | 0.9685627 | 116.0828 | 15.66661 | 0.8812424 | 0.9195489 | 101.0994 | 15.96572 | 0.8980674 | 0.9598868 | 114.0462 | 15.33235 | 0.8624405 | 0.9218075
95.58255 | 16.1597 | 0.9089788 | 0.9740018 | 122.542 | 13.20545 | 0.7428027 | 0.7959385 | [8 empty] | 99.10704 | 16.5018 | 0.9282215 | 0.9685701 | 116.0909 | 15.66531 | 0.8811693 | 0.9194726 | 101.0912 | 15.96612 | 0.8980894 | 0.9599104 | 114.0554 | 15.33174 | 0.8624062 | 0.9217708
95.57543 | 16.16007 | 0.9089995 | 0.974024 | 122.5497 | 13.19966 | 0.7424771 | 0.7955896 | [8 empty] | 99.09681 | 16.5015 | 0.9282049 | 0.9685528 | 116.0999 | 15.66464 | 0.8811316 | 0.9194333 | 101.084 | 15.96616 | 0.8980919 | 0.959913 | 114.064 | 15.33052 | 0.8623375 | 0.9216974
95.56774 | 16.15991 | 0.9089906 | 0.9740145 | 122.5585 | 13.19387 | 0.7421514 | 0.7952406 | [8 empty] | 99.08705 | 16.5018 | 0.9282215 | 0.9685701 | 116.1096 | 15.66393 | 0.8810915 | 0.9193914 | 101.0759 | 15.96633 | 0.8981017 | 0.9599235 | 114.0756 | 15.32987 | 0.8623007 | 0.9216581
95.56024 | 16.15997 | 0.9089936 | 0.9740177 | 122.5666 | 13.18861 | 0.7418554 | 0.7949234 | [8 empty] | 99.07769 | 16.50205 | 0.9282356 | 0.9685848 | 116.1182 | 15.66246 | 0.881009 | 0.9193053 | 101.0677 | 15.96651 | 0.8981115 | 0.9599339 | 114.0871 | 15.32847 | 0.8622223 | 0.9215742
95.5533 | 16.16044 | 0.9090202 | 0.9740462 | 122.5737 | 13.18261 | 0.7415179 | 0.7945618 | [8 empty] | 99.06905 | 16.50226 | 0.9282474 | 0.9685971 | 116.1272 | 15.66171 | 0.8809665 | 0.919261 | 101.0605 | 15.96712 | 0.8981458 | 0.9599706 | 114.0967 | 15.32738 | 0.862161 | 0.9215087
95.54631 | 16.16039 | 0.9090172 | 0.9740431 | 122.5814 | 13.17682 | 0.7411923 | 0.7942129 | [8 empty] | 99.05969 | 16.50276 | 0.9282757 | 0.9686267 | 116.1353 | 15.66137 | 0.8809477 | 0.9192413 | 101.052 | 15.9672 | 0.8981507 | 0.9599759 | 114.1065 | 15.32682 | 0.8621291 | 0.9214746
95.5403 | 16.16055 | 0.9090261 | 0.9740526 | 122.5896 | 13.17108 | 0.7408696 | 0.7938671 | [8 empty] | 99.05024 | 16.50331 | 0.9283063 | 0.9686586 | 116.1439 | 15.66116 | 0.8809359 | 0.919229 | 101.0413 | 15.9672 | 0.8981507 | 0.9599759 | 114.1158 | 15.32608 | 0.8620874 | 0.9214301
95.53308 | 16.16155 | 0.9090824 | 0.9741129 | 122.5974 | 13.1654 | 0.7405499 | 0.7935246 | [8 empty] | 99.04129 | 16.5036 | 0.9283229 | 0.9686759 | 116.1531 | 15.66062 | 0.8809052 | 0.919197 | 101.0308 | 15.96782 | 0.8981851 | 0.9600126 | 114.1256 | 15.3252 | 0.8620383 | 0.9213776
95.52234 | 16.16165 | 0.9090883 | 0.9741192 | 122.606 | 13.16029 | 0.7402628 | 0.7932169 | [8 empty] | 99.03212 | 16.50335 | 0.9283087 | 0.9686611 | 116.1599 | 15.65957 | 0.8808463 | 0.9191355 | 101.0216 | 15.96869 | 0.8982341 | 0.960065 | 114.134 | 15.32381 | 0.8619599 | 0.9212938
95.51159 | 16.16181 | 0.9090972 | 0.9741287 | 122.6128 | 13.15503 | 0.7399667 | 0.7928997 | [8 empty] | 99.02389 | 16.50402 | 0.9283464 | 0.9687005 | 116.1679 | 15.65827 | 0.8807732 | 0.9190592 | 101.0122 | 15.96891 | 0.8982464 | 0.9600781 | 114.143 | 15.32329 | 0.8619304 | 0.9212623
95.50497 | 16.16207 | 0.909112 | 0.9741446 | 122.6205 | 13.14935 | 0.739647 | 0.7925571 | [8 empty] | 99.01538 | 16.50444 | 0.92837 | 0.9687251 | 116.1764 | 15.65701 | 0.8807024 | 0.9189854 | 101.0003 | 15.96943 | 0.8982758 | 0.9601096 | 114.1513 | 15.32276 | 0.861901 | 0.9212309
95.4982 | 16.16197 | 0.9091061 | 0.9741382 | 122.6285 | 13.14356 | 0.7393214 | 0.7922082 | [8 empty] | 99.00741 | 16.50427 | 0.9283606 | 0.9687152 | 116.1841 | 15.656 | 0.8806458 | 0.9189264 | 100.9886 | 15.96973 | 0.898293 | 0.9601279 | 114.1587 | 15.32137 | 0.8618225 | 0.921147
95.49026 | 16.16207 | 0.909112 | 0.9741446 | 122.6393 | 13.13535 | 0.7388596 | 0.7917133 | [8 empty] | 98.99906 | 16.50477 | 0.9283889 | 0.9687448 | 116.1922 | 15.65458 | 0.8805656 | 0.9188427 | 100.9782 | 15.97017 | 0.8983175 | 0.9601541 | 114.1668 | 15.32041 | 0.8617686 | 0.9210893
95.48341 | 16.16218 | 0.9091179 | 0.9741509 | 122.6515 | 13.12714 | 0.7383978 | 0.7912185 | [8 empty] | 98.99081 | 16.50528 | 0.9284172 | 0.9687743 | 116.1999 | 15.65294 | 0.8804737 | 0.9187467 | 100.9678 | 15.97061 | 0.898342 | 0.9601803 | 114.1737 | 15.31945 | 0.8617146 | 0.9210317
95.47541 | 16.16207 | 0.909112 | 0.9741446 | 122.659 | 13.1214 | 0.7380751 | 0.7908727 | [8 empty] | 98.98266 | 16.50557 | 0.9284337 | 0.9687915 | 116.2072 | 15.65206 | 0.8804241 | 0.9186951 | 100.9562 | 15.97113 | 0.8983715 | 0.9602118 | 114.1798 | 15.31827 | 0.8616484 | 0.9209609
95.46912 | 16.16239 | 0.9091297 | 0.9741636 | 122.6674 | 13.11609 | 0.7377761 | 0.7905524 | [8 empty] | 98.97524 | 16.5057 | 0.9284408 | 0.9687989 | 116.2142 | 15.65097 | 0.8803628 | 0.9186311 | 100.946 | 15.97122 | 0.8983764 | 0.960217 | 114.1869 | 15.31718 | 0.8615871 | 0.9208954
95.46176 | 16.16291 | 0.9091593 | 0.9741953 | 122.6757 | 13.1103 | 0.7374505 | 0.7902034 | [8 empty] | 98.96781 | 16.50603 | 0.9284596 | 0.9688186 | 116.2211 | 15.65039 | 0.8803298 | 0.9185966 | 100.9366 | 15.97174 | 0.8984058 | 0.9602485 | 114.1926 | 15.3164 | 0.861543 | 0.9208482
95.45372 | 16.16286 | 0.9091564 | 0.9741922 | 122.6835 | 13.10482 | 0.7371426 | 0.7898735 | [8 empty] | 98.96086 | 16.50595 | 0.9284549 | 0.9688137 | 116.2293 | 15.64976 | 0.8802944 | 0.9185597 | 100.9282 | 15.97226 | 0.8984352 | 0.9602799 | 114.1998 | 15.31535 | 0.8614841 | 0.9207853
95.44641 | 16.16365 | 0.9092008 | 0.9742397 | 122.6921 | 13.09914 | 0.7368229 | 0.7895309 | [8 empty] | 98.95316 | 16.50612 | 0.9284643 | 0.9688235 | 116.2365 | 15.64879 | 0.8802402 | 0.9185031 | 100.9202 | 15.97261 | 0.8984548 | 0.9603009 | 114.2079 | 15.31474 | 0.8614498 | 0.9207486
95.43887 | 16.16397 | 0.9092185 | 0.9742588 | 122.6998 | 13.09325 | 0.7364914 | 0.7891757 | [8 empty] | 98.9463 | 16.50645 | 0.9284832 | 0.9688432 | 116.2452 | 15.64741 | 0.8801624 | 0.9184219 | 100.9118 | 15.97313 | 0.8984843 | 0.9603324 | 114.2153 | 15.31335 | 0.8613713 | 0.9206647
95.43172 | 16.1637 | 0.9092037 | 0.9742429 | 122.7078 | 13.08777 | 0.7361835 | 0.7888458 | [8 empty] | 98.93984 | 16.50679 | 0.9285021 | 0.9688629 | 116.2522 | 15.6464 | 0.8801058 | 0.9183629 | 100.9039 | 15.97357 | 0.8985088 | 0.9603586 | 114.2186 | 15.31247 | 0.8613223 | 0.9206123
95.42322 | 16.16386 | 0.9092126 | 0.9742524 | 122.7159 | 13.08246 | 0.7358845 | 0.7885254 | [8 empty] | 98.93232 | 16.50716 | 0.9285233 | 0.968885 | 116.2616 | 15.64544 | 0.8800516 | 0.9183063 | 100.8971 | 15.97435 | 0.8985529 | 0.9604057 | 114.2224 | 15.31221 | 0.8613076 | 0.9205966
95.41184 | 16.16381 | 0.9092097 | 0.9742493 | 122.7239 | 13.07656 | 0.7355529 | 0.7881701 | [8 empty] | 98.9246 | 16.50737 | 0.9285351 | 0.9688973 | 116.271 | 15.64439 | 0.8799926 | 0.9182448 | 100.8914 | 15.97444 | 0.8985578 | 0.960411 | 114.2255 | 15.31182 | 0.8612855 | 0.920573
95.40082 | 16.16407 | 0.9092245 | 0.9742651 | 122.7314 | 13.07077 | 0.7352273 | 0.7878212 | [8 empty] | 98.91678 | 16.50779 | 0.9285587 | 0.9689219 | 116.2794 | 15.64351 | 0.8799431 | 0.9181931 | 100.8849 | 15.97431 | 0.8985505 | 0.9604031 | 114.2293 | 15.31099 | 0.8612389 | 0.9205232
95.39257 | 16.1646 | 0.9092541 | 0.9742968 | 122.7393 | 13.06493 | 0.7348987 | 0.7874691 | [8 empty] | 98.90882 | 16.50771 | 0.928554 | 0.968917 | 116.2887 | 15.64276 | 0.8799006 | 0.9181488 | 100.8793 | 15.97449 | 0.8985603 | 0.9604136 | 114.2339 | 15.30942 | 0.8611506 | 0.9204288
95.38512 | 16.1647 | 0.90926 | 0.9743032 | 122.7471 | 13.05883 | 0.7345553 | 0.7871012 | [8 empty] | 98.90116 | 16.50742 | 0.9285374 | 0.9688998 | 116.2971 | 15.64183 | 0.8798488 | 0.9180947 | 100.8736 | 15.9747 | 0.8985725 | 0.9604267 | 114.237 | 15.30925 | 0.8611408 | 0.9204183
95.37809 | 16.16486 | 0.9092689 | 0.9743127 | 122.7583 | 13.05093 | 0.7341113 | 0.7866253 | [8 empty] | 98.89441 | 16.5075 | 0.9285422 | 0.9689047 | 116.3062 | 15.641 | 0.8798016 | 0.9180455 | 100.8689 | 15.9747 | 0.8985725 | 0.9604267 | 114.2416 | 15.30855 | 0.8611016 | 0.9203764
95.36986 | 16.16502 | 0.9092778 | 0.9743222 | 122.7709 | 13.04235 | 0.7336288 | 0.7861083 | [8 empty] | 98.88618 | 16.50792 | 0.9285657 | 0.9689293 | 116.3144 | 15.64007 | 0.8797497 | 0.9179913 | 100.8627 | 15.97527 | 0.8986044 | 0.9604608 | 114.2484 | 15.30733 | 0.8610329 | 0.920303
95.36231 | 16.16502 | 0.9092778 | 0.9743222 | 122.7778 | 13.03651 | 0.7333002 | 0.7857562 | [8 empty] | 98.8792 | 16.50813 | 0.9285775 | 0.9689416 | 116.3238 | 15.63928 | 0.8797049 | 0.9179446 | 100.8575 | 15.97536 | 0.8986093 | 0.960466 | 114.2565 | 15.3065 | 0.8609863 | 0.9202532
95.35531 | 16.16486 | 0.9092689 | 0.9743127 | 122.7863 | 13.03046 | 0.7329597 | 0.7853914 | [8 empty] | 98.87139 | 16.50838 | 0.9285917 | 0.9689564 | 116.332 | 15.6381 | 0.8796389 | 0.9178757 | 100.8525 | 15.97536 | 0.8986093 | 0.960466 | 114.2645 | 15.30585 | 0.8609495 | 0.9202139
95.34789 | 16.16528 | 0.9092926 | 0.9743381 | 122.7952 | 13.02462 | 0.7326311 | 0.7850393 | [8 empty] | 98.86351 | 16.50863 | 0.9286058 | 0.9689712 | 116.3402 | 15.63701 | 0.8795776 | 0.9178117 | 100.8482 | 15.9751 | 0.8985946 | 0.9604503 | 114.2723 | 15.30497 | 0.8609005 | 0.9201615
95.33992 | 16.16544 | 0.9093014 | 0.9743476 | 122.8032 | 13.01899 | 0.7323144 | 0.7846999 | [8 empty] | 98.8562 | 16.50855 | 0.9286011 | 0.9689662 | 116.3495 | 15.63622 | 0.8795328 | 0.9177649 | 100.8434 | 15.9747 | 0.8985725 | 0.9604267 | 114.2799 | 15.30436 | 0.8608661 | 0.9201248
95.33375 | 16.16512 | 0.9092837 | 0.9743286 | 122.8116 | 13.01341 | 0.7320006 | 0.7843637 | [8 empty] | 98.84818 | 16.50846 | 0.9285964 | 0.9689613 | 116.3556 | 15.63567 | 0.8795021 | 0.917733 | 100.8378 | 15.97453 | 0.8985627 | 0.9604162 | 114.288 | 15.30349 | 0.8608171 | 0.9200723
95.32657 | 16.16597 | 0.909331 | 0.9743793 | 122.8204 | 13.00709 | 0.7316454 | 0.783983 | [8 empty] | 98.84149 | 16.50863 | 0.9286058 | 0.9689712 | 116.3637 | 15.63479 | 0.8794526 | 0.9176813 | 100.8321 | 15.97479 | 0.8985774 | 0.960432 | 114.2945 | 15.30323 | 0.8608024 | 0.9200566
95.31863 | 16.16618 | 0.9093429 | 0.974392 | 122.8292 | 13.00115 | 0.7313108 | 0.7836246 | [8 empty] | 98.83306 | 16.50897 | 0.9286247 | 0.9689908 | 116.3729 | 15.63362 | 0.8793866 | 0.9176124 | 100.8268 | 15.97505 | 0.8985922 | 0.9604477 | 114.3018 | 15.30297 | 0.8607877 | 0.9200409
95.3066 | 16.16639 | 0.9093547 | 0.9744047 | 122.8372 | 12.99499 | 0.7309645 | 0.7832535 | [8 empty] | 98.82543 | 16.50905 | 0.9286294 | 0.9689958 | 116.3834 | 15.63228 | 0.8793111 | 0.9175336 | 100.8194 | 15.97544 | 0.8986142 | 0.9604713 | 114.3101 | 15.30227 | 0.8607484 | 0.919999
95.2953 | 16.16649 | 0.9093606 | 0.974411 | 122.8459 | 12.98889 | 0.7306211 | 0.7828855 | [8 empty] | 98.81696 | 16.50918 | 0.9286365 | 0.9690031 | 116.3935 | 15.63077 | 0.8792262 | 0.9174451 | 100.8109 | 15.97636 | 0.8986657 | 0.9605263 | 114.318 | 15.30192 | 0.8607288 | 0.919978
95.28684 | 16.1667 | 0.9093725 | 0.9744237 | 122.8547 | 12.98273 | 0.7302747 | 0.7825144 | [8 empty] | 98.80855 | 16.50926 | 0.9286412 | 0.9690081 | 116.4042 | 15.62993 | 0.879179 | 0.9173958 | 100.8031 | 15.97636 | 0.8986657 | 0.9605263 | 114.3249 | 15.3014 | 0.8606994 | 0.9199465
95.27982 | 16.16681 | 0.9093784 | 0.9744301 | 122.863 | 12.97689 | 0.7299461 | 0.7821623 | [8 empty] | 98.80035 | 16.50955 | 0.9286577 | 0.9690253 | 116.4154 | 15.62875 | 0.879113 | 0.9173269 | 100.7958 | 15.97671 | 0.8986853 | 0.9605473 | 114.3314 | 15.30096 | 0.8606749 | 0.9199203
95.27195 | 16.16744 | 0.9094139 | 0.9744681 | 122.8766 | 12.96799 | 0.7294459 | 0.7816262 | [8 empty] | 98.79218 | 16.50981 | 0.9286719 | 0.96904 | 116.4251 | 15.62766 | 0.8790517 | 0.917263 | 100.7886 | 15.97719 | 0.8987123 | 0.9605761 | 114.3392 | 15.30009 | 0.8606258 | 0.9198679
95.26436 | 16.16734 | 0.909408 | 0.9744618 | 122.889 | 12.95936 | 0.7289604 | 0.781106 | [8 empty] | 98.78539 | 16.50997 | 0.9286813 | 0.9690499 | 116.4343 | 15.62674 | 0.8789998 | 0.9172088 | 100.7828 | 15.97784 | 0.8987491 | 0.9606154 | 114.348 | 15.29887 | 0.8605572 | 0.9197945
95.25722 | 16.16765 | 0.9094258 | 0.9744808 | 122.8993 | 12.95331 | 0.7286199 | 0.7807412 | [8 empty] | 98.78007 | 16.50997 | 0.9286813 | 0.9690499 | 116.4436 | 15.6259 | 0.8789527 | 0.9171596 | 100.7775 | 15.97819 | 0.8987687 | 0.9606364 | 114.3555 | 15.29861 | 0.8605424 | 0.9197788
95.24946 | 16.16791 | 0.9094406 | 0.9744967 | 122.9072 | 12.94773 | 0.7283061 | 0.7804049 | [8 empty] | 98.77482 | 16.50989 | 0.9286766 | 0.969045 | 116.4536 | 15.62498 | 0.8789008 | 0.9171055 | 100.7712 | 15.97802 | 0.8987589 | 0.9606259 | 114.3634 | 15.29804 | 0.8605106 | 0.9197447
95.24087 | 16.16791 | 0.9094406 | 0.9744967 | 122.916 | 12.94152 | 0.7279568 | 0.7800306 | [8 empty] | 98.7684 | 16.51014 | 0.9286907 | 0.9690597 | 116.4632 | 15.62385 | 0.8788371 | 0.917039 | 100.7629 | 15.97828 | 0.8987736 | 0.9606416 | 114.3738 | 15.29739 | 0.8604738 | 0.9197054
95.23436 | 16.16802 | 0.9094465 | 0.974503 | 122.9245 | 12.93557 | 0.7276223 | 0.7796722 | [8 empty] | 98.76251 | 16.51035 | 0.9287025 | 0.969072 | 116.4728 | 15.62297 | 0.8787876 | 0.9169874 | 100.7541 | 15.97867 | 0.8987957 | 0.9606652 | 114.3853 | 15.29665 | 0.8604321 | 0.9196608
95.22556 | 16.1686 | 0.9094791 | 0.9745379 | 122.933 | 12.92915 | 0.7272612 | 0.7792852 | [8 empty] | 98.75632 | 16.51081 | 0.9287285 | 0.9690991 | 116.481 | 15.6215 | 0.8787051 | 0.9169012 | 100.7462 | 15.97915 | 0.8988227 | 0.9606941 | 114.3954 | 15.29591 | 0.8603904 | 0.9196163
95.21838 | 16.1686 | 0.9094791 | 0.9745379 | 122.943 | 12.92326 | 0.7269296 | 0.7789299 | [8 empty] | 98.74879 | 16.5106 | 0.9287167 | 0.9690868 | 116.4905 | 15.6202 | 0.878632 | 0.916825 | 100.7377 | 15.97959 | 0.8988472 | 0.9607203 | 114.4045 | 15.29565 | 0.8603757 | 0.9196005
95.21074 | 16.16876 | 0.9094879 | 0.9745474 | 122.9508 | 12.91757 | 0.7266099 | 0.7785874 | [8 empty] | 98.74274 | 16.50989 | 0.9286766 | 0.969045 | 116.4995 | 15.61945 | 0.8785895 | 0.9167807 | 100.7284 | 15.98002 | 0.8988717 | 0.9607465 | 114.4144 | 15.29495 | 0.8603365 | 0.9195586
95.19813 | 16.16907 | 0.9095057 | 0.9745665 | 122.959 | 12.91115 | 0.7262487 | 0.7782004 | [8 empty] | 98.73566 | 16.51048 | 0.9287096 | 0.9690794 | 116.5082 | 15.61878 | 0.8785518 | 0.9167413 | 100.7183 | 15.98046 | 0.8988962 | 0.9607727 | 114.4221 | 15.29408 | 0.8602874 | 0.9195062
95.18696 | 16.16976 | 0.9095442 | 0.9746077 | 122.9684 | 12.90547 | 0.725929 | 0.7778578 | [8 empty] | 98.72874 | 16.51073 | 0.9287237 | 0.9690942 | 116.5169 | 15.61744 | 0.8784763 | 0.9166626 | 100.7091 | 15.98081 | 0.8989159 | 0.9607937 | 114.4296 | 15.29355 | 0.860258 | 0.9194747
95.17824 | 16.17028 | 0.9095738 | 0.9746394 | 122.9769 | 12.89894 | 0.725562 | 0.7774644 | [8 empty] | 98.7211 | 16.51077 | 0.9287261 | 0.9690966 | 116.5252 | 15.61651 | 0.8784244 | 0.9166084 | 100.6993 | 15.98063 | 0.8989061 | 0.9607832 | 114.437 | 15.29216 | 0.8601795 | 0.9193909
95.16997 | 16.17028 | 0.9095738 | 0.9746394 | 122.9856 | 12.89263 | 0.7252067 | 0.7770838 | [8 empty] | 98.71391 | 16.51148 | 0.9287662 | 0.9691385 | 116.533 | 15.61576 | 0.878382 | 0.9165641 | 100.6892 | 15.98116 | 0.8989355 | 0.9608146 | 114.4447 | 15.29089 | 0.8601084 | 0.9193148
95.16151 | 16.17033 | 0.9095767 | 0.9746426 | 122.9972 | 12.88368 | 0.7247035 | 0.7765446 | [8 empty] | 98.70653 | 16.51173 | 0.9287803 | 0.9691532 | 116.5418 | 15.61429 | 0.8782995 | 0.916478 | 100.6793 | 15.98124 | 0.8989404 | 0.9608199 | 114.4539 | 15.28954 | 0.8600324 | 0.9192336
95.15392 | 16.17049 | 0.9095856 | 0.9746521 | 123.0103 | 12.87463 | 0.7241943 | 0.775999 | [8 empty] | 98.69838 | 16.51182 | 0.9287851 | 0.9691582 | 116.5501 | 15.61358 | 0.8782594 | 0.9164362 | 100.6693 | 15.98137 | 0.8989477 | 0.9608277 | 114.4624 | 15.28902 | 0.8600029 | 0.9192021
95.14551 | 16.17081 | 0.9096034 | 0.9746711 | 123.0184 | 12.86916 | 0.7238864 | 0.7756691 | [8 empty] | 98.69016 | 16.51203 | 0.9287968 | 0.9691705 | 116.5588 | 15.61228 | 0.8781863 | 0.9163599 | 100.6614 | 15.98172 | 0.8989674 | 0.9608487 | 114.4725 | 15.28823 | 0.8599588 | 0.919155
95.13594 | 16.17112 | 0.9096211 | 0.9746902 | 123.0271 | 12.86289 | 0.7235342 | 0.7752916 | [8 empty] | 98.68249 | 16.51215 | 0.9288039 | 0.9691778 | 116.5653 | 15.61102 | 0.8781155 | 0.9162861 | 100.6534 | 15.9822 | 0.8989943 | 0.9608775 | 114.4855 | 15.28719 | 0.8598999 | 0.9190921
95.12879 | 16.17123 | 0.9096271 | 0.9746965 | 123.0355 | 12.85653 | 0.723176 | 0.7749078 | [8 empty] | 98.67465 | 16.51215 | 0.9288039 | 0.9691778 | 116.5732 | 15.61022 | 0.8780707 | 0.9162393 | 100.6435 | 15.98246 | 0.899009 | 0.9608933 | 114.4984 | 15.28671 | 0.859873 | 0.9190632
95.12004 | 16.17133 | 0.909633 | 0.9747029 | 123.0441 | 12.85074 | 0.7228503 | 0.7745588 | [8 empty] | 98.66696 | 16.51266 | 0.9288322 | 0.9692074 | 116.5804 | 15.60926 | 0.8780165 | 0.9161827 | 100.6335 | 15.98277 | 0.8990262 | 0.9609116 | 114.5094 | 15.28584 | 0.8598239 | 0.9190108
95.11172 | 16.17123 | 0.9096271 | 0.9746965 | 123.0533 | 12.84432 | 0.7224892 | 0.7741719 | [8 empty] | 98.659 | 16.51316 | 0.9288605 | 0.9692369 | 116.5868 | 15.60792 | 0.877941 | 0.916104 | 100.6244 | 15.98294 | 0.899036 | 0.9609221 | 114.5177 | 15.28488 | 0.85977 | 0.9189531
95.10278 | 16.17144 | 0.9096389 | 0.9747092 | 123.0609 | 12.838 | 0.7221339 | 0.7737912 | [8 empty] | 98.65097 | 16.51375 | 0.9288935 | 0.9692714 | 116.5937 | 15.6067 | 0.8778726 | 0.9160326 | 100.6156 | 15.9832 | 0.8990507 | 0.9609378 | 114.5244 | 15.28431 | 0.8597381 | 0.9189191
95.09484 | 16.1717 | 0.9096537 | 0.9747251 | 123.0694 | 12.832 | 0.7217965 | 0.7734296 | [8 empty] | 98.64359 | 16.51375 | 0.9288935 | 0.9692714 | 116.5998 | 15.60578 | 0.8778207 | 0.9159785 | 100.6056 | 15.98395 | 0.8990924 | 0.9609824 | 114.5319 | 15.28357 | 0.8596964 | 0.9188745
95.08192 | 16.17218 | 0.9096804 | 0.9747536 | 123.0766 | 12.82574 | 0.7214442 | 0.7730521 | [8 empty] | 98.6353 | 16.514 | 0.9289077 | 0.9692861 | 116.6064 | 15.60477 | 0.8777642 | 0.9159194 | 100.5959 | 15.98421 | 0.8991071 | 0.9609981 | 114.5399 | 15.28283 | 0.8596547 | 0.9188299
95.06908 | 16.17297 | 0.9097248 | 0.9748012 | 123.0856 | 12.81932 | 0.721083 | 0.7726651 | [8 empty] | 98.6266 | 16.51412 | 0.9289148 | 0.9692935 | 116.6129 | 15.60394 | 0.877717 | 0.9158702 | 100.5888 | 15.98451 | 0.8991243 | 0.9610165 | 114.5462 | 15.28182 | 0.8595983 | 0.9187697
95.06009 | 16.17318 | 0.9097366 | 0.9748139 | 123.0936 | 12.81311 | 0.7207337 | 0.7722908 | [8 empty] | 98.6195 | 16.51425 | 0.9289218 | 0.9693009 | 116.6185 | 15.6031 | 0.8776698 | 0.915821 | 100.5824 | 15.98486 | 0.8991439 | 0.9610374 | 114.552 | 15.281 | 0.8595517 | 0.9187199
95.0525 | 16.17344 | 0.9097514 | 0.9748297 | 123.1002 | 12.807 | 0.7203903 | 0.7719229 | [8 empty] | 98.61059 | 16.51425 | 0.9289218 | 0.9693009 | 116.6246 | 15.60192 | 0.8776038 | 0.9157521 | 100.5742 | 15.98552 | 0.8991807 | 0.9610767 | 114.5586 | 15.2803 | 0.8595125 | 0.9186779
95.04413 | 16.17344 | 0.9097514 | 0.9748297 | 123.1135 | 12.798 | 0.7198841 | 0.7713804 | [8 empty] | 98.60369 | 16.51433 | 0.9289265 | 0.9693058 | 116.6307 | 15.60121 | 0.8775637 | 0.9157103 | 100.5661 | 15.98621 | 0.8992199 | 0.9611187 | 114.5651 | 15.27925 | 0.8594536 | 0.918615
95.03461 | 16.17339 | 0.9097484 | 0.9748266 | 123.1254 | 12.78864 | 0.7193572 | 0.7708158 | [8 empty] | 98.59506 | 16.51467 | 0.9289454 | 0.9693255 | 116.6374 | 15.60058 | 0.8775283 | 0.9156734 | 100.5593 | 15.98613 | 0.899215 | 0.9611134 | 114.5698 | 15.27842 | 0.859407 | 0.9185652
95.02613 | 16.17381 | 0.9097721 | 0.9748519 | 123.1339 | 12.78258 | 0.7190167 | 0.770451 | [8 empty] | 98.58692 | 16.51475 | 0.9289501 | 0.9693304 | 116.6437 | 15.59924 | 0.8774529 | 0.9155946 | 100.5523 | 15.9863 | 0.8992248 | 0.9611239 | 114.5749 | 15.2776 | 0.8593604 | 0.9185154
95.017 | 16.17397 | 0.909781 | 0.9748615 | 123.1424 | 12.77627 | 0.7186615 | 0.7700704 | [8 empty] | 98.5793 | 16.51484 | 0.9289548 | 0.9693353 | 116.6502 | 15.59786 | 0.8773751 | 0.9155134 | 100.5456 | 15.98695 | 0.8992616 | 0.9611632 | 114.5801 | 15.27638 | 0.8592918 | 0.918442
95.00874 | 16.17365 | 0.9097632 | 0.9748424 | 123.151 | 12.77022 | 0.7183211 | 0.7697056 | [8 empty] | 98.57182 | 16.51505 | 0.9289666 | 0.9693476 | 116.6574 | 15.59694 | 0.8773232 | 0.9154593 | 100.5393 | 15.98713 | 0.8992714 | 0.9611737 | 114.5855 | 15.27577 | 0.8592574 | 0.9184053
94.99954 | 16.17376 | 0.9097692 | 0.9748488 | 123.16 | 12.76401 | 0.7179718 | 0.7693313 | [8 empty] | 98.56374 | 16.51484 | 0.9289548 | 0.9693353 | 116.6643 | 15.59547 | 0.8772406 | 0.9153732 | 100.5349 | 15.98743 | 0.8992886 | 0.9611921 | 114.5902 | 15.27494 | 0.8592109 | 0.9183555
94.99 | 16.17407 | 0.9097869 | 0.9748678 | 123.1692 | 12.7578 | 0.7176224 | 0.768957 | [8 empty] | 98.55505 | 16.51471 | 0.9289478 | 0.9693279 | 116.6713 | 15.59425 | 0.8771723 | 0.9153018 | 100.5298 | 15.98778 | 0.8993082 | 0.961213 | 114.596 | 15.2738 | 0.8591471 | 0.9182874
94.98195 | 16.1746 | 0.9098165 | 0.9748995 | 123.1782 | 12.7518 | 0.717285 | 0.7685954 | [8 empty] | 98.54703 | 16.51475 | 0.9289501 | 0.9693304 | 116.6779 | 15.59325 | 0.8771157 | 0.9152428 | 100.5238 | 15.98804 | 0.8993229 | 0.9612288 | 114.6033 | 15.27271 | 0.8590858 | 0.9182218
94.97201 | 16.17449 | 0.9098106 | 0.9748932 | 123.1879 | 12.74601 | 0.7169593 | 0.7682465 | [8 empty] | 98.53888 | 16.51538 | 0.9289855 | 0.9693673 | 116.6856 | 15.59237 | 0.8770661 | 0.9151911 | 100.5183 | 15.98831 | 0.8993377 | 0.9612445 | 114.6114 | 15.27154 | 0.8590196 | 0.9181511
94.96301 | 16.17528 | 0.909855 | 0.9749408 | 123.1971 | 12.73932 | 0.7165834 | 0.7678436 | [8 empty] | 98.52999 | 16.51584 | 0.9290114 | 0.9693944 | 116.6919 | 15.59094 | 0.876986 | 0.9151074 | 100.5123 | 15.98804 | 0.8993229 | 0.9612288 | 114.6183 | 15.2708 | 0.8589779 | 0.9181065
94.94996 | 16.17507 | 0.9098432 | 0.9749281 | 123.2049 | 12.73322 | 0.71624 | 0.7674756 | [8 empty] | 98.5216 | 16.51584 | 0.9290114 | 0.9693944 | 116.6974 | 15.58977 | 0.8769199 | 0.9150385 | 100.5056 | 15.98813 | 0.8993278 | 0.961234 | 114.6264 | 15.26975 | 0.858919 | 0.9180436
94.93834 | 16.17533 | 0.909858 | 0.9749439 | 123.2131 | 12.72669 | 0.7158729 | 0.7670823 | [8 empty] | 98.51278 | 16.51635 | 0.9290397 | 0.9694239 | 116.7027 | 15.58914 | 0.8768846 | 0.9150016 | 100.4986 | 15.98883 | 0.8993671 | 0.9612759 | 114.635 | 15.26888 | 0.85887 | 0.9179912
94.92844 | 16.1756 | 0.9098728 | 0.9749598 | 123.2226 | 12.72012 | 0.7155029 | 0.7666858 | [8 empty] | 98.50412 | 16.5166 | 0.9290539 | 0.9694387 | 116.7105 | 15.58796 | 0.8768185 | 0.9149327 | 100.4901 | 15.98926 | 0.8993916 | 0.9613022 | 114.6442 | 15.26792 | 0.858816 | 0.9179335
94.91944 | 16.17586 | 0.9098876 | 0.9749757 | 123.2317 | 12.71333 | 0.715121 | 0.7662766 | [8 empty] | 98.49599 | 16.51681 | 0.9290657 | 0.969451 | 116.7185 | 15.58725 | 0.8767784 | 0.9148909 | 100.4831 | 15.98909 | 0.8993818 | 0.9612917 | 114.6515 | 15.26678 | 0.8587523 | 0.9178654
94.91188 | 16.17633 | 0.9099142 | 0.9750042 | 123.2434 | 12.70427 | 0.7146118 | 0.765731 | [8 empty] | 98.48756 | 16.51748 | 0.9291034 | 0.9694903 | 116.7253 | 15.58704 | 0.8767667 | 0.9148786 | 100.4757 | 15.98953 | 0.8994063 | 0.9613179 | 114.6589 | 15.26591 | 0.8587032 | 0.917813
94.90301 | 16.1767 | 0.9099349 | 0.9750264 | 123.2553 | 12.69543 | 0.7141145 | 0.7651981 | [8 empty] | 98.47944 | 16.51802 | 0.9291341 | 0.9695223 | 116.733 | 15.58578 | 0.8766959 | 0.9148048 | 100.4682 | 15.98992 | 0.8994284 | 0.9613415 | 114.667 | 15.26556 | 0.8586836 | 0.917792
94.8936 | 16.17628 | 0.9099113 | 0.975001 | 123.2627 | 12.68959 | 0.7137859 | 0.764846 | [8 empty] | 98.47128 | 16.51815 | 0.9291411 | 0.9695297 | 116.7409 | 15.58478 | 0.8766393 | 0.9147457 | 100.4601 | 15.99022 | 0.8994456 | 0.9613598 | 114.6748 | 15.26487 | 0.8586444 | 0.9177501
94.88559 | 16.17628 | 0.9099113 | 0.975001 | 123.2718 | 12.68296 | 0.7134129 | 0.7644463 | [8 empty] | 98.46251 | 16.51857 | 0.9291647 | 0.9695543 | 116.7487 | 15.58398 | 0.8765945 | 0.914699 | 100.4552 | 15.99014 | 0.8994406 | 0.9613546 | 114.6806 | 15.26391 | 0.8585904 | 0.9176924
94.87548 | 16.17639 | 0.9099172 | 0.9750074 | 123.2793 | 12.67707 | 0.7130814 | 0.7640911 | [8 empty] | 98.4528 | 16.51911 | 0.9291954 | 0.9695863 | 116.7567 | 15.58289 | 0.8765332 | 0.914635 | 100.4486 | 15.98996 | 0.8994308 | 0.9613441 | 114.6864 | 15.26325 | 0.8585536 | 0.9176531
94.86661 | 16.17649 | 0.9099231 | 0.9750137 | 123.2874 | 12.6707 | 0.7127232 | 0.7637072 | [8 empty] | 98.44668 | 16.51945 | 0.9292142 | 0.969606 | 116.7652 | 15.5818 | 0.8764719 | 0.914571 | 100.4423 | 15.99001 | 0.8994333 | 0.9613467 | 114.6936 | 15.26277 | 0.8585267 | 0.9176242
94.85775 | 16.17691 | 0.9099468 | 0.9750391 | 123.2944 | 12.66422 | 0.712359 | 0.7633171 | [8 empty] | 98.43934 | 16.51932 | 0.9292072 | 0.9695986 | 116.7739 | 15.58071 | 0.8764106 | 0.914507 | 100.4352 | 15.99014 | 0.8994406 | 0.9613546 | 114.7025 | 15.26234 | 0.8585021 | 0.917598
94.84939 | 16.17707 | 0.9099557 | 0.9750486 | 123.303 | 12.65775 | 0.7119949 | 0.7629269 | [8 empty] | 98.43106 | 16.51949 | 0.9292166 | 0.9696085 | 116.7823 | 15.57983 | 0.8763611 | 0.9144554 | 100.4283 | 15.98988 | 0.8994259 | 0.9613389 | 114.7088 | 15.26173 | 0.8584678 | 0.9175613
94.84049 | 16.17691 | 0.9099468 | 0.9750391 | 123.3113 | 12.65138 | 0.7116367 | 0.7625431 | [8 empty] | 98.42168 | 16.51987 | 0.9292378 | 0.9696306 | 116.7897 | 15.57861 | 0.8762927 | 0.914384 | 100.4232 | 15.99018 | 0.8994431 | 0.9613572 | 114.716 | 15.26081 | 0.8584163 | 0.9175063
94.82769 | 16.17754 | 0.9099823 | 0.9750772 | 123.3191 | 12.64417 | 0.7112312 | 0.7621085 | [8 empty] | 98.4132 | 16.52012 | 0.929252 | 0.9696454 | 116.7984 | 15.57803 | 0.8762597 | 0.9143496 | 100.4186 | 15.99022 | 0.8994456 | 0.9613598 | 114.7242 | 15.25994 | 0.8583673 | 0.9174539
94.81422 | 16.17828 | 0.9100237 | 0.9751216 | 123.3258 | 12.63781 | 0.710873 | 0.7617247 | [8 empty] | 98.40469 | 16.52062 | 0.9292803 | 0.9696749 | 116.8066 | 15.57711 | 0.8762078 | 0.9142954 | 100.4148 | 15.99018 | 0.8994431 | 0.9613572 | 114.7331 | 15.25894 | 0.8583109 | 0.9173936
94.805 | 16.1786 | 0.9100415 | 0.9751406 | 123.3346 | 12.63175 | 0.7105325 | 0.7613599 | [8 empty] | 98.39632 | 16.52121 | 0.9293133 | 0.9697093 | 116.8159 | 15.57572 | 0.87613 | 0.9142142 | 100.409 | 15.98996 | 0.8994308 | 0.9613441 | 114.7421 | 15.25776 | 0.8582447 | 0.9173228
94.79634 | 16.17854 | 0.9100385 | 0.9751374 | 123.342 | 12.62528 | 0.7101684 | 0.7609698 | [8 empty] | 98.38709 | 16.52171 | 0.9293416 | 0.9697389 | 116.8247 | 15.57434 | 0.8760521 | 0.914133 | 100.4027 | 15.99014 | 0.8994406 | 0.9613546 | 114.7494 | 15.25641 | 0.8581686 | 0.9172416
94.78742 | 16.17849 | 0.9100356 | 0.9751343 | 123.3545 | 12.61597 | 0.7096445 | 0.7604083 | [8 empty] | 98.37799 | 16.52205 | 0.9293604 | 0.9697586 | 116.8343 | 15.57329 | 0.8759932 | 0.9140715 | 100.3959 | 15.99014 | 0.8994406 | 0.9613546 | 114.7572 | 15.25575 | 0.8581318 | 0.9172022
94.77797 | 16.17839 | 0.9100297 | 0.9751279 | 123.3662 | 12.60618 | 0.7090938 | 0.7598183 | [8 empty] | 98.36895 | 16.52247 | 0.929384 | 0.9697832 | 116.8434 | 15.5722 | 0.8759319 | 0.9140075 | 100.3876 | 15.99044 | 0.8994578 | 0.9613729 | 114.7662 | 15.25453 | 0.8580632 | 0.9171289
94.76882 | 16.17902 | 0.9100652 | 0.975166 | 123.3746 | 12.59981 | 0.7087356 | 0.7594345 | [8 empty] | 98.36082 | 16.52255 | 0.9293887 | 0.9697881 | 116.8532 | 15.57099 | 0.8758635 | 0.9139362 | 100.3788 | 15.99053 | 0.8994627 | 0.9613782 | 114.7748 | 15.25292 | 0.8579724 | 0.9170319
94.7603 | 16.17918 | 0.9100741 | 0.9751755 | 123.382 | 12.59397 | 0.7084071 | 0.7590824 | [8 empty] | 98.35156 | 16.52234 | 0.9293769 | 0.9697758 | 116.8616 | 15.5699 | 0.8758022 | 0.9138722 | 100.3702 | 15.9911 | 0.8994946 | 0.9614122 | 114.782 | 15.25192 | 0.857916 | 0.9169716
94.75118 | 16.17954 | 0.9100948 | 0.9751977 | 123.3895 | 12.58728 | 0.7080311 | 0.7586795 | [8 empty] | 98.34292 | 16.52268 | 0.9293958 | 0.9697955 | 116.8716 | 15.56855 | 0.8757267 | 0.9137934 | 100.3613 | 15.99205 | 0.8995486 | 0.9614699 | 114.7883 | 15.25118 | 0.8578744 | 0.916927
94.74218 | 16.17965 | 0.9101007 | 0.975204 | 123.3978 | 12.58113 | 0.7076847 | 0.7583084 | [8 empty] | 98.3338 | 16.52309 | 0.9294194 | 0.9698201 | 116.8806 | 15.5673 | 0.875656 | 0.9137196 | 100.3523 | 15.99249 | 0.8995731 | 0.9614961 | 114.7967 | 15.24987 | 0.8578008 | 0.9168484
94.73337 | 16.17954 | 0.9100948 | 0.9751977 | 123.4052 | 12.57528 | 0.7073561 | 0.7579563 | [8 empty] | 98.32509 | 16.52356 | 0.9294453 | 0.9698471 | 116.8896 | 15.56629 | 0.8755994 | 0.9136606 | 100.341 | 15.99275 | 0.8995878 | 0.9615118 | 114.8073 | 15.24943 | 0.8577763 | 0.9168222
94.72436 | 16.17954 | 0.9100948 | 0.9751977 | 123.4128 | 12.56855 | 0.7069772 | 0.7575503 | [8 empty] | 98.31707 | 16.52356 | 0.9294453 | 0.9698471 | 116.8992 | 15.56545 | 0.8755522 | 0.9136114 | 100.3308 | 15.99301 | 0.8996025 | 0.9615276 | 114.8175 | 15.2483 | 0.8577125 | 0.916754
94.7166 | 16.18002 | 0.9101214 | 0.9752262 | 123.421 | 12.56202 | 0.7066102 | 0.757157 | [8 empty] | 98.30934 | 16.52339 | 0.9294359 | 0.9698373 | 116.9087 | 15.56411 | 0.8754767 | 0.9135326 | 100.3196 | 15.99362 | 0.8996368 | 0.9615643 | 114.8267 | 15.2483 | 0.8577125 | 0.916754
94.70195 | 16.18018 | 0.9101303 | 0.9752358 | 123.428 | 12.55576 | 0.7062579 | 0.7567795 | [8 empty] | 98.30095 | 16.52381 | 0.9294595 | 0.9698619 | 116.9185 | 15.56306 | 0.8754178 | 0.9134711 | 100.3086 | 15.99432 | 0.8996761 | 0.9616062 | 114.8382 | 15.24795 | 0.8576929 | 0.9167331
94.68866 | 16.18102 | 0.9101777 | 0.9752865 | 123.4363 | 12.54965 | 0.7059145 | 0.7564115 | [8 empty] | 98.29358 | 16.52406 | 0.9294736 | 0.9698767 | 116.928 | 15.56206 | 0.8753612 | 0.913412 | 100.2974 | 15.9945 | 0.8996859 | 0.9616167 | 114.8484 | 15.24656 | 0.8576144 | 0.9166492
94.68032 | 16.18102 | 0.9101777 | 0.9752865 | 123.4444 | 12.54308 | 0.7055444 | 0.756015 | [8 empty] | 98.28592 | 16.52402 | 0.9294713 | 0.9698742 | 116.9373 | 15.56092 | 0.8752975 | 0.9133456 | 100.2875 | 15.99467 | 0.8996957 | 0.9616272 | 114.8568 | 15.24599 | 0.8575825 | 0.9166151
94.67145 | 16.18086 | 0.9101688 | 0.975277 | 123.453 | 12.53687 | 0.7051951 | 0.7556407 | [8 empty] | 98.27808 | 16.52444 | 0.9294949 | 0.9698988 | 116.9457 | 15.55988 | 0.8752386 | 0.9132841 | 100.279 | 15.99567 | 0.8997521 | 0.9616875 | 114.8637 | 15.24538 | 0.8575482 | 0.9165784
94.66314 | 16.18091 | 0.9101718 | 0.9752802 | 123.4649 | 12.52655 | 0.7046149 | 0.755019 | [8 empty] | 98.27126 | 16.52494 | 0.9295232 | 0.9699283 | 116.9549 | 15.55883 | 0.8751796 | 0.9132226 | 100.2687 | 15.99637 | 0.8997913 | 0.9617294 | 114.8719 | 15.24464 | 0.8575065 | 0.9165339
94.65335 | 16.18176 | 0.9102191 | 0.9753309 | 123.4778 | 12.51697 | 0.7040761 | 0.7544417 | [8 empty] | 98.26351 | 16.52502 | 0.9295279 | 0.9699333 | 116.9639 | 15.55749 | 0.8751042 | 0.9131438 | 100.2579 | 15.99694 | 0.8998232 | 0.9617635 | 114.8783 | 15.24337 | 0.8574354 | 0.9164579
94.64653 | 16.18165 | 0.9102132 | 0.9753246 | 123.4863 | 12.51081 | 0.7037298 | 0.7540705 | [8 empty] | 98.25616 | 16.52527 | 0.929542 | 0.969948 | 116.973 | 15.55623 | 0.8750334 | 0.91307 | 100.2487 | 15.9972 | 0.8998379 | 0.9617792 | 114.8836 | 15.24281 | 0.8574035 | 0.9164238
94.63709 | 16.18207 | 0.9102369 | 0.97535 | 123.4941 | 12.50445 | 0.7033716 | 0.7536867 | [8 empty] | 98.24876 | 16.52548 | 0.9295538 | 0.9699603 | 116.9822 | 15.5551 | 0.8749697 | 0.9130036 | 100.24 | 15.9975 | 0.8998551 | 0.9617975 | 114.8886 | 15.24246 | 0.8573839 | 0.9164028
94.6286 | 16.18254 | 0.9102635 | 0.9753785 | 123.5019 | 12.49803 | 0.7030104 | 0.7532997 | [8 empty] | 98.24042 | 16.52565 | 0.9295632 | 0.9699702 | 116.9918 | 15.55371 | 0.8748919 | 0.9129224 | 100.2316 | 15.99764 | 0.8998624 | 0.9618054 | 114.8926 | 15.24141 | 0.857325 | 0.9163399
94.61882 | 16.18244 | 0.9102576 | 0.9753722 | 123.5111 | 12.49134 | 0.7026345 | 0.7528969 | [8 empty] | 98.23275 | 16.52565 | 0.9295632 | 0.9699702 | 117.0017 | 15.55258 | 0.8748283 | 0.9128559 | 100.2239 | 15.99716 | 0.8998355 | 0.9617766 | 114.8961 | 15.23975 | 0.8572319 | 0.9162403
94.61176 | 16.18239 | 0.9102546 | 0.975369 | 123.5195 | 12.48461 | 0.7022556 | 0.7524909 | [8 empty] | 98.22578 | 16.52599 | 0.9295821 | 0.9699899 | 117.0113 | 15.55141 | 0.8747622 | 0.912787 | 100.2183 | 15.99777 | 0.8998698 | 0.9618133 | 114.8994 | 15.23949 | 0.8572171 | 0.9162246
94.60255 | 16.18249 | 0.9102606 | 0.9753753 | 123.5282 | 12.47871 | 0.701924 | 0.7521356 | [8 empty] | 98.21728 | 16.52683 | 0.9296293 | 0.9700391 | 117.0202 | 15.5499 | 0.8746773 | 0.9126985 | 100.2127 | 15.99777 | 0.8998698 | 0.9618133 | 114.9039 | 15.23849 | 0.8571607 | 0.9161643
94.5943 | 16.1826 | 0.9102665 | 0.9753817 | 123.5374 | 12.47234 | 0.7015658 | 0.7517518 | [8 empty] | 98.20959 | 16.52716 | 0.9296481 | 0.9700588 | 117.0287 | 15.54877 | 0.8746137 | 0.912632 | 100.2063 | 15.99777 | 0.8998698 | 0.9618133 | 114.9081 | 15.23762 | 0.8571117 | 0.9161119
94.58642 | 16.1827 | 0.9102724 | 0.975388 | 123.5466 | 12.46582 | 0.7011987 | 0.7513584 | [8 empty] | 98.20116 | 16.52771 | 0.9296788 | 0.9700907 | 117.0366 | 15.54801 | 0.8745712 | 0.9125877 | 100.1995 | 15.99803 | 0.8998845 | 0.961829 | 114.9126 | 15.23675 | 0.8570626 | 0.9160594
94.57384 | 16.18286 | 0.9102813 | 0.9753975 | 123.5548 | 12.45908 | 0.7008198 | 0.7509524 | [8 empty] | 98.19225 | 16.52771 | 0.9296788 | 0.9700907 | 117.0449 | 15.54663 | 0.8744934 | 0.9125065 | 100.1924 | 15.99807 | 0.899887 | 0.9618316 | 114.9148 | 15.23574 | 0.8570062 | 0.9159992
94.5607 | 16.18312 | 0.9102961 | 0.9754134 | 123.5642 | 12.4524 | 0.7004439 | 0.7505496 | [8 empty] | 98.1839 | 16.52762 | 0.9296741 | 0.9700858 | 117.054 | 15.54524 | 0.8744156 | 0.9124253 | 100.1849 | 15.99894 | 0.899936 | 0.961884 | 114.9189 | 15.23531 | 0.8569817 | 0.915973
94.55258 | 16.18402 | 0.9103464 | 0.9754673 | 123.5725 | 12.44556 | 0.700059 | 0.7501372 | [8 empty] | 98.17597 | 16.52792 | 0.9296906 | 0.9701031 | 117.0621 | 15.54411 | 0.8743519 | 0.9123589 | 100.1771 | 15.99916 | 0.8999483 | 0.9618971 | 114.9242 | 15.23374 | 0.8568934 | 0.9158786
94.54522 | 16.18439 | 0.9103671 | 0.9754895 | 123.5813 | 12.43893 | 0.699686 | 0.7497375 | [8 empty] | 98.16778 | 16.52834 | 0.9297142 | 0.9701277 | 117.0679 | 15.54357 | 0.8743213 | 0.9123269 | 100.1698 | 15.99868 | 0.8999213 | 0.9618683 | 114.9325 | 15.23243 | 0.8568199 | 0.9158
94.53718 | 16.18502 | 0.9104027 | 0.9755276 | 123.5952 | 12.42935 | 0.6991473 | 0.7491602 | [8 empty] | 98.16019 | 16.52867 | 0.929733 | 0.9701473 | 117.0741 | 15.54252 | 0.8742623 | 0.9122654 | 100.1636 | 15.99912 | 0.8999458 | 0.9618945 | 114.9399 | 15.23143 | 0.8567635 | 0.9157397
94.52862 | 16.18544 | 0.9104263 | 0.975553 | 123.6081 | 12.41961 | 0.6985996 | 0.7485734 | [8 empty] | 98.15196 | 16.52842 | 0.9297189 | 0.9701326 | 117.0825 | 15.54118 | 0.8741868 | 0.9121866 | 100.1578 | 15.9996 | 0.8999728 | 0.9619234 | 114.9466 | 15.23069 | 0.8567218 | 0.9156951
94.52201 | 16.18591 | 0.910453 | 0.9755815 | 123.6165 | 12.41345 | 0.6982532 | 0.7482022 | [8 empty] | 98.14422 | 16.52875 | 0.9297377 | 0.9701523 | 117.09 | 15.54021 | 0.8741326 | 0.91213 | 100.1519 | 16.00043 | 0.9000194 | 0.9619732 | 114.9551 | 15.2299 | 0.8566776 | 0.9156479
94.51409 | 16.18597 | 0.9104559 | 0.9755847 | 123.6252 | 12.40698 | 0.6978891 | 0.7478121 | [8 empty] | 98.1362 | 16.52917 | 0.9297613 | 0.9701769 | 117.0972 | 15.53875 | 0.8740501 | 0.9120439 | 100.1453 | 16.00099 | 0.9000513 | 0.9620072 | 114.9631 | 15.22859 | 0.8566041 | 0.9155693
94.50543 | 16.18686 | 0.9105063 | 0.9756386 | 123.6338 | 12.40035 | 0.6975161 | 0.7474124 | [8 empty] | 98.12812 | 16.52934 | 0.9297708 | 0.9701867 | 117.1051 | 15.53757 | 0.873984 | 0.911975 | 100.139 | 16.00108 | 0.9000562 | 0.9620125 | 114.9743 | 15.22785 | 0.8565624 | 0.9155247
94.49692 | 16.18723 | 0.910527 | 0.9756608 | 123.6421 | 12.39414 | 0.6971668 | 0.7470381 | [8 empty] | 98.11981 | 16.52901 | 0.9297519 | 0.970167 | 117.1125 | 15.53678 | 0.8739392 | 0.9119283 | 100.1331 | 16.00165 | 0.9000881 | 0.9620466 | 114.9854 | 15.22685 | 0.856506 | 0.9154645
94.48941 | 16.18723 | 0.910527 | 0.9756608 | 123.6506 | 12.3873 | 0.696782 | 0.7466257 | [8 empty] | 98.1117 | 16.52917 | 0.9297613 | 0.9701769 | 117.1201 | 15.5359 | 0.8738897 | 0.9118766 | 100.1266 | 16.00226 | 0.9001224 | 0.9620832 | 114.9948 | 15.22528 | 0.8564177 | 0.9153701
94.48114 | 16.18697 | 0.9105122 | 0.975645 | 123.6586 | 12.38077 | 0.6964149 | 0.7462324 | [8 empty] | 98.10356 | 16.52963 | 0.9297873 | 0.9702039 | 117.1277 | 15.5346 | 0.8738166 | 0.9118003 | 100.1205 | 16.00217 | 0.9001175 | 0.962078 | 115.0066 | 15.22454 | 0.856376 | 0.9153255
94.47343 | 16.18702 | 0.9105152 | 0.9756481 | 123.6667 | 12.37393 | 0.6960301 | 0.74582 | [8 empty] | 98.09744 | 16.5298 | 0.9297967 | 0.9702138 | 117.1352 | 15.53351 | 0.8737553 | 0.9117363 | 100.1149 | 16.003 | 0.9001641 | 0.9621278 | 115.0173 | 15.22367 | 0.856327 | 0.9152731
94.46171 | 16.18749 | 0.9105418 | 0.9756767 | 123.6752 | 12.36725 | 0.6956541 | 0.7454172 | [8 empty] | 98.09068 | 16.52951 | 0.9297802 | 0.9701966 | 117.1431 | 15.53242 | 0.873694 | 0.9116724 | 100.1099 | 16.00356 | 0.900196 | 0.9621619 | 115.0263 | 15.22266 | 0.8562706 | 0.9152128
94.45047 | 16.18749 | 0.9105418 | 0.9756767 | 123.6834 | 12.36051 | 0.6952752 | 0.7450111 | [8 empty] | 98.0816 | 16.5298 | 0.9297967 | 0.9702138 | 117.1501 | 15.53141 | 0.8736374 | 0.9116133 | 100.1048 | 16.004 | 0.9002205 | 0.9621881 | 115.0362 | 15.22179 | 0.8562215 | 0.9151604
94.44251 | 16.18765 | 0.9105507 | 0.9756862 | 123.6908 | 12.35377 | 0.6948963 | 0.7446051 | [8 empty] | 98.07276 | 16.53022 | 0.9298203 | 0.9702384 | 117.1571 | 15.53045 | 0.8735832 | 0.9115567 | 100.0975 | 16.00426 | 0.9002352 | 0.9622038 | 115.0477 | 15.22044 | 0.8561455 | 0.9150792
94.43569 | 16.1877 | 0.9105536 | 0.9756894 | 123.6998 | 12.34704 | 0.6945174 | 0.7441991 | [8 empty] | 98.06344 | 16.53035 | 0.9298274 | 0.9702458 | 117.1634 | 15.52931 | 0.8735195 | 0.9114903 | 100.09 | 16.00439 | 0.9002425 | 0.9622117 | 115.0584 | 15.21979 | 0.8561087 | 0.9150398
94.42848 | 16.18802 | 0.9105714 | 0.9757084 | 123.7122 | 12.3373 | 0.6939697 | 0.7436123 | [8 empty] | 98.05428 | 16.53018 | 0.9298179 | 0.9702359 | 117.1702 | 15.52764 | 0.8734252 | 0.9113918 | 100.0842 | 16.00479 | 0.9002646 | 0.9622353 | 115.0695 | 15.21887 | 0.8560572 | 0.9149848
94.42118 | 16.18865 | 0.9106069 | 0.9757465 | 123.7242 | 12.32693 | 0.6933865 | 0.7429874 | [8 empty] | 98.04442 | 16.53005 | 0.9298108 | 0.9702285 | 117.1769 | 15.52663 | 0.8733686 | 0.9113328 | 100.0784 | 16.00483 | 0.9002671 | 0.9622379 | 115.0804 | 15.21809 | 0.8560131 | 0.9149376
94.41382 | 16.18886 | 0.9106188 | 0.9757592 | 123.7325 | 12.32046 | 0.6930224 | 0.7425972 | [8 empty] | 98.03712 | 16.53022 | 0.9298203 | 0.9702384 | 117.1838 | 15.52562 | 0.873312 | 0.9112737 | 100.0707 | 16.00479 | 0.9002646 | 0.9622353 | 115.093 | 15.21717 | 0.8559616 | 0.9148826
94.40741 | 16.18923 | 0.9106395 | 0.9757814 | 123.741 | 12.31383 | 0.6926494 | 0.7421975 | [8 empty] | 98.02728 | 16.53026 | 0.9298226 | 0.9702408 | 117.1912 | 15.5242 | 0.8732318 | 0.9111901 | 100.0642 | 16.00487 | 0.9002695 | 0.9622405 | 115.1038 | 15.21621 | 0.8559076 | 0.9148249
94.40038 | 16.18912 | 0.9106336 | 0.975775 | 123.7495 | 12.30757 | 0.6922971 | 0.7418201 | [8 empty] | 98.01836 | 16.53085 | 0.9298557 | 0.9702753 | 117.1983 | 15.52252 | 0.8731375 | 0.9110916 | 100.058 | 16.00492 | 0.900272 | 0.9622431 | 115.1128 | 15.21512 | 0.8558463 | 0.9147594
94.3927 | 16.18865 | 0.9106069 | 0.9757465 | 123.7574 | 12.30041 | 0.6918945 | 0.7413887 | [8 empty] | 98.00976 | 16.53169 | 0.9299028 | 0.9703245 | 117.2053 | 15.52143 | 0.8730762 | 0.9110277 | 100.0507 | 16.00579 | 0.900321 | 0.9622956 | 115.1212 | 15.21421 | 0.8557948 | 0.9147043
94.38618 | 16.18844 | 0.9105951 | 0.9757338 | 123.7656 | 12.29394 | 0.6915304 | 0.7409985 | [8 empty] | 98.0004 | 16.53186 | 0.9299122 | 0.9703344 | 117.2123 | 15.52034 | 0.8730148 | 0.9109637 | 100.0425 | 16.00574 | 0.9003186 | 0.9622929 | 115.1298 | 15.21294 | 0.8557237 | 0.9146283
94.37841 | 16.18833 | 0.9105892 | 0.9757274 | 123.7732 | 12.28773 | 0.6911811 | 0.7406242 | [8 empty] | 97.99164 | 16.53211 | 0.9299264 | 0.9703491 | 117.2186 | 15.51959 | 0.8729724 | 0.9109194 | 100.0345 | 16.00583 | 0.9003235 | 0.9622982 | 115.1369 | 15.21211 | 0.8556771 | 0.9145785
94.37069 | 16.18865 | 0.9106069 | 0.9757465 | 123.7814 | 12.28088 | 0.6907963 | 0.7402118 | [8 empty] | 97.98196 | 16.53286 | 0.9299688 | 0.9703934 | 117.2261 | 15.51883 | 0.8729299 | 0.9108751 | 100.0277 | 16.00644 | 0.9003578 | 0.9623349 | 115.1411 | 15.21081 | 0.8556035 | 0.9144999
94.35981 | 16.18918 | 0.9106365 | 0.9757782 | 123.7898 | 12.27457 | 0.690441 | 0.7398312 | [8 empty] | 97.97289 | 16.53307 | 0.9299806 | 0.9704057 | 117.2327 | 15.51787 | 0.8728757 | 0.9108185 | 100.02 | 16.00635 | 0.9003529 | 0.9623296 | 115.1449 | 15.20959 | 0.8555349 | 0.9144265
94.34816 | 16.18912 | 0.9106336 | 0.975775 | 123.7972 | 12.26783 | 0.6900621 | 0.7394252 | [8 empty] | 97.96388 | 16.53316 | 0.9299853 | 0.9704106 | 117.2391 | 15.51644 | 0.8727955 | 0.9107348 | 100.0097 | 16.00635 | 0.9003529 | 0.9623296 | 115.1485 | 15.20863 | 0.8554809 | 0.9143688
94.341 | 16.18954 | 0.9106572 | 0.9758004 | 123.805 | 12.26099 | 0.6896773 | 0.7390128 | [8 empty] | 97.95421 | 16.53362 | 0.9300113 | 0.9704377 | 117.2459 | 15.5154 | 0.8727366 | 0.9106733 | 99.99903 | 16.00662 | 0.9003676 | 0.9623454 | 115.154 | 15.20758 | 0.8554221 | 0.9143059
94.33296 | 16.18965 | 0.9106632 | 0.9758067 | 123.8132 | 12.25383 | 0.6892747 | 0.7385814 | [8 empty] | 97.94496 | 16.53383 | 0.9300231 | 0.97045 | 117.2534 | 15.51414 | 0.8726658 | 0.9105995 | 99.98898 | 16.00718 | 0.9003995 | 0.9623794 | 115.1584 | 15.20671 | 0.855373 | 0.9142535
94.32519 | 16.19023 | 0.9106957 | 0.9758416 | 123.8244 | 12.24394 | 0.6887181 | 0.737985 | [8 empty] | 97.93595 | 16.53358 | 0.9300089 | 0.9704352 | 117.2605 | 15.51275 | 0.872588 | 0.9105183 | 99.97849 | 16.00758 | 0.9004216 | 0.962403 | 115.1631 | 15.20523 | 0.8552896 | 0.9141644
94.3172 | 16.19039 | 0.9107046 | 0.9758511 | 123.835 | 12.23405 | 0.6881616 | 0.7373887 | [8 empty] | 97.92744 | 16.53374 | 0.9300184 | 0.9704451 | 117.268 | 15.51187 | 0.8725385 | 0.9104666 | 99.9663 | 16.00771 | 0.9004289 | 0.9624109 | 115.169 | 15.20462 | 0.8552553 | 0.9141277
94.31022 | 16.19065 | 0.9107194 | 0.975867 | 123.8443 | 12.22736 | 0.6877857 | 0.7369858 | [8 empty] | 97.91789 | 16.53387 | 0.9300254 | 0.9704525 | 117.2761 | 15.5107 | 0.8724725 | 0.9103977 | 99.95449 | 16.00758 | 0.9004216 | 0.962403 | 115.1736 | 15.20401 | 0.855221 | 0.914091
94.30178 | 16.19075 | 0.9107253 | 0.9758733 | 123.852 | 12.22036 | 0.6873919 | 0.736564 | [8 empty] | 97.90954 | 16.53387 | 0.9300254 | 0.9704525 | 117.2844 | 15.50944 | 0.8724017 | 0.9103239 | 99.94434 | 16.00758 | 0.9004216 | 0.962403 | 115.177 | 15.20278 | 0.8551523 | 0.9140176
94.29298 | 16.19065 | 0.9107194 | 0.975867 | 123.8601 | 12.21373 | 0.6870189 | 0.7361643 | [8 empty] | 97.90014 | 16.53404 | 0.9300349 | 0.9704623 | 117.2931 | 15.5086 | 0.8723546 | 0.9102747 | 99.93572 | 16.00788 | 0.9004387 | 0.9624214 | 115.1818 | 15.20183 | 0.8550984 | 0.9139599
94.28482 | 16.19118 | 0.910749 | 0.9758987 | 123.8673 | 12.207 | 0.68664 | 0.7357583 | [8 empty] | 97.89168 | 16.53458 | 0.9300655 | 0.9704943 | 117.3012 | 15.50751 | 0.8722932 | 0.9102107 | 99.92656 | 16.00749 | 0.9004167 | 0.9623978 | 115.1861 | 15.20108 | 0.8550567 | 0.9139154
94.27738 | 16.19144 | 0.9107638 | 0.9759146 | 123.8762 | 12.19979 | 0.6862345 | 0.7353237 | [8 empty] | 97.88249 | 16.53508 | 0.9300938 | 0.9705238 | 117.3091 | 15.50638 | 0.8722296 | 0.9101443 | 99.91705 | 16.00744 | 0.9004142 | 0.9623952 | 115.1923 | 15.19986 | 0.854988 | 0.913842
94.26906 | 16.19207 | 0.9107993 | 0.9759526 | 123.8844 | 12.193 | 0.6858526 | 0.7349145 | [8 empty] | 97.87334 | 16.53525 | 0.9301033 | 0.9705337 | 117.3179 | 15.50521 | 0.8721636 | 0.9100754 | 99.90839 | 16.00766 | 0.9004265 | 0.9624083 | 115.1978 | 15.19895 | 0.8549365 | 0.913787
94.26109 | 16.1926 | 0.9108289 | 0.9759844 | 123.892 | 12.18652 | 0.6854885 | 0.7345243 | [8 empty] | 97.8645 | 16.53538 | 0.9301103 | 0.970541 | 117.3268 | 15.50416 | 0.8721046 | 0.9100139 | 99.90174 | 16.00823 | 0.9004583 | 0.9624423 | 115.2034 | 15.19808 | 0.8548875 | 0.9137345
94.25461 | 16.1926 | 0.9108289 | 0.9759844 | 123.9006 | 12.17994 | 0.6851184 | 0.7341278 | [8 empty] | 97.85578 | 16.53588 | 0.9301386 | 0.9705706 | 117.3358 | 15.50328 | 0.8720551 | 0.9099622 | 99.89411 | 16.00832 | 0.9004633 | 0.9624476 | 115.211 | 15.19729 | 0.8548433 | 0.9136874
94.24238 | 16.19218 | 0.9108053 | 0.975959 | 123.9093 | 12.17363 | 0.6847632 | 0.7337472 | [8 empty] | 97.84785 | 16.5358 | 0.9301339 | 0.9705657 | 117.3456 | 15.50248 | 0.8720103 | 0.9099155 | 99.88624 | 16.00832 | 0.9004633 | 0.9624476 | 115.2201 | 15.19616 | 0.8547796 | 0.9136192
94.23205 | 16.19218 | 0.9108053 | 0.975959 | 123.9191 | 12.1671 | 0.6843961 | 0.7333538 | [8 empty] | 97.83924 | 16.53597 | 0.9301433 | 0.9705755 | 117.3567 | 15.50127 | 0.8719419 | 0.9098441 | 99.87819 | 16.00897 | 0.9005 | 0.9624869 | 115.2296 | 15.19485 | 0.854706 | 0.9135406
94.22362 | 16.19249 | 0.910823 | 0.975978 | 123.9272 | 12.16053 | 0.6840261 | 0.7329573 | [8 empty] | 97.83166 | 16.53651 | 0.930174 | 0.9706075 | 117.367 | 15.50014 | 0.8718782 | 0.9097777 | 99.87031 | 16.0091 | 0.9005074 | 0.9624948 | 115.2383 | 15.19389 | 0.854652 | 0.9134829
94.21681 | 16.19286 | 0.9108437 | 0.9760002 | 123.9363 | 12.15405 | 0.683662 | 0.7325672 | [8 empty] | 97.8237 | 16.53672 | 0.9301858 | 0.9706198 | 117.3769 | 15.4993 | 0.8718311 | 0.9097284 | 99.86384 | 16.00919 | 0.9005123 | 0.9625 | 115.2474 | 15.19276 | 0.8545883 | 0.9134148
94.20941 | 16.19302 | 0.9108526 | 0.9760097 | 123.9508 | 12.14363 | 0.6830758 | 0.7319391 | [8 empty] | 97.8154 | 16.53693 | 0.9301976 | 0.9706321 | 117.3863 | 15.49846 | 0.8717839 | 0.9096792 | 99.85538 | 16.00897 | 0.9005 | 0.9624869 | 115.2565 | 15.19193 | 0.8545417 | 0.913365
94.20134 | 16.19312 | 0.9108585 | 0.9760161 | 123.9648 | 12.13321 | 0.6824897 | 0.731311 | [8 empty] | 97.80754 | 16.53722 | 0.9302141 | 0.9706493 | 117.3959 | 15.49708 | 0.8717061 | 0.909598 | 99.84659 | 16.00914 | 0.9005098 | 0.9624974 | 115.2664 | 15.1904 | 0.8544559 | 0.9132732
94.19295 | 16.19312 | 0.9108585 | 0.9760161 | 123.9748 | 12.12616 | 0.682093 | 0.730886 | [8 empty] | 97.80035 | 16.53777 | 0.9302447 | 0.9706813 | 117.4029 | 15.49636 | 0.871666 | 0.9095562 | 99.83947 | 16.00971 | 0.9005417 | 0.9625315 | 115.2756 | 15.18927 | 0.8543921 | 0.9132051
94.18605 | 16.19381 | 0.910897 | 0.9760573 | 123.9834 | 12.11911 | 0.6816963 | 0.7304609 | [8 empty] | 97.79478 | 16.53777 | 0.9302447 | 0.9706813 | 117.4088 | 15.49552 | 0.8716188 | 0.909507 | 99.83162 | 16.00967 | 0.9005393 | 0.9625288 | 115.2842 | 15.18866 | 0.8543578 | 0.9131684
94.17782 | 16.19418 | 0.9109178 | 0.9760795 | 123.9932 | 12.11211 | 0.6813026 | 0.730039 | [8 empty] | 97.78814 | 16.53747 | 0.9302282 | 0.9706641 | 117.4178 | 15.49443 | 0.8715575 | 0.909443 | 99.82324 | 16.00993 | 0.900554 | 0.9625446 | 115.2945 | 15.18757 | 0.8542965 | 0.9131029
94.17109 | 16.19454 | 0.9109385 | 0.9761017 | 124.0012 | 12.10516 | 0.6809118 | 0.7296203 | [8 empty] | 97.78149 | 16.53781 | 0.9302471 | 0.9706838 | 117.4263 | 15.49334 | 0.8714962 | 0.909379 | 99.81356 | 16.01006 | 0.9005613 | 0.9625524 | 115.3046 | 15.18631 | 0.8542254 | 0.9130268
94.16197 | 16.1946 | 0.9109414 | 0.9761049 | 124.0093 | 12.09858 | 0.6805418 | 0.7292238 | [8 empty] | 97.77428 | 16.53844 | 0.9302825 | 0.9707207 | 117.435 | 15.492 | 0.8714207 | 0.9093003 | 99.80626 | 16.01023 | 0.9005712 | 0.9625629 | 115.3136 | 15.18565 | 0.8541886 | 0.9129875
94.1538 | 16.19449 | 0.9109355 | 0.9760986 | 124.0168 | 12.09174 | 0.680157 | 0.7288115 | [8 empty] | 97.76884 | 16.53823 | 0.9302707 | 0.9707084 | 117.4437 | 15.49074 | 0.87135 | 0.9092265 | 99.79813 | 16.0101 | 0.9005638 | 0.962555 | 115.3212 | 15.18474 | 0.8541371 | 0.9129325
94.14631 | 16.19439 | 0.9109296 | 0.9760922 | 124.0248 | 12.08543 | 0.6798017 | 0.7284308 | [8 empty] | 97.76212 | 16.53831 | 0.9302754 | 0.9707133 | 117.4522 | 15.48949 | 0.8712792 | 0.9091526 | 99.79141 | 16.01045 | 0.9005834 | 0.962576 | 115.3304 | 15.18386 | 0.854088 | 0.9128801
94.13431 | 16.19481 | 0.9109533 | 0.9761176 | 124.033 | 12.079 | 0.6794406 | 0.7280438 | [8 empty] | 97.75472 | 16.5384 | 0.9302801 | 0.9707182 | 117.4604 | 15.4884 | 0.8712179 | 0.9090887 | 99.78586 | 16.01124 | 0.9006276 | 0.9626232 | 115.3387 | 15.18251 | 0.854012 | 0.9127988
94.12259 | 16.19539 | 0.9109858 | 0.9761525 | 124.0409 | 12.07227 | 0.6790617 | 0.7276378 | [8 empty] | 97.74761 | 16.5384 | 0.9302801 | 0.9707182 | 117.4687 | 15.48752 | 0.8711684 | 0.909037 | 99.78049 | 16.01124 | 0.9006276 | 0.9626232 | 115.3469 | 15.18125 | 0.8539409 | 0.9127228
94.11418 | 16.19549 | 0.9109918 | 0.9761588 | 124.0473 | 12.06543 | 0.6786768 | 0.7272254 | [8 empty] | 97.74238 | 16.53823 | 0.9302707 | 0.9707084 | 117.4766 | 15.4863 | 0.8711 | 0.9089656 | 99.77434 | 16.01167 | 0.9006521 | 0.9626494 | 115.3558 | 15.18077 | 0.8539139 | 0.912694
94.10666 | 16.19528 | 0.9109799 | 0.9761461 | 124.0544 | 12.0588 | 0.6783038 | 0.7268258 | [8 empty] | 97.73734 | 16.53815 | 0.930266 | 0.9707035 | 117.4841 | 15.48475 | 0.8710128 | 0.9088746 | 99.76732 | 16.01202 | 0.9006717 | 0.9626704 | 115.3654 | 15.17937 | 0.8538354 | 0.9126101
94.09894 | 16.19523 | 0.910977 | 0.976143 | 124.0666 | 12.04859 | 0.6777295 | 0.7262104 | [8 empty] | 97.7295 | 16.53861 | 0.9302919 | 0.9707305 | 117.4914 | 15.48358 | 0.8709467 | 0.9088057 | 99.76071 | 16.01281 | 0.9007158 | 0.9627176 | 115.3744 | 15.17785 | 0.8537496 | 0.9125183
94.09015 | 16.19544 | 0.9109888 | 0.9761557 | 124.079 | 12.03832 | 0.6771523 | 0.7255918 | [8 empty] | 97.72376 | 16.53886 | 0.9303061 | 0.9707453 | 117.5 | 15.48249 | 0.8708854 | 0.9087417 | 99.7546 | 16.01307 | 0.9007306 | 0.9627333 | 115.3818 | 15.17671 | 0.8536858 | 0.9124502
94.08394 | 16.19596 | 0.9110184 | 0.9761874 | 124.0864 | 12.03111 | 0.6767467 | 0.7251573 | [8 empty] | 97.71611 | 16.53873 | 0.930299 | 0.9707379 | 117.5074 | 15.48161 | 0.8708359 | 0.90869 | 99.74793 | 16.01324 | 0.9007404 | 0.9627438 | 115.389 | 15.1761 | 0.8536515 | 0.9124135
94.07622 | 16.19623 | 0.9110332 | 0.9762032 | 124.0943 | 12.02469 | 0.6763856 | 0.7247703 | [8 empty] | 97.70995 | 16.53932 | 0.930332 | 0.9707724 | 117.5158 | 15.48085 | 0.8707935 | 0.9086458 | 99.74094 | 16.01359 | 0.90076 | 0.9627647 | 115.3968 | 15.17514 | 0.8535976 | 0.9123558
94.0675 | 16.19639 | 0.9110421 | 0.9762128 | 124.1024 | 12.01817 | 0.6760185 | 0.7243769 | [8 empty] | 97.70293 | 16.53965 | 0.9303509 | 0.970792 | 117.5229 | 15.47934 | 0.8707086 | 0.9085572 | 99.73272 | 16.0139 | 0.9007771 | 0.9627831 | 115.4064 | 15.17419 | 0.8535436 | 0.9122982
94.05906 | 16.19633 | 0.9110391 | 0.9762096 | 124.1108 | 12.01148 | 0.6756425 | 0.7239741 | [8 empty] | 97.6958 | 16.53974 | 0.9303556 | 0.970797 | 117.5303 | 15.47792 | 0.8706284 | 0.9084735 | 99.72532 | 16.01433 | 0.9008017 | 0.9628093 | 115.4156 | 15.17301 | 0.8534774 | 0.9122274
94.05186 | 16.19628 | 0.9110362 | 0.9762064 | 124.1186 | 12.00475 | 0.6752636 | 0.7235681 | [8 empty] | 97.68859 | 16.53978 | 0.9303579 | 0.9707994 | 117.5376 | 15.47683 | 0.8705671 | 0.9084095 | 99.7177 | 16.01438 | 0.9008041 | 0.9628119 | 115.4253 | 15.17218 | 0.8534308 | 0.9121776
94.04407 | 16.19654 | 0.911051 | 0.9762223 | 124.1261 | 11.99806 | 0.6748877 | 0.7231652 | [8 empty] | 97.68092 | 16.54016 | 0.9303792 | 0.9708216 | 117.5453 | 15.47574 | 0.8705058 | 0.9083456 | 99.70962 | 16.01507 | 0.9008434 | 0.9628538 | 115.4377 | 15.17039 | 0.8533303 | 0.9120701
94.03608 | 16.19754 | 0.9111072 | 0.9762825 | 124.1344 | 11.99096 | 0.674488 | 0.722737 | [8 empty] | 97.67468 | 16.54037 | 0.930391 | 0.9708339 | 117.5534 | 15.47486 | 0.8704563 | 0.9082939 | 99.70266 | 16.01608 | 0.9008998 | 0.9629141 | 115.4482 | 15.16935 | 0.8532714 | 0.9120072
94.02384 | 16.19733 | 0.9110954 | 0.9762699 | 124.1423 | 11.98438 | 0.674118 | 0.7223405 | [8 empty] | 97.66722 | 16.54058 | 0.9304027 | 0.9708462 | 117.5618 | 15.47402 | 0.8704091 | 0.9082447 | 99.69606 | 16.01629 | 0.900912 | 0.9629272 | 115.4569 | 15.16865 | 0.8532322 | 0.9119653
94.01159 | 16.19739 | 0.9110983 | 0.976273 | 124.1504 | 11.97775 | 0.673745 | 0.7219408 | [8 empty] | 97.65938 | 16.54074 | 0.9304122 | 0.970856 | 117.5698 | 15.4731 | 0.8703572 | 0.9081905 | 99.6886 | 16.01656 | 0.9009267 | 0.962943 | 115.4632 | 15.16738 | 0.8531611 | 0.9118893
94.00371 | 16.19696 | 0.9110746 | 0.9762476 | 124.1577 | 11.97101 | 0.6733661 | 0.7215348 | [8 empty] | 97.65196 | 16.54083 | 0.9304169 | 0.9708609 | 117.5782 | 15.47159 | 0.8702723 | 0.9081019 | 99.6789 | 16.01708 | 0.9009562 | 0.9629744 | 115.4697 | 15.16656 | 0.8531145 | 0.9118395
93.99605 | 16.19702 | 0.9110776 | 0.9762508 | 124.1658 | 11.9647 | 0.6730108 | 0.7211541 | [8 empty] | 97.6447 | 16.54116 | 0.9304358 | 0.9708806 | 117.5871 | 15.47045 | 0.8702086 | 0.9080355 | 99.66828 | 16.01695 | 0.9009488 | 0.9629666 | 115.4754 | 15.1652 | 0.8530384 | 0.9117582
93.98741 | 16.19749 | 0.9111043 | 0.9762794 | 124.1777 | 11.95449 | 0.6724365 | 0.7205387 | [8 empty] | 97.63629 | 16.54116 | 0.9304358 | 0.9708806 | 117.5937 | 15.46928 | 0.8701426 | 0.9079666 | 99.65681 | 16.01752 | 0.9009807 | 0.9630006 | 115.4795 | 15.16442 | 0.8529943 | 0.9117111
93.97889 | 16.19775 | 0.9111191 | 0.9762952 | 124.1894 | 11.94359 | 0.6718237 | 0.7198821 | [8 empty] | 97.62965 | 16.5415 | 0.9304546 | 0.9709003 | 117.6013 | 15.46811 | 0.8700766 | 0.9078977 | 99.64525 | 16.01782 | 0.9009979 | 0.963019 | 115.4831 | 15.16416 | 0.8529796 | 0.9116953
93.97047 | 16.19765 | 0.9111131 | 0.9762889 | 124.1976 | 11.93717 | 0.6714626 | 0.7194951 | [8 empty] | 97.62215 | 16.54125 | 0.9304405 | 0.9708855 | 117.6093 | 15.46685 | 0.8700058 | 0.9078239 | 99.63538 | 16.01808 | 0.9010126 | 0.9630347 | 115.4861 | 15.16316 | 0.8529232 | 0.911635
93.96181 | 16.19786 | 0.911125 | 0.9763016 | 124.2058 | 11.92991 | 0.6710541 | 0.7190574 | [8 empty] | 97.61476 | 16.54108 | 0.930431 | 0.9708757 | 117.6158 | 15.4658 | 0.8699469 | 0.9077624 | 99.62424 | 16.01891 | 0.9010592 | 0.9630845 | 115.4897 | 15.16215 | 0.8528668 | 0.9115748
93.95441 | 16.19781 | 0.911122 | 0.9762984 | 124.2146 | 11.92323 | 0.6706781 | 0.7186545 | [8 empty] | 97.60644 | 16.54146 | 0.9304523 | 0.9708978 | 117.6234 | 15.46467 | 0.8698832 | 0.9076959 | 99.61553 | 16.01917 | 0.9010739 | 0.9631002 | 115.495 | 15.16111 | 0.8528079 | 0.9115118
93.94594 | 16.19796 | 0.9111309 | 0.9763079 | 124.2231 | 11.91649 | 0.6702992 | 0.7182485 | [8 empty] | 97.59891 | 16.54192 | 0.9304782 | 0.9709249 | 117.6308 | 15.46312 | 0.869796 | 0.9076049 | 99.61028 | 16.01917 | 0.9010739 | 0.9631002 | 115.5002 | 15.16023 | 0.8527589 | 0.9114594
93.93694 | 16.19839 | 0.9111546 | 0.9763333 | 124.2314 | 11.90933 | 0.6698966 | 0.7178171 | [8 empty] | 97.59074 | 16.5423 | 0.9304994 | 0.9709471 | 117.638 | 15.46165 | 0.8697134 | 0.9075188 | 99.60506 | 16.01943 | 0.9010886 | 0.963116 | 115.505 | 15.15936 | 0.8527098 | 0.911407
93.92899 | 16.1986 | 0.9111664 | 0.976346 | 124.239 | 11.90207 | 0.6694881 | 0.7173794 | [8 empty] | 97.58258 | 16.54213 | 0.93049 | 0.9709372 | 117.6457 | 15.46073 | 0.8696616 | 0.9074646404 | 99.59985 | 16.01948 | 0.901091 | 0.9631186 | 115.5111 | 15.1581 | 0.8526387 | 0.911331
93.91969 | 16.19891 | 0.9111842 | 0.976365 | 124.247 | 11.89533 | 0.6691092 | 0.7169734 | [8 empty] | 97.5745 | 16.54246 | 0.9305089 | 0.9709569 | 117.653 | 15.45939 | 0.8695861 | 0.9073859 | 99.59569 | 16.01996 | 0.901118 | 0.9631474 | 115.5171 | 15.15749 | 0.8526044 | 0.9112943
93.90781 | 16.19939 | 0.9112108 | 0.9763936 | 124.2558 | 11.88881 | 0.6687421 | 0.71658 | [8 empty] | 97.56625 | 16.54259 | 0.9305159 | 0.9709643 | 117.6607 | 15.45863 | 0.8695436 | 0.9073416 | 99.59147 | 16.01987 | 0.9011131 | 0.9631422 | 115.5226 | 15.15723 | 0.8525897 | 0.9112786
93.8947 | 16.19965 | 0.9112256 | 0.9764094 | 124.2632 | 11.88202 | 0.6683602 | 0.7161708 | [8 empty] | 97.5572 | 16.54271 | 0.930523 | 0.9709717 | 117.6682 | 15.45742 | 0.8694753 | 0.9072702 | 99.58744 | 16.01996 | 0.901118 | 0.9631474 | 115.5291 | 15.15631 | 0.8525382 | 0.9112235
93.88569 | 16.20033 | 0.9112641 | 0.9764507 | 124.272 | 11.87586 | 0.6680139 | 0.7157997 | [8 empty] | 97.54953 | 16.54271 | 0.930523 | 0.9709717 | 117.6774 | 15.45612 | 0.8694022 | 0.907194 | 99.58366 | 16.02065 | 0.9011573 | 0.9631893 | 115.5374 | 15.1557 | 0.8525038 | 0.9111868
93.87702 | 16.20007 | 0.9112493 | 0.9764348 | 124.2794 | 11.86844 | 0.6675965 | 0.7153524 | [8 empty] | 97.54022 | 16.54271 | 0.930523 | 0.9709717 | 117.6848 | 15.45486 | 0.8693314 | 0.9071201 | 99.58007 | 16.02083 | 0.9011671 | 0.9631998 | 115.5464 | 15.15474 | 0.8524499 | 0.9111292
93.86851 | 16.19986 | 0.9112375 | 0.9764221 | 124.2914 | 11.85802 | 0.6670103 | 0.7147244 | [8 empty] | 97.53191 | 16.54309 | 0.9305442 | 0.9709938 | 117.6932 | 15.45389 | 0.8692772 | 0.9070636 | 99.57676 | 16.02153 | 0.9012063 | 0.9632418 | 115.5543 | 15.15396 | 0.8524058 | 0.911082
93.85881 | 16.20039 | 0.9112671 | 0.9764538 | 124.3035 | 11.84786 | 0.666439 | 0.7141122 | [8 empty] | 97.52375 | 16.54322 | 0.9305513 | 0.9710012 | 117.7009 | 15.45251 | 0.8691994 | 0.9069824 | 99.57249 | 16.02187 | 0.9012259 | 0.9632627 | 115.5619 | 15.15274 | 0.8523371 | 0.9110086
93.85144 | 16.20012 | 0.9112523 | 0.976438 | 124.3118 | 11.84134 | 0.6660719 | 0.7137188 | [8 empty] | 97.51555 | 16.54318 | 0.9305489 | 0.9709987 | 117.708 | 15.45146 | 0.8691404 | 0.9069208 | 99.56809 | 16.02187 | 0.9012259 | 0.9632627 | 115.5702 | 15.15147 | 0.852266 | 0.9109326
93.84205 | 16.20007 | 0.9112493 | 0.9764348 | 124.3202 | 11.8345 | 0.6656871 | 0.7133065 | [8 empty] | 97.50695 | 16.54309 | 0.9305442 | 0.9709938 | 117.716 | 15.4505 | 0.8690862 | 0.9068642 | 99.56418 | 16.02196 | 0.9012308 | 0.963268 | 115.5779 | 15.15108 | 0.8522439 | 0.910909
93.83319 | 16.20007 | 0.9112493 | 0.9764348 | 124.328 | 11.82734 | 0.6652845 | 0.7128751 | [8 empty] | 97.50008 | 16.54301 | 0.9305395 | 0.9709889 | 117.7251 | 15.44916 | 0.8690107 | 0.9067855 | 99.56038 | 16.02161 | 0.9012112 | 0.963247 | 115.584 | 15.15003 | 0.852185 | 0.9108461
93.82514 | 16.20081 | 0.9112908 | 0.9764792 | 124.3362 | 11.81981 | 0.6648611 | 0.7124215 | [8 empty] | 97.49186 | 16.5433 | 0.930556 | 0.9710061 | 117.7319 | 15.44782 | 0.8689352 | 0.9067068 | 99.55624 | 16.02157 | 0.9012087 | 0.9632444 | 115.5907 | 15.1489 | 0.8521213 | 0.9107779
93.81591 | 16.20081 | 0.9112908 | 0.9764792 | 124.3444 | 11.81297 | 0.6644763 | 0.7120091 | [8 empty] | 97.4842 | 16.54368 | 0.9305772 | 0.9710283 | 117.7384 | 15.44748 | 0.8689164 | 0.9066871 | 99.54874 | 16.02196 | 0.9012308 | 0.963268 | 115.5993 | 15.14781 | 0.85206 | 0.9107124
93.80801 | 16.20117 | 0.9113115 | 0.9765014 | 124.3522 | 11.80571 | 0.6640678 | 0.7115713 | [8 empty] | 97.47653 | 16.54397 | 0.9305938 | 0.9710455 | 117.7445 | 15.44647 | 0.8688598 | 0.906628 | 99.54082 | 16.02214 | 0.9012406 | 0.9632785 | 115.6098 | 15.14676 | 0.8520011 | 0.9106495
93.8002 | 16.20154 | 0.9113322 | 0.9765236 | 124.3604 | 11.79897 | 0.6636889 | 0.7111653 | [8 empty] | 97.46842 | 16.54389 | 0.930589 | 0.9710406 | 117.7508 | 15.44488 | 0.8687702 | 0.9065345 | 99.53306 | 16.02244 | 0.9012578 | 0.9632968 | 115.6176 | 15.14572 | 0.8519423 | 0.9105866
93.79238 | 16.20196 | 0.9113559 | 0.976549 | 124.3683 | 11.79176 | 0.6632833 | 0.7107307 | [8 empty] | 97.46101 | 16.54452 | 0.9306244 | 0.9710775 | 117.7579 | 15.4435 | 0.8686924 | 0.9064533 | 99.52381 | 16.02266 | 0.9012701 | 0.9633099 | 115.6283 | 15.14498 | 0.8519006 | 0.910542
93.78111 | 16.20228 | 0.9113736 | 0.976568 | 124.3767 | 11.78461 | 0.6628807 | 0.7102993 | [8 empty] | 97.45282 | 16.54477 | 0.9306386 | 0.9710922 | 117.7656 | 15.44211 | 0.8686145 | 0.9063721 | 99.51397 | 16.02331 | 0.9013068 | 0.9633492 | 115.6403 | 15.14336 | 0.8518098 | 0.9104451
93.77009 | 16.20207 | 0.9113618 | 0.9765553 | 124.3849 | 11.77766 | 0.6624899 | 0.7098806 | [8 empty] | 97.44289 | 16.54464 | 0.9306315 | 0.9710849 | 117.7742 | 15.44081 | 0.8685414 | 0.9062958 | 99.50441 | 16.02358 | 0.9013216 | 0.963365 | 115.6525 | 15.14227 | 0.8517485 | 0.9103795
93.7622 | 16.20217 | 0.9113677 | 0.9765617 | 124.3932 | 11.77066 | 0.6620962 | 0.7094588 | [8 empty] | 97.43468 | 16.54489 | 0.9306456 | 0.9710996 | 117.7812 | 15.43939 | 0.8684613 | 0.9062122 | 99.49491 | 16.02366 | 0.9013265 | 0.9633702 | 115.6636 | 15.14101 | 0.8516774 | 0.9103035
93.75412 | 16.2026 | 0.9113914 | 0.9765871 | 124.4015 | 11.76434 | 0.661741 | 0.7090781 | [8 empty] | 97.42612 | 16.5451 | 0.9306574 | 0.9711119 | 117.7895 | 15.4383 | 0.8683999 | 0.9061482 | 99.48492 | 16.02362 | 0.901324 | 0.9633676 | 115.6726 | 15.13992 | 0.8516161 | 0.910238
93.74776 | 16.20265 | 0.9113944 | 0.9765902 | 124.4141 | 11.75398 | 0.6611578 | 0.7084532 | [8 empty] | 97.41705 | 16.54502 | 0.9306527 | 0.971107 | 117.7976 | 15.43683 | 0.8683174 | 0.9060621 | 99.4737 | 16.02375 | 0.9013314 | 0.9633754 | 115.6822 | 15.13874 | 0.8515499 | 0.9101672
93.73966 | 16.20302 | 0.9114151 | 0.9766124 | 124.4265 | 11.74392 | 0.6605924 | 0.7078473 | [8 empty] | 97.41125 | 16.54485 | 0.9306433 | 0.9710972 | 117.8063 | 15.43553 | 0.8682443 | 0.9059858 | 99.46256 | 16.02397 | 0.9013436 | 0.9633886 | 115.6907 | 15.13756 | 0.8514837 | 0.9100965
93.73214 | 16.20317 | 0.911424 | 0.976622 | 124.4346 | 11.73661 | 0.6601809 | 0.7074064 | [8 empty] | 97.40468 | 16.54552 | 0.930681 | 0.9711365 | 117.8135 | 15.43461 | 0.8681924 | 0.9059317 | 99.45298 | 16.02397 | 0.9013436 | 0.9633886 | 115.6994 | 15.13665 | 0.8514322 | 0.9100414
93.72415 | 16.20312 | 0.911421 | 0.9766188 | 124.4431 | 11.72929 | 0.6597694 | 0.7069655 | [8 empty] | 97.39524 | 16.54594 | 0.9307046 | 0.9711611 | 117.8219 | 15.43331 | 0.8681193 | 0.9058554 | 99.4429 | 16.02419 | 0.9013559 | 0.9634017 | 115.7081 | 15.13538 | 0.8513611 | 0.9099654
93.71668 | 16.20317 | 0.911424 | 0.976622 | 124.4518 | 11.72245 | 0.6593846 | 0.7065531 | [8 empty] | 97.38641 | 16.54557 | 0.9306834 | 0.971139 | 117.8306 | 15.43163 | 0.868025 | 0.9057569 | 99.43149 | 16.02467 | 0.9013829 | 0.9634305 | 115.7166 | 15.13434 | 0.8513022 | 0.9099025
93.70801 | 16.20391 | 0.9114654 | 0.9766664 | 124.4589 | 11.71514 | 0.6589731 | 0.7061122 | [8 empty] | 97.37766 | 16.54527 | 0.9306669 | 0.9711218 | 117.8391 | 15.43046 | 0.867959 | 0.905688 | 99.42018 | 16.02497 | 0.9014 | 0.9634488 | 115.7251 | 15.13338 | 0.8512483 | 0.9098448
93.70124 | 16.20375 | 0.9114565 | 0.9766568 | 124.4674 | 11.70808 | 0.6585764 | 0.7056872 | [8 empty] | 97.36909 | 16.5454 | 0.9306739 | 0.9711291 | 117.8481 | 15.42954 | 0.8679071 | 0.9056339 | 99.40711 | 16.02493 | 0.9013976 | 0.9634462 | 115.7309 | 15.13251 | 0.8511992 | 0.9097924
93.69245 | 16.20417 | 0.9114802 | 0.9766822 | 124.4767 | 11.70124 | 0.6581916 | 0.7052748 | [8 empty] | 97.36087 | 16.54594 | 0.9307046 | 0.9711611 | 117.856 | 15.42845 | 0.8678458 | 0.9055699 | 99.39599 | 16.02571 | 0.9014417 | 0.9634934 | 115.7383 | 15.1315 | 0.8511428 | 0.9097321
93.68449 | 16.2046 | 0.9115039 | 0.9767076 | 124.4845 | 11.69398 | 0.6577831 | 0.7048371 | [8 empty] | 97.35205 | 16.54636 | 0.9307282 | 0.9711857 | 117.865 | 15.42769 | 0.8678033 | 0.9055256 | 99.38458 | 16.02593 | 0.901454 | 0.9635065 | 115.7461 | 15.13033 | 0.8510766 | 0.9096614
93.67342 | 16.20502 | 0.9115276 | 0.976733 | 124.4919 | 11.68682 | 0.6573805 | 0.7044057 | [8 empty] | 97.34421 | 16.54645 | 0.9307329 | 0.9711907 | 117.8721 | 15.42631 | 0.8677255 | 0.9054444 | 99.37238 | 16.02632 | 0.901476 | 0.9635301 | 115.755 | 15.12915 | 0.8510104 | 0.9095906
93.66009 | 16.20533 | 0.9115453 | 0.976752 | 124.4992 | 11.68061 | 0.6570312 | 0.7040314 | [8 empty] | 97.33637 | 16.54699 | 0.9307635 | 0.9712226 | 117.8808 | 15.42467 | 0.8676335 | 0.9053485 | 99.36182 | 16.02632 | 0.901476 | 0.9635301 | 115.7631 | 15.12823 | 0.8509589 | 0.9095355
93.65295 | 16.20565 | 0.9115631 | 0.976771 | 124.5073 | 11.67414 | 0.656667 | 0.7036412 | [8 empty] | 97.32794 | 16.54707 | 0.9307683 | 0.9712276 | 117.8884 | 15.423 | 0.8675392 | 0.9052501 | 99.3543 | 16.02619 | 0.9014687 | 0.9635222 | 115.7702 | 15.1271 | 0.8508951 | 0.9094674
93.64504 | 16.20544 | 0.9115513 | 0.9767583 | 124.5154 | 11.66698 | 0.6562644 | 0.7032098 | [8 empty] | 97.32099 | 16.5472 | 0.9307753 | 0.971235 | 117.8982 | 15.42174 | 0.8674685 | 0.9051762 | 99.34655 | 16.02684 | 0.9015055 | 0.9635615 | 115.7766 | 15.12588 | 0.8508265 | 0.909394
93.63734 | 16.20623 | 0.9115957 | 0.9768059 | 124.5286 | 11.65619 | 0.6556576 | 0.7025595 | [8 empty] | 97.31374 | 16.54745 | 0.9307895 | 0.9712497 | 117.9075 | 15.42031 | 0.8673883 | 0.9050926 | 99.33764 | 16.02754 | 0.9015447 | 0.9636035 | 115.7827 | 15.12466 | 0.8507578 | 0.9093206
93.62906 | 16.20596 | 0.9115809 | 0.9767901 | 124.5407 | 11.64525 | 0.6550418 | 0.7018997 | [8 empty] | 97.30626 | 16.54749 | 0.9307918 | 0.9712522 | 117.9167 | 15.41935 | 0.8673341 | 0.905036 | 99.33016 | 16.02789 | 0.9015643 | 0.9636244 | 115.7898 | 15.12335 | 0.8506842 | 0.909242
93.62147 | 16.20565 | 0.9115631 | 0.976771 | 124.5494 | 11.63851 | 0.6546629 | 0.7014937 | [8 empty] | 97.29852 | 16.54779 | 0.9308083 | 0.9712694 | 117.9262 | 15.41822 | 0.8672704 | 0.9049695 | 99.32532 | 16.02841 | 0.9015938 | 0.9636559 | 115.7956 | 15.12213 | 0.8506156 | 0.9091686
93.61418 | 16.20565 | 0.9115631 | 0.976771 | 124.5575 | 11.63167 | 0.6542781 | 0.7010814 | [8 empty] | 97.292 | 16.54812 | 0.9308272 | 0.9712891 | 117.9349 | 15.41654 | 0.8671761 | 0.9048711 | 99.31947 | 16.02863 | 0.901606 | 0.963669 | 115.8014 | 15.12117 | 0.8505616 | 0.9091109
93.60591 | 16.20628 | 0.9115986 | 0.9768091 | 124.5669 | 11.6242 | 0.6538577 | 0.7006309 | [8 empty] | 97.28499 | 16.54858 | 0.9308531 | 0.9713162 | 117.9438 | 15.41562 | 0.8671242 | 0.904817 | 99.3136 | 16.02876 | 0.9016134 | 0.9636769 | 115.8082 | 15.12034 | 0.850515 | 0.9090611
93.59756 | 16.20681 | 0.9116282 | 0.9768408 | 124.5757 | 11.61735 | 0.6534729 | 0.7002186 | [8 empty] | 97.27736 | 16.54905 | 0.9308791 | 0.9713432 | 117.952 | 15.41445 | 0.8670582 | 0.9047481 | 99.30811 | 16.02907 | 0.9016305 | 0.9636952 | 115.814 | 15.11908 | 0.8504439 | 0.9089851
93.58988 | 16.20712 | 0.911646 | 0.9768599 | 124.5839 | 11.61036 | 0.6530792 | 0.6997967 | [8 empty] | 97.26876 | 16.54913 | 0.9308838 | 0.9713481 | 117.9603 | 15.41306 | 0.8669803 | 0.9046669 | 99.3034 | 16.02929 | 0.9016428 | 0.9637083 | 115.8192 | 15.11821 | 0.8503949 | 0.9089327
93.58155 | 16.20744 | 0.9116637 | 0.9768789 | 124.5934 | 11.60288 | 0.6526588 | 0.6993462 | [8 empty] | 97.26086 | 16.54934 | 0.9308956 | 0.9713604 | 117.9707 | 15.41168 | 0.8669025 | 0.9045857 | 99.29986 | 16.02959 | 0.90166 | 0.9637267 | 115.8248 | 15.11734 | 0.8503458 | 0.9088803
93.57403 | 16.20744 | 0.9116637 | 0.9768789 | 124.6023 | 11.59594 | 0.6522681 | 0.6989275 | [8 empty] | 97.25336 | 16.54993 | 0.9309286 | 0.9713949 | 117.9808 | 15.40992 | 0.8668035 | 0.9044823 | 99.295 | 16.03003 | 0.9016845 | 0.9637529 | 115.831 | 15.11655 | 0.8503017 | 0.9088331
93.56251 | 16.20786 | 0.9116874 | 0.9769043 | 124.61 | 11.58873 | 0.6518625 | 0.698493 | [8 empty] | 97.24438 | 16.5503 | 0.9309498 | 0.971417 | 117.9918 | 15.40841 | 0.8667186 | 0.9043937 | 99.29066 | 16.0302 | 0.9016943 | 0.9637634 | 115.8379 | 15.11542 | 0.8502379 | 0.9087649
93.55032 | 16.20828 | 0.9117111 | 0.9769296 | 124.6183 | 11.58141 | 0.651451 | 0.698052 | [8 empty] | 97.23628 | 16.55022 | 0.9309451 | 0.9714121 | 118.0037 | 15.40732 | 0.8666573 | 0.9043298 | 99.28612 | 16.03046 | 0.901709 | 0.9637791 | 115.8447 | 15.11441 | 0.8501815 | 0.9087047
93.54306 | 16.20844 | 0.91172 | 0.9769392 | 124.6269 | 11.57431 | 0.6510514 | 0.6976238 | [8 empty] | 97.22766 | 16.55055 | 0.930964 | 0.9714318 | 118.0155 | 15.40614 | 0.8665912 | 0.9042609 | 99.28179 | 16.03086 | 0.9017311 | 0.9638027 | 115.8516 | 15.11341 | 0.8501251 | 0.9086444
93.53595 | 16.2086 | 0.9117289 | 0.9769487 | 124.635 | 11.56746 | 0.6506665 | 0.6972114 | [8 empty] | 97.21781 | 16.55072 | 0.9309734 | 0.9714416 | 118.0255 | 15.4043 | 0.8664875 | 0.9041526 | 99.2752 | 16.03112 | 0.9017458 | 0.9638184 | 115.8599 | 15.11237 | 0.8500663 | 0.9085815
93.52862 | 16.20828 | 0.9117111 | 0.9769296 | 124.6478 | 11.55678 | 0.6500656 | 0.6965675 | [8 empty] | 97.20936 | 16.55081 | 0.9309781 | 0.9714466 | 118.0357 | 15.40296 | 0.866412 | 0.9040739 | 99.26824 | 16.03112 | 0.9017458 | 0.9638184 | 115.8678 | 15.11145 | 0.8500148 | 0.9085264
93.52072 | 16.20838 | 0.911717 | 0.976936 | 124.6608 | 11.54678 | 0.6495031 | 0.6959648 | [8 empty] | 97.19988 | 16.55131 | 0.9310064 | 0.9714761 | 118.0458 | 15.40187 | 0.8663507 | 0.9040099 | 99.26113 | 16.03129 | 0.9017556 | 0.9638289 | 115.875 | 15.10992 | 0.8499289 | 0.9084347
93.51295 | 16.20854 | 0.9117259 | 0.9769455 | 124.6678 | 11.53978 | 0.6491094 | 0.6955429 | [8 empty] | 97.19129 | 16.55127 | 0.9310041 | 0.9714736 | 118.0553 | 15.40048 | 0.8662729 | 0.9039287 | 99.25428 | 16.0316 | 0.9017728 | 0.9638472 | 115.8829 | 15.1094 | 0.8498995 | 0.9084032
93.50497 | 16.20854 | 0.9117259 | 0.9769455 | 124.6764 | 11.53273 | 0.6487127 | 0.6951179 | [8 empty] | 97.18253 | 16.55097 | 0.9309876 | 0.9714564 | 118.065 | 15.3991 | 0.8661951 | 0.9038475 | 99.24588 | 16.03186 | 0.9017875 | 0.963863 | 115.8914 | 15.10866 | 0.8498578 | 0.9083587
93.49666 | 16.20881 | 0.9117407 | 0.9769614 | 124.6848 | 11.52578 | 0.648322 | 0.6946992 | [8 empty] | 97.17353 | 16.55123 | 0.9310017 | 0.9714712 | 118.074 | 15.39772 | 0.8661173 | 0.9037663 | 99.23599 | 16.0319 | 0.9017899 | 0.9638656 | 115.8994 | 15.10713 | 0.849772 | 0.9082669
93.48902 | 16.2086 | 0.9117289 | 0.9769487 | 124.6927 | 11.51884 | 0.6479312 | 0.6942805 | [8 empty] | 97.1646 | 16.55185 | 0.9310371 | 0.9715081 | 118.0824 | 15.39608 | 0.8660253 | 0.9036703 | 99.22749 | 16.03208 | 0.9017998 | 0.9638761 | 115.9066 | 15.10617 | 0.849718 | 0.9082093
93.48156 | 16.20902 | 0.9117526 | 0.976974 | 124.7002 | 11.51194 | 0.6475434 | 0.6938649 | [8 empty] | 97.15754 | 16.55219 | 0.9310559 | 0.9715278 | 118.0908 | 15.39491 | 0.8659593 | 0.9036014 | 99.21859 | 16.03216 | 0.9018047 | 0.9638813 | 115.9142 | 15.10556 | 0.8496837 | 0.9081726
93.47259 | 16.20907 | 0.9117555 | 0.9769772 | 124.7093 | 11.50536 | 0.6471734 | 0.6934684 | [8 empty] | 97.14969 | 16.55248 | 0.9310725 | 0.971545 | 118.0995 | 15.3939 | 0.8659027 | 0.9035424 | 99.20859 | 16.03238 | 0.9018169 | 0.9638944 | 115.9237 | 15.10434 | 0.849615 | 0.9080992
93.4657 | 16.20954 | 0.9117822 | 0.9770058 | 124.7175 | 11.49799 | 0.6467589 | 0.6930243 | [8 empty] | 97.14262 | 16.55324 | 0.9311149 | 0.9715893 | 118.1071 | 15.3926 | 0.8658296 | 0.9034661 | 99.19921 | 16.03264 | 0.9018316 | 0.9639101 | 115.9316 | 15.10338 | 0.8495611 | 0.9080415
93.45778 | 16.21012 | 0.9118147 | 0.9770407 | 124.7251 | 11.4911 | 0.6463711 | 0.6926088 | [8 empty] | 97.13481 | 16.55324 | 0.9311149 | 0.9715893 | 118.113 | 15.39135 | 0.8657588 | 0.9033923 | 99.19172 | 16.03269 | 0.9018341 | 0.9639128 | 115.9376 | 15.10234 | 0.8495022 | 0.9079786
93.44684 | 16.21038 | 0.9118295 | 0.9770565 | 124.7322 | 11.48389 | 0.6459656 | 0.6921742 | [8 empty] | 97.12621 | 16.55303 | 0.9311031 | 0.971577 | 118.119 | 15.39038 | 0.8657046 | 0.9033357 | 99.18507 | 16.03321 | 0.9018635 | 0.9639442 | 115.9437 | 15.10168 | 0.8494655 | 0.9079393
93.43299 | 16.21112 | 0.911871 | 0.9771009 | 124.7399 | 11.47684 | 0.6455689 | 0.6917492 | [8 empty] | 97.11818 | 16.55341 | 0.9311243 | 0.9715991 | 118.1264 | 15.38908 | 0.8656315 | 0.9032594 | 99.17759 | 16.03399 | 0.9019077 | 0.9639914 | 115.951 | 15.09998 | 0.8493698 | 0.9078371
93.42609 | 16.21107 | 0.911868 | 0.9770978 | 124.748 | 11.46989 | 0.6451781 | 0.6913305 | [8 empty] | 97.11079 | 16.55382 | 0.9311479 | 0.9716237 | 118.135 | 15.38782 | 0.8655607 | 0.9031856 | 99.16831 | 16.03391 | 0.9019027 | 0.9639862 | 115.9584 | 15.09824 | 0.8492717 | 0.9077322
93.4179 | 16.21102 | 0.911865 | 0.9770946 | 124.7557 | 11.46284 | 0.6447815 | 0.6909054 | [8 empty] | 97.10332 | 16.55366 | 0.9311385 | 0.9716139 | 118.143 | 15.38661 | 0.8654923 | 0.9031142 | 99.15818 | 16.03417 | 0.9019175 | 0.9640019 | 115.9656 | 15.09702 | 0.8492031 | 0.9076588
93.41022 | 16.21133 | 0.9118828 | 0.9771136 | 124.7672 | 11.45195 | 0.6441687 | 0.6902488 | [8 empty] | 97.09652 | 16.55391 | 0.9311526 | 0.9716287 | 118.1496 | 15.38543 | 0.8654263 | 0.9030453 | 99.1496 | 16.03439 | 0.9019297 | 0.964015 | 115.9729 | 15.09623 | 0.8491589 | 0.9076117
93.40199 | 16.21123 | 0.9118769 | 0.9771073 | 124.779 | 11.44121 | 0.6435648 | 0.6896017 | [8 empty] | 97.08936 | 16.55433 | 0.9311762 | 0.9716533 | 118.1576 | 15.3838 | 0.8653344 | 0.9029493 | 99.14064 | 16.03478 | 0.9019518 | 0.9640386 | 115.9811 | 15.09528 | 0.849105 | 0.907554
93.39376 | 16.21154 | 0.9118947 | 0.9771263 | 124.7859 | 11.434 | 0.6431592 | 0.6891671 | [8 empty] | 97.08247 | 16.55491 | 0.9312092 | 0.9716877 | 118.1638 | 15.38275 | 0.8652754 | 0.9028878 | 99.13051 | 16.03548 | 0.901991 | 0.9640805 | 115.9886 | 15.09388 | 0.8490265 | 0.9074701
93.38641 | 16.21191 | 0.9119154 | 0.9771485 | 124.7947 | 11.42716 | 0.6427744 | 0.6887547 | [8 empty] | 97.07482 | 16.55483 | 0.9312045 | 0.9716828 | 118.1705 | 15.3817 | 0.8652164 | 0.9028263 | 99.12088 | 16.03552 | 0.9019935 | 0.9640831 | 115.997 | 15.09235 | 0.8489407 | 0.9073784
93.3772 | 16.21217 | 0.9119302 | 0.9771644 | 124.8032 | 11.42 | 0.6423718 | 0.6883233 | [8 empty] | 97.06851 | 16.55491 | 0.9312092 | 0.9716877 | 118.1775 | 15.38024 | 0.8651339 | 0.9027402 | 99.11285 | 16.03574 | 0.9020057 | 0.9640962 | 116.0038 | 15.09205 | 0.8489235 | 0.90736
93.36864 | 16.21217 | 0.9119302 | 0.9771644 | 124.811 | 11.41263 | 0.6419574 | 0.6878793 | [8 empty] | 97.0632 | 16.55487 | 0.9312069 | 0.9716853 | 118.1834 | 15.37877 | 0.8650514 | 0.9026541 | 99.10407 | 16.03578 | 0.9020082 | 0.9640989 | 116.0126 | 15.09126 | 0.8488794 | 0.9073129
93.36053 | 16.21265 | 0.9119568 | 0.9771929 | 124.8191 | 11.405 | 0.6415281 | 0.6874193 | [8 empty] | 97.05525 | 16.55538 | 0.9312352 | 0.9717148 | 118.1892 | 15.37755 | 0.864983 | 0.9025827 | 99.09494 | 16.03635 | 0.9020401 | 0.9641329 | 116.0249 | 15.09031 | 0.8488254 | 0.9072552
93.35191 | 16.2127 | 0.9119598 | 0.9771961 | 124.8262 | 11.39774 | 0.6411196 | 0.6869816 | [8 empty] | 97.0479 | 16.55559 | 0.931247 | 0.9717271 | 118.196 | 15.37621 | 0.8649075 | 0.902504 | 99.08536 | 16.03678 | 0.9020646 | 0.9641592 | 116.037 | 15.0893 | 0.848769 | 0.9071949
93.3435 | 16.21291 | 0.9119716 | 0.9772088 | 124.8351 | 11.39106 | 0.6407436 | 0.6865787 | [8 empty] | 97.04016 | 16.55592 | 0.9312658 | 0.9717468 | 118.2032 | 15.3747 | 0.8648226 | 0.9024154 | 99.07918 | 16.03705 | 0.9020793 | 0.9641749 | 116.046 | 15.08813 | 0.8487028 | 0.9071241
93.32968 | 16.21291 | 0.9119716 | 0.9772088 | 124.8434 | 11.38369 | 0.6403292 | 0.6861346 | [8 empty] | 97.03258 | 16.55642 | 0.9312941 | 0.9717763 | 118.2109 | 15.37353 | 0.8647566 | 0.9023465 | 99.07208 | 16.03779 | 0.902121 | 0.9642194 | 116.0551 | 15.08691 | 0.8486341 | 0.9070507
93.31558 | 16.21275 | 0.9119627 | 0.9771993 | 124.8521 | 11.37653 | 0.6399266 | 0.6857032 | [8 empty] | 97.02397 | 16.55659 | 0.9313036 | 0.9717861 | 118.2192 | 15.37223 | 0.8646835 | 0.9022702 | 99.0629 | 16.03766 | 0.9021136 | 0.9642116 | 116.064 | 15.08542 | 0.8485508 | 0.9069616
93.30801 | 16.21349 | 0.9120042 | 0.9772437 | 124.8599 | 11.369 | 0.6395033 | 0.6852496 | [8 empty] | 97.01686 | 16.55701 | 0.9313271 | 0.9718107 | 118.2276 | 15.37051 | 0.8645868 | 0.9021693 | 99.05337 | 16.03796 | 0.9021308 | 0.9642299 | 116.0737 | 15.08412 | 0.8484772 | 0.906883
93.29809 | 16.21417 | 0.9120427 | 0.9772849 | 124.868 | 11.36158 | 0.6390859 | 0.6848024 | [8 empty] | 97.00912 | 16.55743 | 0.9313507 | 0.9718354 | 118.236 | 15.36913 | 0.864509 | 0.9020881 | 99.04526 | 16.03857 | 0.9021651 | 0.9642666 | 116.0822 | 15.08368 | 0.8484527 | 0.9068568
93.28919 | 16.21433 | 0.9120515 | 0.9772944 | 124.8809 | 11.35064 | 0.6384701 | 0.6841426 | [8 empty] | 97.00092 | 16.55709 | 0.9313319 | 0.9718157 | 118.2441 | 15.3682 | 0.8644571 | 0.902034 | 99.03616 | 16.03879 | 0.9021774 | 0.9642797 | 116.0907 | 15.08233 | 0.8483766 | 0.9067755
93.28114 | 16.21475 | 0.9120752 | 0.9773198 | 124.8937 | 11.34006 | 0.6378751 | 0.683505 | [8 empty] | 96.9935 | 16.55684 | 0.9313177 | 0.9718009 | 118.251 | 15.36699 | 0.8643887 | 0.9019626 | 99.02709 | 16.03879 | 0.9021774 | 0.9642797 | 116.0994 | 15.08063 | 0.848281 | 0.9066733
93.27222 | 16.21459 | 0.9120663 | 0.9773103 | 124.9024 | 11.33338 | 0.6374991 | 0.6831021 | [8 empty] | 96.98431 | 16.55739 | 0.9313484 | 0.9718329 | 118.2593 | 15.36556 | 0.8643086 | 0.901879 | 99.01892 | 16.03888 | 0.9021823 | 0.964285 | 116.1087 | 15.07967 | 0.8482271 | 0.9066156
93.26336 | 16.2147 | 0.9120723 | 0.9773166 | 124.9103 | 11.32611 | 0.6370906 | 0.6826644 | [8 empty] | 96.97631 | 16.55827 | 0.9313979 | 0.9718846 | 118.2664 | 15.36418 | 0.8642307 | 0.9017978 | 99.01219 | 16.03914 | 0.902197 | 0.9643007 | 116.1171 | 15.07862 | 0.8481682 | 0.9065527
93.25464 | 16.21481 | 0.9120782 | 0.977323 | 124.9185 | 11.3189 | 0.6366851 | 0.6822298 | [8 empty] | 96.96806 | 16.55915 | 0.9314474 | 0.9719362 | 118.2735 | 15.36259 | 0.8641411 | 0.9017042 | 99.00536 | 16.03979 | 0.9022338 | 0.96434 | 116.1245 | 15.07749 | 0.8481044 | 0.9064846
93.24582 | 16.21486 | 0.9120811 | 0.9773261 | 124.9268 | 11.31159 | 0.6362736 | 0.6817889 | [8 empty] | 96.95922 | 16.5594 | 0.9314616 | 0.971951 | 118.2808 | 15.36158 | 0.8640845 | 0.9016452 | 98.99595 | 16.03988 | 0.9022387 | 0.9643453 | 116.1324 | 15.07601 | 0.8480211 | 0.9063955
93.23691 | 16.21496 | 0.9120871 | 0.9773325 | 124.9362 | 11.30417 | 0.6358562 | 0.6813417 | [8 empty] | 96.95088 | 16.55974 | 0.9314804 | 0.9719707 | 118.2866 | 15.36057 | 0.8640279 | 0.9015861 | 98.9867 | 16.04014 | 0.9022534 | 0.964361 | 116.1393 | 15.07457 | 0.8479401 | 0.906309
93.22793 | 16.21502 | 0.91209 | 0.9773357 | 124.9444 | 11.2968 | 0.6354417 | 0.6808976 | [8 empty] | 96.94097 | 16.55995 | 0.9314922 | 0.971983 | 118.2939 | 15.35898 | 0.8639383 | 0.9014926 | 98.97919 | 16.04071 | 0.9022853 | 0.9643951 | 116.1451 | 15.07435 | 0.8479279 | 0.9062959
93.21914 | 16.21565 | 0.9121256 | 0.9773737 | 124.9526 | 11.28912 | 0.6350095 | 0.6804344 | [8 empty] | 96.93216 | 16.55995 | 0.9314922 | 0.971983 | 118.3002 | 15.35751 | 0.8638558 | 0.9014065 | 98.97169 | 16.04071 | 0.9022853 | 0.9643951 | 116.1502 | 15.07343 | 0.8478764 | 0.9062408
93.20637 | 16.21565 | 0.9121256 | 0.9773737 | 124.961 | 11.2817 | 0.6345921 | 0.6799872 | [8 empty] | 96.92218 | 16.56049 | 0.9315229 | 0.972015 | 118.3066 | 15.35647 | 0.8637968 | 0.901345 | 98.96466 | 16.04097 | 0.9023 | 0.9644108 | 116.156 | 15.07265 | 0.8478322 | 0.9061936
93.19324 | 16.21607 | 0.9121492 | 0.9773991 | 124.9695 | 11.27449 | 0.6341866 | 0.6795526 | [8 empty] | 96.91265 | 16.56095 | 0.9315488 | 0.972042 | 118.312 | 15.35508 | 0.863719 | 0.9012638 | 98.95652 | 16.04128 | 0.9023172 | 0.9644291 | 116.1618 | 15.07178 | 0.8477832 | 0.9061412
93.18445 | 16.21649 | 0.9121729 | 0.9774245 | 124.9791 | 11.26717 | 0.6337751 | 0.6791117 | [8 empty] | 96.90324 | 16.56099 | 0.9315512 | 0.9720445 | 118.3181 | 15.35366 | 0.8636388 | 0.9011801 | 98.94991 | 16.04193 | 0.902354 | 0.9644684 | 116.1669 | 15.07056 | 0.8477145 | 0.9060678
93.17559 | 16.21659 | 0.9121788 | 0.9774308 | 124.9867 | 11.26033 | 0.6333903 | 0.6786993 | [8 empty] | 96.89407 | 16.56124 | 0.9315653 | 0.9720593 | 118.324 | 15.35232 | 0.8635634 | 0.9011014 | 98.94682 | 16.04228 | 0.9023736 | 0.9644894 | 116.171 | 15.0696 | 0.8476606 | 0.9060102
93.16675 | 16.21696 | 0.9121996 | 0.977453 | 124.9994 | 11.2497 | 0.6327923 | 0.6780586 | [8 empty] | 96.8858 | 16.56145 | 0.9315771 | 0.9720716 | 118.3297 | 15.3506 | 0.8634667 | 0.9010005 | 98.94461 | 16.04219 | 0.9023687 | 0.9644842 | 116.1761 | 15.06868 | 0.8476091 | 0.9059551
93.1582 | 16.21712 | 0.9122084 | 0.9774625 | 125.012 | 11.23865 | 0.6321706 | 0.6773924 | [8 empty] | 96.8759 | 16.5615 | 0.9315795 | 0.972074 | 118.3361 | 15.34892 | 0.8633724 | 0.9009021 | 98.94031 | 16.04232 | 0.902376 | 0.964492 | 116.181 | 15.06772 | 0.8475551 | 0.9058975
93.15019 | 16.21707 | 0.9122055 | 0.9774594 | 125.0201 | 11.23065 | 0.6317207 | 0.6769103 | [8 empty] | 96.86766 | 16.56091 | 0.9315464 | 0.9720396 | 118.3425 | 15.34787 | 0.8633134 | 0.9008406 | 98.93544 | 16.04254 | 0.9023883 | 0.9645051 | 116.185 | 15.06659 | 0.8474914 | 0.9058293
93.14113 | 16.21691 | 0.9121966 | 0.9774499 | 125.0294 | 11.22317 | 0.6313003 | 0.6764599 | [8 empty] | 96.85919 | 16.56124 | 0.9315653 | 0.9720593 | 118.3491 | 15.34678 | 0.8632521 | 0.9007766 | 98.931 | 16.04271 | 0.9023981 | 0.9645156 | 116.1881 | 15.06537 | 0.8474227 | 0.9057559
93.13316 | 16.21728 | 0.9122173 | 0.9774721 | 125.0371 | 11.21633 | 0.6309155 | 0.6760475 | [8 empty] | 96.84982 | 16.56171 | 0.9315912 | 0.9720863 | 118.3562 | 15.34565 | 0.8631884 | 0.9007101 | 98.92538 | 16.04254 | 0.9023883 | 0.9645051 | 116.1934 | 15.06389 | 0.8473393 | 0.9056668
93.12469 | 16.21717 | 0.9122114 | 0.9774657 | 125.0462 | 11.20917 | 0.6305129 | 0.6756161 | [8 empty] | 96.84131 | 16.56187 | 0.9316007 | 0.9720962 | 118.3625 | 15.34473 | 0.8631366 | 0.900656 | 98.91903 | 16.04245 | 0.9023834 | 0.9644999 | 116.1991 | 15.06297 | 0.8472878 | 0.9056118
93.11587 | 16.21744 | 0.9122262 | 0.9774816 | 125.0523 | 11.20165 | 0.6300895 | 0.6751625 | [8 empty] | 96.83264 | 16.56204 | 0.9316101 | 0.972106 | 118.3699 | 15.34305 | 0.8630422 | 0.9005576 | 98.91259 | 16.0428 | 0.902403 | 0.9645209 | 116.2048 | 15.06197 | 0.8472314 | 0.9055515
93.10754 | 16.21796 | 0.9122558 | 0.9775133 | 125.0604 | 11.19402 | 0.6296603 | 0.6747025 | [8 empty] | 96.82319 | 16.56238 | 0.931629 | 0.9721257 | 118.3782 | 15.34167 | 0.8629644 | 0.9004764 | 98.90542 | 16.04315 | 0.9024226 | 0.9645418 | 116.2114 | 15.0611 | 0.8471824 | 0.9054991
93.09945 | 16.21817 | 0.9122676 | 0.977526 | 125.0688 | 11.1866 | 0.6292429 | 0.6742553 | [8 empty] | 96.81438 | 16.56259 | 0.9316408 | 0.972138 | 118.3869 | 15.3407 | 0.8629102 | 0.9004198 | 98.89809 | 16.04315 | 0.9024226 | 0.9645418 | 116.2203 | 15.05983 | 0.8471113 | 0.905423
93.09055 | 16.2187 | 0.9122973 | 0.9775577 | 125.0762 | 11.17907 | 0.6288196 | 0.6738017 | [8 empty] | 96.80561 | 16.56271 | 0.9316478 | 0.9721454 | 118.3962 | 15.33932 | 0.8628324 | 0.9003386 | 98.88954 | 16.04367 | 0.9024521 | 0.9645733 | 116.2297 | 15.05913 | 0.847072 | 0.9053811
93.07782 | 16.21912 | 0.9123209 | 0.9775831 | 125.0846 | 11.17255 | 0.6284525 | 0.6734083 | [8 empty] | 96.79718 | 16.56259 | 0.9316408 | 0.972138 | 118.4048 | 15.33768 | 0.8627404 | 0.9002426 | 98.88084 | 16.04411 | 0.9024766 | 0.9645995 | 116.2398 | 15.05848 | 0.8470352 | 0.9053418
93.06618 | 16.21965 | 0.9123505 | 0.9776148 | 125.0923 | 11.16507 | 0.6280321 | 0.6729579 | [8 empty] | 96.78931 | 16.56292 | 0.9316596 | 0.9721577 | 118.4139 | 15.33638 | 0.8626673 | 0.9001663 | 98.87356 | 16.04428 | 0.9024864 | 0.96461 | 116.2488 | 15.05726 | 0.8469666 | 0.9052684
93.05731 | 16.21996 | 0.9123683 | 0.9776338 | 125.0999 | 11.15776 | 0.6276207 | 0.672517 | [8 empty] | 96.78141 | 16.5628 | 0.9316526 | 0.9721503 | 118.4206 | 15.33517 | 0.8625989 | 0.900095 | 98.86597 | 16.04441 | 0.9024937 | 0.9646178 | 116.2584 | 15.05652 | 0.8469249 | 0.9052238
93.04894 | 16.22002 | 0.9123713 | 0.977637 | 125.1082 | 11.15013 | 0.6271914 | 0.672057 | [8 empty] | 96.77426 | 16.56317 | 0.9316738 | 0.9721725 | 118.4276 | 15.334 | 0.8625329 | 0.9000261 | 98.85789 | 16.04481 | 0.9025158 | 0.9646414 | 116.2686 | 15.05582 | 0.8468857 | 0.9051819
93.04048 | 16.22044 | 0.9123949 | 0.9776624 | 125.1203 | 11.13918 | 0.6265757 | 0.6713973 | [8 empty] | 96.76568 | 16.56372 | 0.9317044 | 0.9722045 | 118.4356 | 15.33215 | 0.8624291 | 0.8999178 | 98.84969 | 16.04494 | 0.9025232 | 0.9646493 | 116.2789 | 15.05491 | 0.8468342 | 0.9051269
93.03178 | 16.22107 | 0.9124305 | 0.9777005 | 125.1331 | 11.12765 | 0.6259274 | 0.6707026 | [8 empty] | 96.75819 | 16.56397 | 0.9317186 | 0.9722192 | 118.4441 | 15.33068 | 0.8623466 | 0.8998317 | 98.84228 | 16.04546 | 0.9025526 | 0.9646808 | 116.2877 | 15.05382 | 0.8467728 | 0.9050613
93.02316 | 16.22112 | 0.9124334 | 0.9777036 | 125.1419 | 11.12076 | 0.6255396 | 0.670287 | [8 empty] | 96.75054 | 16.56426 | 0.9317351 | 0.9722364 | 118.4538 | 15.32938 | 0.8622735 | 0.8997554 | 98.83428 | 16.04502 | 0.9025281 | 0.9646545 | 116.2972 | 15.05277 | 0.846714 | 0.9049984
93.01389 | 16.22091 | 0.9124216 | 0.9776909 | 125.1501 | 11.11329 | 0.6251192 | 0.6698366 | [8 empty] | 96.74295 | 16.5641 | 0.9317257 | 0.9722266 | 118.464 | 15.32779 | 0.8621839 | 0.8996619 | 98.82441 | 16.04507 | 0.9025305 | 0.9646572 | 116.3083 | 15.05212 | 0.8466772 | 0.9049591
93.00519 | 16.22086 | 0.9124186 | 0.9776878 | 125.1589 | 11.10613 | 0.6247166 | 0.6694052 | [8 empty] | 96.73718 | 16.56493 | 0.9317728 | 0.9722758 | 118.4734 | 15.3267 | 0.8621226 | 0.8995979 | 98.81562 | 16.04564 | 0.9025624 | 0.9646912 | 116.318 | 15.05076 | 0.8466012 | 0.9048779
92.99738 | 16.2207 | 0.9124097 | 0.9776782 | 125.1668 | 11.09902 | 0.624317 | 0.668977 | [8 empty] | 96.73081 | 16.56548 | 0.9318035 | 0.9723078 | 118.4827 | 15.32532 | 0.8620447 | 0.8995167 | 98.80658 | 16.04616 | 0.9025918 | 0.9647227 | 116.3253 | 15.04919 | 0.8465129 | 0.9047835
92.98828 | 16.22059 | 0.9124038 | 0.9776719 | 125.1756 | 11.0916 | 0.6238996 | 0.6685297 | [8 empty] | 96.72421 | 16.56531 | 0.931794 | 0.972298 | 118.4934 | 15.32389 | 0.8619646 | 0.8994331 | 98.79863 | 16.04672 | 0.9026237 | 0.9647568 | 116.3328 | 15.04819 | 0.8464565 | 0.9047232
92.98042 | 16.22144 | 0.9124512 | 0.9777227 | 125.1836 | 11.08403 | 0.6234733 | 0.6680729 | [8 empty] | 96.71978 | 16.56556 | 0.9318082 | 0.9723127 | 118.5031 | 15.32284 | 0.8619056 | 0.8993715 | 98.78853 | 16.04655 | 0.9026139 | 0.9647463 | 116.341 | 15.04697 | 0.8463878 | 0.9046498
92.9712 | 16.22144 | 0.9124512 | 0.9777227 | 125.1907 | 11.07692 | 0.6230736 | 0.6676447 | [8 empty] | 96.71478 | 16.56581 | 0.9318223 | 0.9723275 | 118.5129 | 15.32138 | 0.8618231 | 0.8992854 | 98.7775 | 16.04699 | 0.9026384 | 0.9647725 | 116.3502 | 15.04584 | 0.8463241 | 0.9045817
92.95795 | 16.22217 | 0.9124926 | 0.9777671 | 125.1986 | 11.06945 | 0.6226533 | 0.6671943 | [8 empty] | 96.70738 | 16.56594 | 0.9318294 | 0.9723349 | 118.5232 | 15.31999 | 0.8617453 | 0.8992042 | 98.76876 | 16.04703 | 0.9026409 | 0.9647751 | 116.3579 | 15.04475 | 0.8462628 | 0.9045161
92.94569 | 16.22291 | 0.9125341 | 0.9778115 | 125.2069 | 11.0614 | 0.6222004 | 0.666709 | [8 empty] | 96.70064 | 16.56615 | 0.9318412 | 0.9723472 | 118.5339 | 15.31878 | 0.8616769 | 0.8991329 | 98.75953 | 16.04712 | 0.9026458 | 0.9647804 | 116.3652 | 15.04322 | 0.8461769 | 0.9044244
92.9366 | 16.22344 | 0.9125637 | 0.9778432 | 125.2157 | 11.05371 | 0.6217682 | 0.6662458 | [8 empty] | 96.69312 | 16.56632 | 0.9318506 | 0.972357 | 118.5437 | 15.31727 | 0.861592 | 0.8990443 | 98.74903 | 16.04738 | 0.9026605 | 0.9647961 | 116.3733 | 15.04218 | 0.8461181 | 0.9043615
92.92743 | 16.22333 | 0.9125578 | 0.9778368 | 125.2235 | 11.04577 | 0.6213211 | 0.6657669 | [8 empty] | 96.6857 | 16.56661 | 0.9318672 | 0.9723742 | 118.5532 | 15.31584 | 0.8615118 | 0.8989606 | 98.73824 | 16.04773 | 0.9026801 | 0.964817 | 116.3822 | 15.04074 | 0.8460372 | 0.904275
92.91903 | 16.22365 | 0.9125755 | 0.9778559 | 125.2364 | 11.03519 | 0.6207261 | 0.6651293 | [8 empty] | 96.67809 | 16.56661 | 0.9318672 | 0.9723742 | 118.5627 | 15.31446 | 0.861434 | 0.8988794 | 98.7304 | 16.04803 | 0.9026973 | 0.9648354 | 116.389 | 15.03965 | 0.8459759 | 0.9042095
92.91028 | 16.22338 | 0.9125607 | 0.97784 | 125.2488 | 11.02429 | 0.6201133 | 0.6644727 | [8 empty] | 96.67005 | 16.56657 | 0.9318648 | 0.9723718 | 118.5719 | 15.31324 | 0.8613656 | 0.8988081 | 98.72368 | 16.04834 | 0.9027145 | 0.9648537 | 116.3954 | 15.03864 | 0.8459194 | 0.9041492
92.90101 | 16.22396 | 0.9125933 | 0.9778749 | 125.2569 | 11.01666 | 0.6196841 | 0.6640127 | [8 empty] | 96.66298 | 16.56711 | 0.9318954 | 0.9724038 | 118.5814 | 15.31165 | 0.861276 | 0.8987146 | 98.71504 | 16.04795 | 0.9026924 | 0.9648302 | 116.4018 | 15.03725 | 0.845841 | 0.9040653
92.89268 | 16.22396 | 0.9125933 | 0.9778749 | 125.2655 | 11.00935 | 0.6192726 | 0.6635718 | [8 empty] | 96.65582 | 16.56724 | 0.9319025 | 0.9724111 | 118.5913 | 15.31022 | 0.8611958 | 0.8986309 | 98.70731 | 16.04847 | 0.9027218 | 0.9648616 | 116.408 | 15.03581 | 0.84576 | 0.9039788
92.88551 | 16.22412 | 0.9126022 | 0.9778844 | 125.2741 | 11.00208 | 0.6188641 | 0.6631341 | [8 empty] | 96.64861 | 16.56707 | 0.9318931 | 0.9724013 | 118.6003 | 15.30846 | 0.8610968 | 0.8985275 | 98.69968 | 16.04899 | 0.9027512 | 0.9648931 | 116.4138 | 15.03472 | 0.8456987 | 0.9039133
92.87644 | 16.22428 | 0.912611 | 0.9778939 | 125.2817 | 10.99487 | 0.6184585 | 0.6626995 | [8 empty] | 96.64102 | 16.56728 | 0.9319049 | 0.9724136 | 118.6092 | 15.30654 | 0.8609883 | 0.8984144 | 98.69366 | 16.04869 | 0.9027341 | 0.9648747 | 116.4212 | 15.03346 | 0.8456276 | 0.9038373
92.86788 | 16.22486 | 0.9126436 | 0.9779288 | 125.291 | 10.98751 | 0.6180441 | 0.6622554 | [8 empty] | 96.63316 | 16.56711 | 0.9318954 | 0.9724038 | 118.618 | 15.30482 | 0.8608916 | 0.8983135 | 98.68657 | 16.04904 | 0.9027537 | 0.9648957 | 116.4291 | 15.03232 | 0.8455639 | 0.9037691
92.85962 | 16.22438 | 0.912617 | 0.9779003 | 125.2996 | 10.98019 | 0.6176326 | 0.6618145 | [8 empty] | 96.62606 | 16.56745 | 0.9319143 | 0.9724234 | 118.6254 | 15.30352 | 0.8608185 | 0.8982372 | 98.68139 | 16.0489 | 0.9027463 | 0.9648878 | 116.4372 | 15.03049 | 0.8454609 | 0.903659
92.85144 | 16.22428 | 0.912611 | 0.9778939 | 125.308 | 10.97282 | 0.6172182 | 0.6613704 | [8 empty] | 96.61851 | 16.56732 | 0.9319072 | 0.9724161 | 118.6345 | 15.30201 | 0.8607336 | 0.8981486 | 98.6766 | 16.04943 | 0.9027758 | 0.9649193 | 116.4452 | 15.02966 | 0.8454143 | 0.9036092
92.8383 | 16.22428 | 0.912611 | 0.9778939 | 125.3158 | 10.9654 | 0.6168008 | 0.6609231 | [8 empty] | 96.61051 | 16.56753 | 0.931919 | 0.9724284 | 118.6444 | 15.30037 | 0.8606416 | 0.8980526 | 98.67169 | 16.04986 | 0.9028003 | 0.9649455 | 116.4531 | 15.02857 | 0.845353 | 0.9035437
92.82609 | 16.22459 | 0.9126288 | 0.977913 | 125.3238 | 10.95846 | 0.61641 | 0.6605044 | [8 empty] | 96.60234 | 16.56787 | 0.9319379 | 0.9724481 | 118.6526 | 15.29903 | 0.8605662 | 0.8979739 | 98.66547 | 16.04995 | 0.9028052 | 0.9649507 | 116.4615 | 15.02687 | 0.8452573 | 0.9034415
92.81799 | 16.2248 | 0.9126406 | 0.9779257 | 125.3329 | 10.95088 | 0.6159837 | 0.6600476 | [8 empty] | 96.59312 | 16.56816 | 0.9319544 | 0.9724653 | 118.6616 | 15.2979 | 0.8605025 | 0.8979075 | 98.66039 | 16.05034 | 0.9028273 | 0.9649743 | 116.4701 | 15.02552 | 0.8451813 | 0.9033602
92.80898 | 16.22523 | 0.9126643 | 0.977951 | 125.3406 | 10.94356 | 0.6155723 | 0.6596067 | [8 empty] | 96.58388 | 16.5685 | 0.9319733 | 0.972485 | 118.6702 | 15.29605 | 0.8603987 | 0.8977992 | 98.65368 | 16.05095 | 0.9028616 | 0.965011 | 116.4779 | 15.02365 | 0.8450759 | 0.9032475
92.801 | 16.22523 | 0.9126643 | 0.977951 | 125.3524 | 10.93198 | 0.614921 | 0.6589089 | [8 empty] | 96.57506 | 16.56854 | 0.9319756 | 0.9724874 | 118.679 | 15.29434 | 0.8603021 | 0.8976983 | 98.64816 | 16.05056 | 0.9028395 | 0.9649874 | 116.4849 | 15.02234 | 0.8450023 | 0.9031689
92.79348 | 16.22612 | 0.9127147 | 0.978005 | 125.3648 | 10.92046 | 0.6142727 | 0.6582142 | [8 empty] | 96.56441 | 16.56846 | 0.9319709 | 0.9724825 | 118.6869 | 15.29274 | 0.8602125 | 0.8976048 | 98.64178 | 16.05078 | 0.9028518 | 0.9650005 | 116.4918 | 15.0209 | 0.8449214 | 0.9030824
92.78475 | 16.22628 | 0.9127235 | 0.9780145 | 125.3732 | 10.91299 | 0.6138523 | 0.6577638 | [8 empty] | 96.555 | 16.5685 | 0.9319733 | 0.972485 | 118.696 | 15.29128 | 0.8601299 | 0.8975187 | 98.6352 | 16.05113 | 0.9028714 | 0.9650215 | 116.4981 | 15.01933 | 0.8448331 | 0.902988
92.77656 | 16.22638 | 0.9127295 | 0.9780208 | 125.3819 | 10.9052 | 0.6134142 | 0.6572943 | [8 empty] | 96.54492 | 16.56883 | 0.9319921 | 0.9725047 | 118.7045 | 15.28993 | 0.8600545 | 0.8974399 | 98.62875 | 16.05139 | 0.9028861 | 0.9650372 | 116.5054 | 15.01802 | 0.8447595 | 0.9029094
92.767 | 16.22675 | 0.9127502 | 0.978043 | 125.3903 | 10.89793 | 0.6130057 | 0.6568566 | [8 empty] | 96.53608 | 16.569 | 0.9320016 | 0.9725145 | 118.7125 | 15.28834 | 0.8599648 | 0.8973464 | 98.62247 | 16.05139 | 0.9028861 | 0.9650372 | 116.5119 | 15.01728 | 0.8447178 | 0.9028649
92.75997 | 16.22686 | 0.9127561 | 0.9780494 | 125.3987 | 10.89046 | 0.6125853 | 0.6564061 | [8 empty] | 96.52722 | 16.56913 | 0.9320086 | 0.9725219 | 118.7212 | 15.2865 | 0.8598611 | 0.8972382 | 98.61778 | 16.05126 | 0.9028788 | 0.9650294 | 116.5186 | 15.01615 | 0.8446541 | 0.9027967
92.75194 | 16.2267 | 0.9127472 | 0.9780399 | 125.4068 | 10.88257 | 0.6121413 | 0.6559303 | [8 empty] | 96.51788 | 16.5698 | 0.9320464 | 0.9725612 | 118.7305 | 15.28465 | 0.8597573 | 0.8971299 | 98.61048 | 16.051 | 0.902864 | 0.9650136 | 116.5263 | 15.01493 | 0.8445854 | 0.9027233
92.74368 | 16.2268 | 0.9127531 | 0.9780462 | 125.4145 | 10.87504 | 0.611718 | 0.6554767 | [8 empty] | 96.509 | 16.57017 | 0.9320676 | 0.9725834 | 118.7398 | 15.28289 | 0.8596583 | 0.8970265 | 98.60253 | 16.05148 | 0.902891 | 0.9650425 | 116.5334 | 15.01358 | 0.8445094 | 0.9026421
92.7347 | 16.22723 | 0.9127768 | 0.9780716 | 125.4236 | 10.86762 | 0.6113006 | 0.6550295 | [8 empty] | 96.50018 | 16.57022 | 0.93207 | 0.9725859 | 118.7483 | 15.28088 | 0.8595451 | 0.8969084 | 98.59632 | 16.05213 | 0.9029278 | 0.9650818 | 116.5399 | 15.01292 | 0.8444726 | 0.9026027
92.72345 | 16.22723 | 0.9127768 | 0.9780716 | 125.4311 | 10.85983 | 0.6108624 | 0.65456 | [8 empty] | 96.49101 | 16.57076 | 0.9321006 | 0.9726178 | 118.7569 | 15.27882 | 0.8594295 | 0.8967879 | 98.58936 | 16.05257 | 0.9029523 | 0.965108 | 116.5469 | 15.01205 | 0.8444236 | 0.9025503
92.71172 | 16.22775 | 0.9128064 | 0.9781033 | 125.4395 | 10.85236 | 0.6104421 | 0.6541096 | [8 empty] | 96.48191 | 16.57101 | 0.9321148 | 0.9726326 | 118.7655 | 15.27719 | 0.8593376 | 0.8966919 | 98.58106 | 16.05274 | 0.9029621 | 0.9651185 | 116.5547 | 15.01074 | 0.84435 | 0.9024717
92.70361 | 16.22786 | 0.9128123 | 0.9781096 | 125.4478 | 10.84499 | 0.6100276 | 0.6536655 | [8 empty] | 96.47196 | 16.57135 | 0.9321336 | 0.9726523 | 118.7732 | 15.27501 | 0.859215 | 0.8965639 | 98.57241 | 16.05309 | 0.9029818 | 0.9651394 | 116.5633 | 15.00939 | 0.844274 | 0.9023904
92.69461 | 16.22775 | 0.9128064 | 0.9781033 | 125.4566 | 10.83715 | 0.6095865 | 0.6531928 | [8 empty] | 96.46303 | 16.57181 | 0.9321596 | 0.9726794 | 118.7812 | 15.27329 | 0.8591183 | 0.8964631 | 98.56442 | 16.05318 | 0.9029867 | 0.9651447 | 116.5717 | 15.00826 | 0.8442102 | 0.9023223
92.68708 | 16.22859 | 0.9128538 | 0.9781541 | 125.4681 | 10.82573 | 0.6089442 | 0.6525045 | [8 empty] | 96.45334 | 16.5721 | 0.9321761 | 0.9726966 | 118.789 | 15.27187 | 0.8590381 | 0.8963794 | 98.55587 | 16.05283 | 0.902967 | 0.9651237 | 116.5797 | 15.0073 | 0.8441563 | 0.9022646
92.67755 | 16.22875 | 0.9128627 | 0.9781636 | 125.4809 | 10.81436 | 0.6083047 | 0.6518193 | [8 empty] | 96.44342 | 16.57227 | 0.9321855 | 0.9727064 | 118.7963 | 15.2701 | 0.8589391 | 0.896276 | 98.54686 | 16.05335 | 0.9029965 | 0.9651552 | 116.5889 | 15.00612 | 0.84409 | 0.9021939
92.67056 | 16.22923 | 0.9128893 | 0.9781921 | 125.4886 | 10.80694 | 0.6078873 | 0.6513721 | [8 empty] | 96.43375 | 16.57202 | 0.9321714 | 0.9726917 | 118.8019 | 15.26864 | 0.8588565 | 0.8961899 | 98.53926 | 16.05335 | 0.9029965 | 0.9651552 | 116.5977 | 15.00477 | 0.844014 | 0.9021126
92.66226 | 16.22944 | 0.9129011 | 0.9782048 | 125.4957 | 10.79968 | 0.6074788 | 0.6509343 | [8 empty] | 96.42491 | 16.57189 | 0.9321643 | 0.9726843 | 118.8071 | 15.26751 | 0.8587928 | 0.8961235 | 98.53251 | 16.05335 | 0.9029965 | 0.9651552 | 116.6056 | 15.0039 | 0.843965 | 0.9020602
92.65308 | 16.22954 | 0.9129071 | 0.9782112 | 125.5045 | 10.79242 | 0.6070703 | 0.6504966 | [8 empty] | 96.41531 | 16.57227 | 0.9321855 | 0.9727064 | 118.8134 | 15.26579 | 0.8586962 | 0.8960226 | 98.52569 | 16.0537 | 0.9030161 | 0.9651761 | 116.613 | 15.00272 | 0.8438988 | 0.9019894
92.64629 | 16.22965 | 0.912913 | 0.9782175 | 125.5128 | 10.78468 | 0.6066351 | 0.6500303 | [8 empty] | 96.40626 | 16.57252 | 0.9321997 | 0.9727212 | 118.8208 | 15.26411 | 0.8586018 | 0.8959242 | 98.51691 | 16.05409 | 0.9030382 | 0.9651997 | 116.6215 | 15.00137 | 0.8438227 | 0.9019082
92.63715 | 16.22986 | 0.9129248 | 0.9782302 | 125.5216 | 10.77794 | 0.6062562 | 0.6496243 | [8 empty] | 96.39706 | 16.57252 | 0.9321997 | 0.9727212 | 118.8266 | 15.26268 | 0.8585217 | 0.8958405 | 98.50861 | 16.05501 | 0.9030897 | 0.9652548 | 116.6312 | 15.00015 | 0.8437541 | 0.9018348
92.62778 | 16.23023 | 0.9129456 | 0.9782524 | 125.5302 | 10.77057 | 0.6058418 | 0.6491802 | [8 empty] | 96.38824 | 16.57307 | 0.9322303 | 0.9727532 | 118.833 | 15.26101 | 0.8584273 | 0.8957421 | 98.50079 | 16.0554 | 0.9031117 | 0.9652784 | 116.6392 | 14.99915 | 0.8436977 | 0.9017745
92.62036 | 16.22996 | 0.9129308 | 0.9782365 | 125.5386 | 10.76305 | 0.6054185 | 0.6487266 | [8 empty] | 96.37957 | 16.57361 | 0.932261 | 0.9727852 | 118.8386 | 15.25925 | 0.8583283 | 0.8956387 | 98.49244 | 16.05527 | 0.9031044 | 0.9652705 | 116.6461 | 14.99806 | 0.8436364 | 0.901709
92.61141 | 16.23059 | 0.9129663 | 0.9782746 | 125.5468 | 10.755 | 0.6049655 | 0.6482413 | [8 empty] | 96.37144 | 16.5737 | 0.9322657 | 0.9727901 | 118.8458 | 15.25744 | 0.8582269 | 0.8955329 | 98.48211 | 16.05588 | 0.9031387 | 0.9653072 | 116.653 | 14.99666 | 0.8435579 | 0.9016251
92.59894 | 16.23007 | 0.9129367 | 0.9782429 | 125.5553 | 10.74726 | 0.6045304 | 0.647775 | [8 empty] | 96.36356 | 16.57386 | 0.9322751 | 0.9727999 | 118.8516 | 15.25585 | 0.8581373 | 0.8954394 | 98.47257 | 16.05605 | 0.9031485 | 0.9653177 | 116.6608 | 14.9957 | 0.8435039 | 0.9015674
92.58616 | 16.23012 | 0.9129396 | 0.978246 | 125.5642 | 10.73931 | 0.6040834 | 0.647296 | [8 empty] | 96.3565 | 16.57386 | 0.9322751 | 0.9727999 | 118.8589 | 15.25447 | 0.8580595 | 0.8953582 | 98.46431 | 16.05601 | 0.9031461 | 0.9653151 | 116.6679 | 14.99505 | 0.8434672 | 0.9015281
92.57919 | 16.23059 | 0.9129663 | 0.9782746 | 125.5718 | 10.732 | 0.6036719 | 0.6468551 | [8 empty] | 96.35043 | 16.57416 | 0.9322916 | 0.9728172 | 118.8671 | 15.25287 | 0.8579699 | 0.8952647 | 98.45753 | 16.05619 | 0.9031559 | 0.9653255 | 116.6752 | 14.99396 | 0.8434059 | 0.9014626
92.57036 | 16.23112 | 0.9129959 | 0.9783063 | 125.5804 | 10.72421 | 0.6032338 | 0.6463856 | [8 empty] | 96.34301 | 16.57458 | 0.9323152 | 0.9728418 | 118.874 | 15.25137 | 0.857885 | 0.8951761 | 98.44926 | 16.05658 | 0.9031779 | 0.9653491 | 116.6841 | 14.99221 | 0.8433078 | 0.9013577
92.56178 | 16.23117 | 0.9129988 | 0.9783095 | 125.5918 | 10.71232 | 0.6025647 | 0.6456687 | [8 empty] | 96.33491 | 16.57512 | 0.9323459 | 0.9728737 | 118.8814 | 15.24998 | 0.8578071 | 0.8950949 | 98.44141 | 16.05671 | 0.9031853 | 0.965357 | 116.6929 | 14.99099 | 0.8432391 | 0.9012843
92.55325 | 16.23107 | 0.9129929 | 0.9783031 | 125.604 | 10.70058 | 0.6019046 | 0.6449613 | [8 empty] | 96.3259 | 16.57533 | 0.9323576 | 0.9728861 | 118.8882 | 15.24835 | 0.8577152 | 0.894999 | 98.43432 | 16.05684 | 0.9031927 | 0.9653649 | 116.7009 | 14.98973 | 0.843168 | 0.9012083
92.54554 | 16.23096 | 0.912987 | 0.9782968 | 125.6122 | 10.69332 | 0.6014961 | 0.6445236 | [8 empty] | 96.31806 | 16.57537 | 0.93236 | 0.9728885 | 118.8954 | 15.24709 | 0.8576444 | 0.8949251 | 98.42734 | 16.05684 | 0.9031927 | 0.9653649 | 116.708 | 14.9889 | 0.8431214 | 0.9011585
92.53751 | 16.23165 | 0.9130255 | 0.978338 | 125.6205 | 10.68569 | 0.6010668 | 0.6440637 | [8 empty] | 96.30965 | 16.57558 | 0.9323718 | 0.9729008 | 118.9022 | 15.24562 | 0.8575619 | 0.894839 | 98.41852 | 16.05728 | 0.9032172 | 0.9653911 | 116.7172 | 14.98764 | 0.8430503 | 0.9010825
92.52945 | 16.23207 | 0.9130492 | 0.9783634 | 125.6287 | 10.67832 | 0.6006524 | 0.6436196 | [8 empty] | 96.30068 | 16.57592 | 0.9323907 | 0.9729205 | 118.9088 | 15.24382 | 0.8574605 | 0.8947332 | 98.40991 | 16.05789 | 0.9032515 | 0.9654278 | 116.7257 | 14.98633 | 0.8429767 | 0.9010039
92.52019 | 16.23238 | 0.9130669 | 0.9783824 | 125.6367 | 10.67069 | 0.6002231 | 0.6431596 | [8 empty] | 96.29264 | 16.57613 | 0.9324025 | 0.9729328 | 118.9161 | 15.24239 | 0.8573803 | 0.8946496 | 98.40031 | 16.05815 | 0.9032662 | 0.9654435 | 116.7336 | 14.9855 | 0.8429301 | 0.9009541
92.51368 | 16.23249 | 0.9130728 | 0.9783888 | 125.6444 | 10.66337 | 0.5998117 | 0.6427187 | [8 empty] | 96.2834 | 16.57609 | 0.9324001 | 0.9729303 | 118.9231 | 15.24109 | 0.8573072 | 0.8945733 | 98.39172 | 16.05845 | 0.9032834 | 0.9654618 | 116.7408 | 14.98384 | 0.8428369 | 0.9008545
92.50621 | 16.23238 | 0.9130669 | 0.9783824 | 125.6527 | 10.65627 | 0.599412 | 0.6422905 | [8 empty] | 96.27512 | 16.576 | 0.9323954 | 0.9729254 | 118.9301 | 15.23921 | 0.8572011 | 0.8944625 | 98.38207 | 16.05889 | 0.9033079 | 0.965488 | 116.7483 | 14.9824 | 0.842756 | 0.900768
92.49818 | 16.23159 | 0.9130225 | 0.9783349 | 125.6602 | 10.64853 | 0.5989769 | 0.6418242 | [8 empty] | 96.26766 | 16.57625 | 0.9324095 | 0.9729402 | 118.9378 | 15.23803 | 0.8571351 | 0.8943936 | 98.37231 | 16.05989 | 0.9033643 | 0.9655483 | 116.7552 | 14.98057 | 0.842653 | 0.9006579
92.48725 | 16.23165 | 0.9130255 | 0.978338 | 125.6686 | 10.64095 | 0.5985506 | 0.6413674 | [8 empty] | 96.25805 | 16.57663 | 0.9324307 | 0.9729623 | 118.9459 | 15.23623 | 0.8570337 | 0.8942878 | 98.36278 | 16.06015 | 0.903379 | 0.9655641 | 116.7622 | 14.97948 | 0.8425917 | 0.9005924
92.47541 | 16.23196 | 0.9130432 | 0.9783571 | 125.6773 | 10.63316 | 0.5981124 | 0.6408979 | [8 empty] | 96.24954 | 16.57705 | 0.9324543 | 0.9729869 | 118.9529 | 15.23443 | 0.8569323 | 0.894182 | 98.35554 | 16.06046 | 0.9033962 | 0.9655824 | 116.768 | 14.97826 | 0.842523 | 0.900519
92.46751 | 16.23201 | 0.9130462 | 0.9783602 | 125.685 | 10.62527 | 0.5976684 | 0.6404221 | [8 empty] | 96.24281 | 16.57755 | 0.9324826 | 0.9730165 | 118.9604 | 15.23313 | 0.8568592 | 0.8941057 | 98.34714 | 16.06055 | 0.9034011 | 0.9655876 | 116.7734 | 14.97691 | 0.842447 | 0.9004377
92.46076 | 16.23175 | 0.9130314 | 0.9783444 | 125.6928 | 10.61727 | 0.5972184 | 0.63994 | [8 empty] | 96.23391 | 16.57764 | 0.9324873 | 0.9730214 | 118.9682 | 15.23179 | 0.8567837 | 0.894027 | 98.33788 | 16.06089 | 0.9034207 | 0.9656086 | 116.7805 | 14.97565 | 0.8423759 | 0.9003617
92.45304 | 16.2318 | 0.9130344 | 0.9783475 | 125.7048 | 10.60585 | 0.5965761 | 0.6392516 | [8 empty] | 96.22722 | 16.57738 | 0.9324732 | 0.9730066 | 118.9753 | 15.22986 | 0.8566752 | 0.8939138 | 98.33045 | 16.06129 | 0.9034428 | 0.9656322 | 116.7869 | 14.97464 | 0.8423195 | 0.9003014
92.44559 | 16.23175 | 0.9130314 | 0.9783444 | 125.7175 | 10.59501 | 0.5959662 | 0.6385982 | [8 empty] | 96.22001 | 16.57747 | 0.9324779 | 0.9730115 | 118.9822 | 15.22785 | 0.856562 | 0.8937957 | 98.32408 | 16.06137 | 0.9034477 | 0.9656375 | 116.7936 | 14.97312 | 0.8422337 | 0.9002097
92.43845 | 16.23207 | 0.9130492 | 0.9783634 | 125.7254 | 10.58743 | 0.59554 | 0.6381414 | [8 empty] | 96.21222 | 16.57806 | 0.9325109 | 0.973046 | 118.9892 | 15.22638 | 0.8564795 | 0.8937096 | 98.31906 | 16.06172 | 0.9034673 | 0.9656584 | 116.7998 | 14.97155 | 0.8421454 | 0.9001153
92.43094 | 16.23222 | 0.913058 | 0.9783729 | 125.7345 | 10.57943 | 0.59509 | 0.6376593 | [8 empty] | 96.2058 | 16.57839 | 0.9325298 | 0.9730657 | 118.9969 | 15.22458 | 0.8563781 | 0.8936038 | 98.31272 | 16.06177 | 0.9034698 | 0.965661 | 116.8078 | 14.97059 | 0.8420914 | 0.9000577
92.42361 | 16.23244 | 0.9130699 | 0.9783856 | 125.7422 | 10.57117 | 0.5946252 | 0.6371613 | [8 empty] | 96.19916 | 16.5786 | 0.9325416 | 0.973078 | 119.0041 | 15.22311 | 0.8562956 | 0.8935177 | 98.30656 | 16.06185 | 0.9034747 | 0.9656663 | 116.8166 | 14.96954 | 0.8420326 | 0.8999948
92.41574 | 16.23238 | 0.9130669 | 0.9783824 | 125.7503 | 10.56343 | 0.5941901 | 0.636695 | [8 empty] | 96.19292 | 16.57847 | 0.9325345 | 0.9730706 | 119.0116 | 15.2216 | 0.8562107 | 0.8934291 | 98.30092 | 16.06185 | 0.9034747 | 0.9656663 | 116.8257 | 14.96841 | 0.8419688 | 0.8999266
92.40829 | 16.23254 | 0.9130758 | 0.978392 | 125.7589 | 10.55601 | 0.5937727 | 0.6362477 | [8 empty] | 96.18712 | 16.57864 | 0.9325439 | 0.9730804 | 119.0196 | 15.2195 | 0.8560928 | 0.893306 | 98.29618 | 16.06238 | 0.9035041 | 0.9656977 | 116.834 | 14.96745 | 0.8419149 | 0.8998689
92.40091 | 16.23254 | 0.9130758 | 0.978392 | 125.7669 | 10.54849 | 0.5933493 | 0.6357941 | [8 empty] | 96.181 | 16.57877 | 0.932551 | 0.9730878 | 119.0284 | 15.21783 | 0.8559984 | 0.8932076 | 98.28974 | 16.06286 | 0.9035311 | 0.9657266 | 116.8441 | 14.96688 | 0.841883 | 0.8998349
92.39239 | 16.23301 | 0.9131024 | 0.9784205 | 125.7753 | 10.54133 | 0.5929467 | 0.6353627 | [8 empty] | 96.17316 | 16.57847 | 0.9325345 | 0.9730706 | 119.0378 | 15.21644 | 0.8559206 | 0.8931264 | 98.28319 | 16.06268 | 0.9035213 | 0.9657161 | 116.8534 | 14.96549 | 0.8418045 | 0.899751
92.38152 | 16.23344 | 0.9131261 | 0.9784459 | 125.7832 | 10.53375 | 0.5925205 | 0.6349059 | [8 empty] | 96.16691 | 16.57902 | 0.9325652 | 0.9731026 | 119.0466 | 15.21481 | 0.8558287 | 0.8930304 | 98.2775 | 16.06233 | 0.9035016 | 0.9656951 | 116.861 | 14.96449 | 0.8417481 | 0.8996907
92.36929 | 16.23333 | 0.9131202 | 0.9784395 | 125.7911 | 10.52586 | 0.5920764 | 0.6344301 | [8 empty] | 96.15959 | 16.57948 | 0.9325911 | 0.9731297 | 119.0554 | 15.21305 | 0.8557296 | 0.8929271 | 98.27062 | 16.06255 | 0.9035139 | 0.9657082 | 116.868 | 14.96327 | 0.8416794 | 0.8996173
92.3614 | 16.23333 | 0.9131202 | 0.9784395 | 125.7988 | 10.51849 | 0.591662 | 0.633986 | [8 empty] | 96.15344 | 16.57965 | 0.9326005 | 0.9731395 | 119.0642 | 15.21133 | 0.8556329 | 0.8928262 | 98.26328 | 16.0632 | 0.9035507 | 0.9657475 | 116.8757 | 14.96183 | 0.8415985 | 0.8995308
92.35408 | 16.23312 | 0.9131084 | 0.9784269 | 125.8068 | 10.51128 | 0.5912564 | 0.6335515 | [8 empty] | 96.14681 | 16.58003 | 0.9326218 | 0.9731616 | 119.0722 | 15.21003 | 0.8555598 | 0.8927499 | 98.25701 | 16.06299 | 0.9035384 | 0.9657344 | 116.884 | 14.96074 | 0.8415372 | 0.8994653
92.34711 | 16.23333 | 0.9131202 | 0.9784395 | 125.819 | 10.49954 | 0.5905963 | 0.6328441 | [8 empty] | 96.13905 | 16.58032 | 0.9326383 | 0.9731789 | 119.0808 | 15.20835 | 0.8554655 | 0.8926515 | 98.25028 | 16.06277 | 0.9035262 | 0.9657213 | 116.8914 | 14.95925 | 0.8414538 | 0.8993762
92.33944 | 16.23417 | 0.9131676 | 0.9784903 | 125.8307 | 10.48775 | 0.5899332 | 0.6321336 | [8 empty] | 96.1315 | 16.58015 | 0.9326288 | 0.973169 | 119.0897 | 15.20659 | 0.8553665 | 0.8925482 | 98.24269 | 16.06334 | 0.903558 | 0.9657554 | 116.899 | 14.95825 | 0.8413974 | 0.8993159
92.33186 | 16.23401 | 0.9131587 | 0.9784808 | 125.8401 | 10.47975 | 0.5894832 | 0.6316514 | [8 empty] | 96.12416 | 16.58049 | 0.9326477 | 0.9731887 | 119.0989 | 15.20475 | 0.8552627 | 0.8924399 | 98.23256 | 16.0636 | 0.9035728 | 0.9657711 | 116.908 | 14.95699 | 0.8413263 | 0.8992399
92.32332 | 16.23459 | 0.9131913 | 0.9785157 | 125.8474 | 10.47186 | 0.5890391 | 0.6311756 | [8 empty] | 96.11791 | 16.58091 | 0.9326713 | 0.9732133 | 119.108 | 15.20299 | 0.8551637 | 0.8923365 | 98.22281 | 16.06364 | 0.9035752 | 0.9657737 | 116.9164 | 14.95542 | 0.841238 | 0.8991455
92.31584 | 16.23459 | 0.9131913 | 0.9785157 | 125.8566 | 10.46449 | 0.5886247 | 0.6307315 | [8 empty] | 96.11119 | 16.58112 | 0.9326831 | 0.9732256 | 119.1178 | 15.20139 | 0.855074 | 0.892243 | 98.21336 | 16.06355 | 0.9035703 | 0.9657685 | 116.9231 | 14.95359 | 0.841135 | 0.8990354
92.30861 | 16.23465 | 0.9131942 | 0.9785188 | 125.8652 | 10.45686 | 0.5881955 | 0.6302716 | [8 empty] | 96.104 | 16.58107 | 0.9326807 | 0.9732232 | 119.1248 | 15.2003 | 0.8550127 | 0.8921791 | 98.20465 | 16.06329 | 0.9035556 | 0.9657528 | 116.9313 | 14.95272 | 0.841086 | 0.898983
92.30181 | 16.23512 | 0.9132209 | 0.9785474 | 125.8725 | 10.44902 | 0.5877544 | 0.6297989 | [8 empty] | 96.09594 | 16.58116 | 0.9326854 | 0.9732281 | 119.1329 | 15.19905 | 0.854942 | 0.8921052 | 98.19394 | 16.06443 | 0.9036193 | 0.9658209 | 116.9408 | 14.95106 | 0.8409928 | 0.8988834
92.29469 | 16.23512 | 0.9132209 | 0.9785474 | 125.8807 | 10.44139 | 0.5873251 | 0.629339 | [8 empty] | 96.08944 | 16.58154 | 0.9327067 | 0.9732502 | 119.1428 | 15.19724 | 0.8548406 | 0.8919994 | 98.18397 | 16.06456 | 0.9036267 | 0.9658288 | 116.9505 | 14.94949 | 0.8409045 | 0.8987891
92.28674 | 16.23522 | 0.9132268 | 0.9785537 | 125.8898 | 10.43313 | 0.5868604 | 0.628841 | [8 empty] | 96.08209 | 16.58158 | 0.932709 | 0.9732527 | 119.1522 | 15.19544 | 0.8547392 | 0.8918936 | 98.17621 | 16.06495 | 0.9036488 | 0.9658524 | 116.9593 | 14.94818 | 0.8408309 | 0.8987104
92.27951 | 16.23449 | 0.9131853 | 0.9785093 | 125.8973 | 10.42565 | 0.58644 | 0.6283905 | [8 empty] | 96.07465 | 16.58124 | 0.9326901 | 0.973233 | 119.1618 | 15.19343 | 0.854626 | 0.8917755 | 98.16832 | 16.06521 | 0.9036635 | 0.9658681 | 116.9676 | 14.94718 | 0.8407745 | 0.8986501
92.26954 | 16.2347 | 0.9131972 | 0.978522 | 125.9058 | 10.41765 | 0.58599 | 0.6279084 | [8 empty] | 96.06822 | 16.58116 | 0.9326854 | 0.9732281 | 119.1707 | 15.1915 | 0.8545175 | 0.8916623 | 98.15931 | 16.06556 | 0.9036831 | 0.9658891 | 116.9766 | 14.94626 | 0.840723 | 0.8985951
92.25863 | 16.23501 | 0.9132149 | 0.978541 | 125.9141 | 10.4096 | 0.5855371 | 0.6274231 | [8 empty] | 96.06111 | 16.58091 | 0.9326713 | 0.9732133 | 119.1789 | 15.18991 | 0.8544279 | 0.8915688 | 98.15081 | 16.06595 | 0.9037052 | 0.9659127 | 116.9852 | 14.94504 | 0.8406544 | 0.8985217
92.2507 | 16.23517 | 0.9132238 | 0.9785506 | 125.9224 | 10.40108 | 0.5850576 | 0.6269092 | [8 empty] | 96.05351 | 16.58099 | 0.932676 | 0.9732182 | 119.1871 | 15.1884 | 0.854343 | 0.8914802 | 98.14126 | 16.0663 | 0.9037248 | 0.9659336 | 116.992 | 14.944 | 0.8405955 | 0.8984588
92.24331 | 16.23538 | 0.9132357 | 0.9785632 | 125.9303 | 10.39344 | 0.5846283 | 0.6264492 | [8 empty] | 96.04468 | 16.58133 | 0.9326949 | 0.9732379 | 119.1961 | 15.18613 | 0.8542157 | 0.8913474 | 98.13348 | 16.06647 | 0.9037346 | 0.9659441 | 116.999 | 14.94278 | 0.8405269 | 0.8983854
92.2352 | 16.23512 | 0.9132209 | 0.9785474 | 125.9429 | 10.38113 | 0.5839356 | 0.625707 | [8 empty] | 96.03791 | 16.58145 | 0.9327019 | 0.9732453 | 119.2039 | 15.1845 | 0.8541237 | 0.8912514 | 98.12814 | 16.06704 | 0.9037665 | 0.9659782 | 117.0061 | 14.94169 | 0.8404656 | 0.8983199
92.22801 | 16.23528 | 0.9132297 | 0.9785569 | 125.9556 | 10.36955 | 0.5832843 | 0.6250091 | [8 empty] | 96.031 | 16.58154 | 0.9327067 | 0.9732502 | 119.2124 | 15.18274 | 0.8540247 | 0.891148 | 98.12076 | 16.06708 | 0.9037689 | 0.9659808 | 117.0122 | 14.94055 | 0.8404018 | 0.8982517
92.22132 | 16.23544 | 0.9132386 | 0.9785664 | 125.9641 | 10.36113 | 0.5828107 | 0.6245016 | [8 empty] | 96.02191 | 16.58149 | 0.9327043 | 0.9732478 | 119.2201 | 15.18098 | 0.8539256 | 0.8910447 | 98.11414 | 16.06756 | 0.9037959 | 0.9660096 | 117.0186 | 14.93885 | 0.8403062 | 0.8981495
92.21264 | 16.23507 | 0.9132179 | 0.9785442 | 125.9722 | 10.3534 | 0.5823755 | 0.6240353 | [8 empty] | 96.01258 | 16.58149 | 0.9327043 | 0.9732478 | 119.2284 | 15.17892 | 0.8538101 | 0.8909241 | 98.10938 | 16.06791 | 0.9038155 | 0.9660306 | 117.0232 | 14.9375 | 0.8402301 | 0.8980683
92.20575 | 16.23544 | 0.9132386 | 0.9785664 | 125.9816 | 10.34529 | 0.5819196 | 0.6235468 | [8 empty] | 96.00318 | 16.5817 | 0.9327161 | 0.9732601 | 119.237 | 15.17699 | 0.8537016 | 0.8908109 | 98.10491 | 16.06826 | 0.9038352 | 0.9660516 | 117.0279 | 14.93658 | 0.8401786 | 0.8980132
92.19862 | 16.23538 | 0.9132357 | 0.9785632 | 125.9895 | 10.33698 | 0.5814519 | 0.6230456 | [8 empty] | 95.99281 | 16.58158 | 0.932709 | 0.9732527 | 119.2449 | 15.17507 | 0.8535931 | 0.8906977 | 98.09975 | 16.06887 | 0.9038695 | 0.9660883 | 117.0338 | 14.93497 | 0.8400879 | 0.8979162
92.19054 | 16.23565 | 0.9132505 | 0.9785791 | 125.9976 | 10.3285 | 0.5809753 | 0.6225349 | [8 empty] | 95.98335 | 16.58183 | 0.9327232 | 0.9732675 | 119.2532 | 15.17339 | 0.8534988 | 0.8905993 | 98.09363 | 16.06926 | 0.9038916 | 0.9661119 | 117.04 | 14.93345 | 0.8400021 | 0.8978245
92.18376 | 16.23565 | 0.9132505 | 0.9785791 | 126.0063 | 10.32103 | 0.5805549 | 0.6220845 | [8 empty] | 95.97403 | 16.58242 | 0.9327562 | 0.9733019 | 119.2619 | 15.17175 | 0.8534068 | 0.8905034 | 98.08769 | 16.06983 | 0.9039234 | 0.9661459 | 117.0455 | 14.93218 | 0.839931 | 0.8977485
92.17606 | 16.23607 | 0.9132741 | 0.9786045 | 126.0158 | 10.31324 | 0.5801168 | 0.621615 | [8 empty] | 95.96386 | 16.58254 | 0.9327632 | 0.9733093 | 119.272 | 15.16953 | 0.8532819 | 0.8903729 | 98.08246 | 16.07027 | 0.903948 | 0.9661722 | 117.0518 | 14.93083 | 0.8398549 | 0.8976672
92.16389 | 16.23622 | 0.913283 | 0.978614 | 126.023 | 10.30529 | 0.5796698 | 0.621136 | [8 empty] | 95.95501 | 16.58267 | 0.9327703 | 0.9733167 | 119.2804 | 15.16718 | 0.8531498 | 0.8902351 | 98.07528 | 16.07092 | 0.9039847 | 0.9662115 | 117.0598 | 14.92917 | 0.8397618 | 0.8975676
92.15366 | 16.23659 | 0.9133037 | 0.9786362 | 126.0325 | 10.29756 | 0.5792347 | 0.6206697 | [8 empty] | 95.94506 | 16.58267 | 0.9327703 | 0.9733167 | 119.2901 | 15.16526 | 0.8530413 | 0.890122 | 98.06866 | 16.07079 | 0.9039774 | 0.9662036 | 117.0679 | 14.92765 | 0.8396759 | 0.8974759
92.14631 | 16.23638 | 0.9132919 | 0.9786235 | 126.042 | 10.28935 | 0.5787729 | 0.6201749 | [8 empty] | 95.93499 | 16.58292 | 0.9327845 | 0.9733314 | 119.3006 | 15.16316 | 0.8529234 | 0.8899989 | 98.06238 | 16.07096 | 0.9039872 | 0.9662141 | 117.0748 | 14.92699 | 0.8396391 | 0.8974366
92.13844 | 16.2367 | 0.9133097 | 0.9786426 | 126.0516 | 10.28124 | 0.578317 | 0.6196864 | [8 empty] | 95.926 | 16.583 | 0.9327892 | 0.9733364 | 119.3104 | 15.16131 | 0.8528197 | 0.8898906 | 98.05462 | 16.07118 | 0.9039995 | 0.9662272 | 117.0818 | 14.92586 | 0.8395754 | 0.8973684
92.13074 | 16.2367 | 0.9133097 | 0.9786426 | 126.064 | 10.26993 | 0.5776805 | 0.6190044 | [8 empty] | 95.91634 | 16.58317 | 0.9327986 | 0.9733462 | 119.3205 | 15.15981 | 0.8527348 | 0.8898021 | 98.04591 | 16.07131 | 0.9040068 | 0.9662351 | 117.0902 | 14.92429 | 0.8394871 | 0.8972741
92.12414 | 16.2368 | 0.9133156 | 0.9786489 | 126.0781 | 10.25767 | 0.5769908 | 0.6182653 | [8 empty] | 95.90569 | 16.58363 | 0.9328246 | 0.9733733 | 119.3304 | 15.15737 | 0.852598 | 0.8896593 | 98.03661 | 16.07144 | 0.9040142 | 0.9662429 | 117.0979 | 14.92307 | 0.8394184 | 0.8972007
92.1161 | 16.23691 | 0.9133215 | 0.9786552 | 126.0874 | 10.24982 | 0.5765497 | 0.6177927 | [8 empty] | 95.89712 | 16.58384 | 0.9328364 | 0.9733856 | 119.3407 | 15.15515 | 0.852473 | 0.8895289 | 98.02941 | 16.07201 | 0.904046 | 0.966277 | 117.1061 | 14.92198 | 0.8393571 | 0.8971351
92.10852 | 16.23749 | 0.9133541 | 0.9786901 | 126.0959 | 10.24146 | 0.576079 | 0.6172883 | [8 empty] | 95.887 | 16.5838 | 0.932834 | 0.9733831 | 119.3492 | 15.15348 | 0.8523787 | 0.8894305 | 98.02212 | 16.0724 | 0.9040681 | 0.9663006 | 117.1135 | 14.92072 | 0.839286 | 0.8970591
92.10047 | 16.23733 | 0.9133452 | 0.9786806 | 126.1046 | 10.23325 | 0.5756172 | 0.6167935 | [8 empty] | 95.8778 | 16.58409 | 0.9328505 | 0.9734003 | 119.358 | 15.15167 | 0.8522773 | 0.8893247 | 98.01288 | 16.07262 | 0.9040804 | 0.9663137 | 117.1224 | 14.91932 | 0.8392075 | 0.8969753
92.09244 | 16.23765 | 0.913363 | 0.9786996 | 126.1119 | 10.2254 | 0.5751761 | 0.6163209 | [8 empty] | 95.8684 | 16.58443 | 0.9328694 | 0.97342 | 119.3668 | 15.14949 | 0.8521547 | 0.8891967 | 98.00301 | 16.07271 | 0.9040853 | 0.9663189 | 117.1319 | 14.91745 | 0.8391021 | 0.8968625
92.08458 | 16.23807 | 0.9133866 | 0.978725 | 126.1194 | 10.21746 | 0.5747291 | 0.6158419 | [8 empty] | 95.85851 | 16.58451 | 0.9328741 | 0.9734249 | 119.376 | 15.14731 | 0.852032 | 0.8890688 | 97.995 | 16.07271 | 0.9040853 | 0.9663189 | 117.1405 | 14.91662 | 0.8390555 | 0.8968127
92.07634 | 16.23849 | 0.9134103 | 0.9787504 | 126.128 | 10.20904 | 0.5742554 | 0.6153344 | [8 empty] | 95.85074 | 16.58439 | 0.932867 | 0.9734176 | 119.3834 | 15.14538 | 0.8519236 | 0.8889556 | 97.98655 | 16.07271 | 0.9040853 | 0.9663189 | 117.1484 | 14.91548 | 0.8389917 | 0.8967446
92.06866 | 16.2388 | 0.9134281 | 0.9787694 | 126.1363 | 10.20109 | 0.5738084 | 0.6148554 | [8 empty] | 95.84126 | 16.58489 | 0.9328953 | 0.9734471 | 119.3927 | 15.1435 | 0.8518174 | 0.8888449 | 97.97618 | 16.07236 | 0.9040657 | 0.966298 | 117.1574 | 14.91383 | 0.8388985 | 0.896645
92.05592 | 16.2388 | 0.9134281 | 0.9787694 | 126.1447 | 10.19325 | 0.5733674 | 0.6143827 | [8 empty] | 95.83151 | 16.58539 | 0.9329236 | 0.9734766 | 119.4012 | 15.14216 | 0.851742 | 0.8887661 | 97.96515 | 16.07253 | 0.9040755 | 0.9663085 | 117.1664 | 14.91278 | 0.8388397 | 0.8965821
92.04387 | 16.23875 | 0.9134251 | 0.9787663 | 126.1525 | 10.18514 | 0.5729115 | 0.6138942 | [8 empty] | 95.82238 | 16.58577 | 0.9329448 | 0.9734988 | 119.4102 | 15.14019 | 0.8516312 | 0.8886505 | 97.95547 | 16.07275 | 0.9040877 | 0.9663216 | 117.1738 | 14.9116 | 0.8387735 | 0.8965113
92.03508 | 16.23938 | 0.9134606 | 0.9788043 | 126.1597 | 10.17736 | 0.5724733 | 0.6134248 | [8 empty] | 95.81343 | 16.58627 | 0.9329731 | 0.9735283 | 119.4186 | 15.13784 | 0.8514991 | 0.8885127 | 97.94665 | 16.07314 | 0.9041098 | 0.9663451 | 117.1819 | 14.91069 | 0.838722 | 0.8964563
92.02776 | 16.2397 | 0.9134784 | 0.9788234 | 126.1686 | 10.16936 | 0.5720234 | 0.6129426 | [8 empty] | 95.80387 | 16.58644 | 0.9329826 | 0.9735381 | 119.4269 | 15.13591 | 0.8513906 | 0.8883995 | 97.93692 | 16.07341 | 0.9041245 | 0.9663609 | 117.1898 | 14.90938 | 0.8386484 | 0.8963776
92.01811 | 16.23991 | 0.9134902 | 0.978836 | 126.1814 | 10.15751 | 0.5713573 | 0.6122289 | [8 empty] | 95.79519 | 16.5864 | 0.9329802 | 0.9735357 | 119.4349 | 15.13419 | 0.8512939 | 0.8882986 | 97.92999 | 16.07354 | 0.9041319 | 0.9663687 | 117.1974 | 14.90799 | 0.8385699 | 0.8962938
92.01074 | 16.24007 | 0.9134991 | 0.9788456 | 126.1932 | 10.14557 | 0.5706853 | 0.6115089 | [8 empty] | 95.7877 | 16.5869 | 0.9330085 | 0.9735652 | 119.4426 | 15.13218 | 0.8511807 | 0.8881805 | 97.92364 | 16.07397 | 0.9041564 | 0.9663949 | 117.2037 | 14.90724 | 0.8385283 | 0.8962492
92.00092 | 16.24022 | 0.913508 | 0.9788551 | 126.2016 | 10.13715 | 0.5702117 | 0.6110013 | [8 empty] | 95.78004 | 16.5874 | 0.9330368 | 0.9735947 | 119.4494 | 15.13021 | 0.8510699 | 0.8880648 | 97.91712 | 16.07454 | 0.9041883 | 0.966429 | 117.2093 | 14.90611 | 0.8384645 | 0.8961811
91.99253 | 16.24038 | 0.9135169 | 0.9788646 | 126.2086 | 10.12878 | 0.569741 | 0.610497 | [8 empty] | 95.77172 | 16.58774 | 0.9330557 | 0.9736144 | 119.4566 | 15.12841 | 0.8509685 | 0.887959 | 97.9087 | 16.07471 | 0.9041981 | 0.9664395 | 117.2166 | 14.90458 | 0.8383787 | 0.8960893
91.9839 | 16.24091 | 0.9135465 | 0.9788963 | 126.2169 | 10.12068 | 0.5692851 | 0.6100085 | [8 empty] | 95.76374 | 16.58799 | 0.9330698 | 0.9736292 | 119.4634 | 15.12635 | 0.850853 | 0.8878385 | 97.90087 | 16.07506 | 0.9042177 | 0.9664605 | 117.2233 | 14.90341 | 0.8383124 | 0.8960186
91.97519 | 16.24143 | 0.9135761 | 0.978928 | 126.2249 | 10.11304 | 0.5688559 | 0.6095485 | [8 empty] | 95.75532 | 16.5887 | 0.9331099 | 0.973671 | 119.471 | 15.12451 | 0.8507492 | 0.8877302 | 97.89439 | 16.07484 | 0.9042054 | 0.9664474 | 117.2292 | 14.90145 | 0.8382021 | 0.8959006
91.96637 | 16.24165 | 0.9135879 | 0.9789407 | 126.233 | 10.10499 | 0.5684029 | 0.6090632 | [8 empty] | 95.74716 | 16.58942 | 0.93315 | 0.9737128 | 119.4772 | 15.12275 | 0.8506502 | 0.8876268 | 97.88797 | 16.07524 | 0.9042275 | 0.966471 | 117.2359 | 14.90027 | 0.8381359 | 0.8958298
91.95636 | 16.24186 | 0.9135998 | 0.9789534 | 126.2419 | 10.09705 | 0.5679559 | 0.6085842 | [8 empty] | 95.73906 | 16.58933 | 0.9331453 | 0.9737079 | 119.4837 | 15.12082 | 0.8505417 | 0.8875137 | 97.88174 | 16.07567 | 0.904252 | 0.9664972 | 117.2421 | 14.89874 | 0.8380501 | 0.8957381
91.94788 | 16.24222 | 0.9136205 | 0.9789756 | 126.2492 | 10.08894 | 0.5675001 | 0.6080957 | [8 empty] | 95.7317 | 16.58921 | 0.9331382 | 0.9737005 | 119.4881 | 15.11906 | 0.8504426 | 0.8874103 | 97.87332 | 16.07572 | 0.9042545 | 0.9664998 | 117.2486 | 14.89743 | 0.8379765 | 0.8956595
91.93957 | 16.24217 | 0.9136175 | 0.9789724 | 126.2574 | 10.08068 | 0.5670353 | 0.6075977 | [8 empty] | 95.72332 | 16.58937 | 0.9331476 | 0.9737104 | 119.4934 | 15.11763 | 0.8503625 | 0.8873266 | 97.86481 | 16.07611 | 0.9042766 | 0.9665234 | 117.2566 | 14.89643 | 0.8379201 | 0.8955992
91.92587 | 16.24249 | 0.9136353 | 0.9789915 | 126.2648 | 10.07289 | 0.5665972 | 0.6071282 | [8 empty] | 95.71553 | 16.58937 | 0.9331476 | 0.9737104 | 119.4989 | 15.11595 | 0.8502681 | 0.8872282 | 97.85738 | 16.07685 | 0.9043183 | 0.9665679 | 117.264 | 14.89508 | 0.8378441 | 0.8955179
91.91266 | 16.24249 | 0.9136353 | 0.9789915 | 126.2736 | 10.06468 | 0.5661354 | 0.6066334 | [8 empty] | 95.70758 | 16.58979 | 0.9331712 | 0.973735 | 119.5055 | 15.11365 | 0.8501384 | 0.8870929 | 97.85061 | 16.07685 | 0.9043183 | 0.9665679 | 117.2714 | 14.89412 | 0.8377901 | 0.8954603
91.90466 | 16.24243 | 0.9136323 | 0.9789883 | 126.2824 | 10.05668 | 0.5656854 | 0.6061512 | [8 empty] | 95.70018 | 16.59038 | 0.9332042 | 0.9737694 | 119.5091 | 15.1118 | 0.8500347 | 0.8869846 | 97.84342 | 16.07654 | 0.9043011 | 0.9665496 | 117.28 | 14.89299 | 0.8377264 | 0.8953921
91.89609 | 16.24238 | 0.9136294 | 0.9789851 | 126.2907 | 10.04863 | 0.5652325 | 0.6056659 | [8 empty] | 95.69211 | 16.5908 | 0.9332278 | 0.973794 | 119.5143 | 15.10988 | 0.8499262 | 0.8868714 | 97.8341 | 16.07681 | 0.9043158 | 0.9665653 | 117.2884 | 14.89177 | 0.8376577 | 0.8953187
91.88775 | 16.2428 | 0.9136531 | 0.9790105 | 126.3045 | 10.03637 | 0.5645427 | 0.6049268 | [8 empty] | 95.68424 | 16.59122 | 0.9332514 | 0.9738186 | 119.5196 | 15.10774 | 0.8498059 | 0.8867459 | 97.82587 | 16.07737 | 0.9043477 | 0.9665994 | 117.2966 | 14.89098 | 0.8376135 | 0.8952715
91.87941 | 16.24286 | 0.913656 | 0.9790137 | 126.3166 | 10.02437 | 0.5638678 | 0.6042036 | [8 empty] | 95.6763 | 16.59143 | 0.9332632 | 0.9738309 | 119.5258 | 15.10585 | 0.8496998 | 0.8866352 | 97.81688 | 16.07759 | 0.9043599 | 0.9666125 | 117.3052 | 14.88946 | 0.8375277 | 0.8951798
91.86993 | 16.24349 | 0.9136915 | 0.9790517 | 126.3272 | 10.01621 | 0.5634089 | 0.6037119 | [8 empty] | 95.67086 | 16.59147 | 0.9332655 | 0.9738334 | 119.5324 | 15.10401 | 0.8495961 | 0.8865269 | 97.80704 | 16.07737 | 0.9043477 | 0.9665994 | 117.3158 | 14.88811 | 0.8374517 | 0.8950986
91.86324 | 16.24365 | 0.9137004 | 0.9790613 | 126.3358 | 10.00732 | 0.5629086 | 0.6031759 | [8 empty] | 95.66611 | 16.59155 | 0.9332703 | 0.9738383 | 119.5394 | 15.10178 | 0.8494711 | 0.8863965 | 97.79899 | 16.07768 | 0.9043648 | 0.9666177 | 117.3244 | 14.88662 | 0.8373683 | 0.8950094
91.85391 | 16.24322 | 0.9136767 | 0.9790359 | 126.3443 | 9.998895 | 0.562435 | 0.6026683 | [8 empty] | 95.66234 | 16.59139 | 0.9332608 | 0.9738285 | 119.5454 | 15.0996 | 0.8493485 | 0.8862686 | 97.79071 | 16.07825 | 0.9043967 | 0.9666518 | 117.3316 | 14.8851 | 0.8372825 | 0.8949177
91.84486 | 16.24391 | 0.9137152 | 0.9790771 | 126.3527 | 9.990527 | 0.5619643 | 0.602164 | [8 empty] | 95.65734 | 16.59143 | 0.9332632 | 0.9738309 | 119.553 | 15.09751 | 0.8492306 | 0.8861455 | 97.78224 | 16.07855 | 0.9044139 | 0.9666702 | 117.3386 | 14.88396 | 0.8372187 | 0.8948495
91.83756 | 16.24417 | 0.91373 | 0.979093 | 126.3612 | 9.982843 | 0.5615321 | 0.6017009 | [8 empty] | 95.65197 | 16.59185 | 0.9332868 | 0.9738555 | 119.5606 | 15.09554 | 0.8491197 | 0.8860299 | 97.77254 | 16.07864 | 0.9044188 | 0.9666754 | 117.3466 | 14.88252 | 0.8371378 | 0.8947631
91.82941 | 16.24449 | 0.9137478 | 0.979112 | 126.3702 | 9.974581 | 0.5610673 | 0.6012028 | [8 empty] | 95.64621 | 16.59231 | 0.9333127 | 0.9738826 | 119.5681 | 15.09369 | 0.849016 | 0.8859216 | 97.76328 | 16.07868 | 0.9044212 | 0.966678 | 117.354 | 14.88104 | 0.8370544 | 0.8946739
91.8222 | 16.2448 | 0.9137656 | 0.979131 | 126.3768 | 9.966739 | 0.5606263 | 0.6007302 | [8 empty] | 95.64042 | 16.59218 | 0.9333056 | 0.9738752 | 119.5753 | 15.09185 | 0.8489122 | 0.8858133 | 97.75568 | 16.07881 | 0.9044286 | 0.9666859 | 117.3602 | 14.87965 | 0.836976 | 0.8945901
91.81141 | 16.24512 | 0.9137833 | 0.9791501 | 126.3864 | 9.958424 | 0.5601585 | 0.600229 | [8 empty] | 95.63376 | 16.59218 | 0.9333056 | 0.9738752 | 119.5829 | 15.08946 | 0.8487778 | 0.8856731 | 97.74814 | 16.07907 | 0.9044433 | 0.9667016 | 117.3666 | 14.87838 | 0.8369048 | 0.894514
91.80078 | 16.24491 | 0.9137715 | 0.9791374 | 126.3944 | 9.950214 | 0.5596967 | 0.5997342 | [8 empty] | 95.62756 | 16.59231 | 0.9333127 | 0.9738826 | 119.5898 | 15.08711 | 0.8486457 | 0.8855353 | 97.7392 | 16.07916 | 0.9044482 | 0.9667069 | 117.3743 | 14.87699 | 0.8368264 | 0.8944302
91.79401 | 16.2448 | 0.9137656 | 0.979131 | 126.4023 | 9.942425 | 0.5592586 | 0.5992647 | [8 empty] | 95.62056 | 16.59189 | 0.9332891 | 0.973858 | 119.5971 | 15.0851 | 0.8485325 | 0.8854172 | 97.73134 | 16.0796 | 0.9044727 | 0.9667331 | 117.3823 | 14.87538 | 0.8367356 | 0.8943332
91.78639 | 16.2447 | 0.9137596 | 0.9791247 | 126.4106 | 9.934268 | 0.5587998 | 0.598773 | [8 empty] | 95.61359 | 16.59193 | 0.9332915 | 0.9738605 | 119.6037 | 15.08304 | 0.848417 | 0.8852966 | 97.72509 | 16.0799 | 0.9044899 | 0.9667514 | 117.3888 | 14.87354 | 0.8366326 | 0.8942231
91.77945 | 16.24543 | 0.9138011 | 0.9791691 | 126.4225 | 9.921848 | 0.5581011 | 0.5980244 | [8 empty] | 95.60591 | 16.59227 | 0.9333103 | 0.9738802 | 119.6113 | 15.08091 | 0.8482967 | 0.8851711 | 97.71871 | 16.08008 | 0.9044997 | 0.9667619 | 117.3956 | 14.87184 | 0.836537 | 0.8941209
91.77184 | 16.24528 | 0.9137922 | 0.9791596 | 126.4345 | 9.909586 | 0.5574114 | 0.5972854 | [8 empty] | 95.59982 | 16.59223 | 0.933308 | 0.9738777 | 119.6186 | 15.07885 | 0.8481812 | 0.8850505 | 97.71108 | 16.08025 | 0.9045095 | 0.9667724 | 117.4037 | 14.87019 | 0.8364438 | 0.8940213
91.76528 | 16.24522 | 0.9137892 | 0.9791564 | 126.4425 | 9.90106 | 0.5569318 | 0.5967715 | [8 empty] | 95.59286 | 16.59218 | 0.9333056 | 0.9738752 | 119.6269 | 15.07705 | 0.8480798 | 0.8849447 | 97.70266 | 16.08043 | 0.9045193 | 0.9667829 | 117.4119 | 14.86897 | 0.8363751 | 0.8939479
91.75797 | 16.24501 | 0.9137774 | 0.9791437 | 126.4496 | 9.893429 | 0.5565026 | 0.5963115 | [8 empty] | 95.58496 | 16.5929 | 0.9333457 | 0.9739171 | 119.6353 | 15.07479 | 0.8479524 | 0.8848119 | 97.69592 | 16.08099 | 0.9045512 | 0.9668169 | 117.4196 | 14.86735 | 0.8362844 | 0.8938509
91.75031 | 16.24512 | 0.9137833 | 0.9791501 | 126.4582 | 9.885166 | 0.5560378 | 0.5958135 | [8 empty] | 95.57853 | 16.59323 | 0.9333646 | 0.9739368 | 119.6434 | 15.07261 | 0.8478298 | 0.8846839 | 97.68898 | 16.08117 | 0.904561 | 0.9668274 | 117.4266 | 14.86535 | 0.8361716 | 0.8937303
91.74264 | 16.24533 | 0.9137952 | 0.9791628 | 126.4669 | 9.876693 | 0.5555612 | 0.5953028 | [8 empty] | 95.57138 | 16.59315 | 0.9333599 | 0.9739318 | 119.6526 | 15.07068 | 0.8477213 | 0.8845707 | 97.68332 | 16.0809 | 0.9045463 | 0.9668117 | 117.4359 | 14.86421 | 0.8361078 | 0.8936622
91.73564 | 16.24591 | 0.9138277 | 0.9791977 | 126.4752 | 9.868536 | 0.5551023 | 0.5948112 | [8 empty] | 95.56324 | 16.59332 | 0.9333693 | 0.9739417 | 119.6604 | 15.06808 | 0.8475751 | 0.8844182 | 97.67785 | 16.08134 | 0.9045708 | 0.9668379 | 117.446 | 14.8626 | 0.8360171 | 0.8935652
91.72775 | 16.24638 | 0.9138544 | 0.9792262 | 126.4837 | 9.860116 | 0.5546287 | 0.5943036 | [8 empty] | 95.556 | 16.59407 | 0.9334117 | 0.973986 | 119.6688 | 15.0659 | 0.8474525 | 0.8842902 | 97.67462 | 16.08151 | 0.9045806 | 0.9668484 | 117.4545 | 14.86094 | 0.8359239 | 0.8934656
91.71908 | 16.24664 | 0.9138692 | 0.9792421 | 126.4927 | 9.85159 | 0.5541491 | 0.5937897 | [8 empty] | 95.54844 | 16.5942 | 0.9334188 | 0.9739933 | 119.6771 | 15.06368 | 0.8473275 | 0.8841598 | 97.67016 | 16.08117 | 0.904561 | 0.9668274 | 117.4626 | 14.85968 | 0.8358528 | 0.8933896
91.70863 | 16.24712 | 0.9138958 | 0.9792706 | 126.5013 | 9.84338 | 0.5536873 | 0.5932949 | [8 empty] | 95.54044 | 16.59449 | 0.9334353 | 0.9740106 | 119.6856 | 15.06162 | 0.847212 | 0.8840392 | 97.66629 | 16.08173 | 0.9045929 | 0.9668615 | 117.4722 | 14.85807 | 0.8357621 | 0.8932926
91.69626 | 16.24728 | 0.9139047 | 0.9792801 | 126.5099 | 9.835275 | 0.5532314 | 0.5928064 | [8 empty] | 95.53246 | 16.59445 | 0.933433 | 0.9740081 | 119.694 | 15.05932 | 0.8470823 | 0.8839039 | 97.65999 | 16.08147 | 0.9045782 | 0.9668458 | 117.4815 | 14.85702 | 0.8357032 | 0.8932297
91.68936 | 16.24764 | 0.9139254 | 0.9793023 | 126.5197 | 9.826644 | 0.552746 | 0.5922862 | [8 empty] | 95.52405 | 16.59499 | 0.9334636 | 0.9740401 | 119.7028 | 15.05709 | 0.8469573 | 0.8837735 | 97.65332 | 16.08169 | 0.9045905 | 0.9668589 | 117.49 | 14.85576 | 0.8356321 | 0.8931537
91.68241 | 16.24801 | 0.9139461 | 0.9793245 | 126.5277 | 9.818698 | 0.5522989 | 0.5918072 | [8 empty] | 95.51554 | 16.59499 | 0.9334636 | 0.9740401 | 119.7112 | 15.055 | 0.8468394 | 0.8836504 | 97.64688 | 16.08217 | 0.9046174 | 0.9668877 | 117.499 | 14.85419 | 0.8355438 | 0.8930593
91.67356 | 16.24801 | 0.9139461 | 0.9793245 | 126.54 | 9.805962 | 0.5515826 | 0.5910396 | [8 empty] | 95.5072 | 16.59499 | 0.9334636 | 0.9740401 | 119.7195 | 15.05265 | 0.8467073 | 0.8835126 | 97.64018 | 16.0823 | 0.9046248 | 0.9668956 | 117.5081 | 14.85253 | 0.8354506 | 0.8929597
91.66516 | 16.24801 | 0.9139461 | 0.9793245 | 126.5526 | 9.793647 | 0.5508898 | 0.5902973 | [8 empty] | 95.49981 | 16.5952 | 0.9334754 | 0.9740524 | 119.7278 | 15.05097 | 0.846613 | 0.8834142 | 97.63336 | 16.08291 | 0.9046591 | 0.9669323 | 117.5175 | 14.85053 | 0.8353378 | 0.8928392
91.65793 | 16.24764 | 0.9139254 | 0.9793023 | 126.5598 | 9.785911 | 0.5504547 | 0.589831 | [8 empty] | 95.48996 | 16.59516 | 0.9334731 | 0.9740499 | 119.7366 | 15.04846 | 0.8464715 | 0.8832666 | 97.62853 | 16.08326 | 0.9046787 | 0.9669532 | 117.5264 | 14.84887 | 0.8352446 | 0.8927396
91.65026 | 16.24812 | 0.9139521 | 0.9793309 | 126.5685 | 9.77749 | 0.549981 | 0.5893235 | [8 empty] | 95.48292 | 16.5955 | 0.9334919 | 0.9740696 | 119.7451 | 15.04586 | 0.8463253 | 0.883114 | 97.62403 | 16.08387 | 0.9047131 | 0.9669899 | 117.5339 | 14.84787 | 0.8351882 | 0.8926793
91.64349 | 16.24828 | 0.9139609 | 0.9793404 | 126.5756 | 9.76907 | 0.5495074 | 0.588816 | [8 empty] | 95.47511 | 16.596 | 0.9335202 | 0.9740992 | 119.7542 | 15.04364 | 0.8462003 | 0.8829836 | 97.61749 | 16.08409 | 0.9047253 | 0.967003 | 117.5409 | 14.84651 | 0.8351122 | 0.892598
91.63497 | 16.24922 | 0.9140142 | 0.9793975 | 126.5843 | 9.760544 | 0.5490278 | 0.5883021 | [8 empty] | 95.46746 | 16.59625 | 0.9335344 | 0.9741139 | 119.7634 | 15.041 | 0.8460518 | 0.8828286 | 97.6092 | 16.08431 | 0.9047376 | 0.9670161 | 117.548 | 14.84494 | 0.8350239 | 0.8925037
91.62876 | 16.24891 | 0.9139965 | 0.9793785 | 126.5917 | 9.752124 | 0.5485542 | 0.5877946 | [8 empty] | 95.46056 | 16.5965 | 0.9335485 | 0.9741287 | 119.7734 | 15.03836 | 0.8459032 | 0.8826735 | 97.60022 | 16.08526 | 0.9047915 | 0.9670738 | 117.5551 | 14.84246 | 0.8348841 | 0.8923543
91.62009 | 16.24854 | 0.9139757 | 0.9793563 | 126.5996 | 9.743914 | 0.5480924 | 0.5872997 | [8 empty] | 95.45214 | 16.59659 | 0.9335532 | 0.9741336 | 119.7832 | 15.03613 | 0.8457782 | 0.8825431 | 97.59268 | 16.08561 | 0.9048112 | 0.9670948 | 117.5629 | 14.84085 | 0.8347934 | 0.8922573
91.61328 | 16.24875 | 0.9139876 | 0.979369 | 126.6072 | 9.736019 | 0.5476483 | 0.5868239 | [8 empty] | 95.44519 | 16.59642 | 0.9335438 | 0.9741238 | 119.7943 | 15.03387 | 0.8456509 | 0.8824103 | 97.58481 | 16.08544 | 0.9048014 | 0.9670843 | 117.5704 | 14.83989 | 0.8347395 | 0.8921996
91.60178 | 16.24917 | 0.9140113 | 0.9793943 | 126.6152 | 9.727704 | 0.5471806 | 0.5863227 | [8 empty] | 95.43689 | 16.59608 | 0.9335249 | 0.9741041 | 119.8046 | 15.0314 | 0.8455118 | 0.8822651 | 97.57561 | 16.0857 | 0.9048161 | 0.9671 | 117.5781 | 14.83814 | 0.8346414 | 0.8920948
91.59094 | 16.24996 | 0.9140557 | 0.9794419 | 126.623 | 9.719073 | 0.5466951 | 0.5858025 | [8 empty] | 95.42892 | 16.596 | 0.9335202 | 0.9740992 | 119.8136 | 15.02922 | 0.8453891 | 0.8821371 | 97.56622 | 16.08579 | 0.904821 | 0.9671053 | 117.5862 | 14.83649 | 0.8345482 | 0.8919952
91.58249 | 16.25064 | 0.9140941 | 0.9794831 | 126.6306 | 9.711495 | 0.5462688 | 0.5853457 | [8 empty] | 95.42049 | 16.59608 | 0.9335249 | 0.9741041 | 119.8224 | 15.02754 | 0.8452948 | 0.8820387 | 97.5586 | 16.08605 | 0.9048357 | 0.967121 | 117.5924 | 14.835 | 0.8344648 | 0.8919061
91.57408 | 16.25022 | 0.9140705 | 0.9794578 | 126.6394 | 9.702917 | 0.5457863 | 0.5848287 | [8 empty] | 95.41168 | 16.596 | 0.9335202 | 0.9740992 | 119.8294 | 15.02582 | 0.8451981 | 0.8819378 | 97.55126 | 16.08679 | 0.9048774 | 0.9671655 | 117.5978 | 14.83413 | 0.8344158 | 0.8918536
91.56638 | 16.25091 | 0.9141089 | 0.979499 | 126.6514 | 9.690654 | 0.5450966 | 0.5840896 | [8 empty] | 95.40212 | 16.59625 | 0.9335344 | 0.9741139 | 119.8407 | 15.02301 | 0.8450401 | 0.881773 | 97.54282 | 16.08714 | 0.904897 | 0.9671865 | 117.6042 | 14.83248 | 0.8343226 | 0.891754
91.55805 | 16.25143 | 0.9141386 | 0.9795307 | 126.6634 | 9.678445 | 0.5444098 | 0.5833537 | [8 empty] | 95.39322 | 16.59696 | 0.9335745 | 0.9741557 | 119.8512 | 15.0205 | 0.8448986 | 0.8816253 | 97.53282 | 16.08762 | 0.904924 | 0.9672153 | 117.6096 | 14.83082 | 0.8342294 | 0.8916544
91.54969 | 16.25159 | 0.9141474 | 0.9795402 | 126.6715 | 9.669866 | 0.5439272 | 0.5828366 | [8 empty] | 95.3836 | 16.59717 | 0.9335862 | 0.9741681 | 119.8621 | 15.01802 | 0.8447595 | 0.8814801 | 97.52429 | 16.08771 | 0.9049289 | 0.9672206 | 117.6149 | 14.82977 | 0.8341705 | 0.8915915
91.54151 | 16.25164 | 0.9141504 | 0.9795434 | 126.679 | 9.661341 | 0.5434477 | 0.5823228 | [8 empty] | 95.37449 | 16.59726 | 0.933591 | 0.974173 | 119.8726 | 15.01584 | 0.8446369 | 0.8813522 | 97.51509 | 16.08779 | 0.9049338 | 0.9672258 | 117.6207 | 14.82812 | 0.8340773 | 0.8914919
91.53338 | 16.25196 | 0.9141682 | 0.9795624 | 126.6895 | 9.65292 | 0.542974 | 0.5818152 | [8 empty] | 95.36516 | 16.59763 | 0.9336122 | 0.9741951 | 119.883 | 15.01375 | 0.844519 | 0.8812291 | 97.50606 | 16.08823 | 0.9049583 | 0.967252 | 117.6256 | 14.82611 | 0.8339645 | 0.8913714
91.52297 | 16.25186 | 0.9141622 | 0.9795561 | 126.697 | 9.644395 | 0.5424945 | 0.5813014 | [8 empty] | 95.3557 | 16.59826 | 0.9336476 | 0.974232 | 119.8929 | 15.01098 | 0.8443633 | 0.8810667 | 97.49782 | 16.08849 | 0.904973 | 0.9672678 | 117.6318 | 14.82459 | 0.8338787 | 0.8912796
91.51505 | 16.25186 | 0.9141622 | 0.9795561 | 126.706 | 9.636027 | 0.5420238 | 0.580797 | [8 empty] | 95.34575 | 16.59826 | 0.9336476 | 0.974232 | 119.9029 | 15.00813 | 0.844203 | 0.8808994 | 97.49142 | 16.0884 | 0.9049681 | 0.9672625 | 117.6374 | 14.82367 | 0.8338272 | 0.8912246
91.50656 | 16.25264 | 0.9142066 | 0.9796037 | 126.7139 | 9.627712 | 0.541556 | 0.5802958 | [8 empty] | 95.33881 | 16.59835 | 0.9336523 | 0.974237 | 119.9125 | 15.00557 | 0.8440591 | 0.8807493 | 97.4857 | 16.08823 | 0.9049583 | 0.967252 | 117.6429 | 14.82258 | 0.8337659 | 0.891159
91.49809 | 16.25286 | 0.9142185 | 0.9796164 | 126.7238 | 9.619291 | 0.5410824 | 0.5797883 | [8 empty] | 95.33258 | 16.59868 | 0.9336711 | 0.9742566 | 119.9222 | 15.00293 | 0.8439106 | 0.8805943 | 97.47938 | 16.08788 | 0.9049387 | 0.9672311 | 117.6503 | 14.82123 | 0.8336899 | 0.8910778
91.49015 | 16.2538 | 0.9142718 | 0.9796735 | 126.7316 | 9.610555 | 0.540591 | 0.5792617 | [8 empty] | 95.32361 | 16.59868 | 0.9336711 | 0.9742566 | 119.9316 | 15.00033 | 0.8437644 | 0.8804417 | 97.47032 | 16.08823 | 0.9049583 | 0.967252 | 117.6581 | 14.8194 | 0.8335869 | 0.8909677
91.47641 | 16.25391 | 0.9142777 | 0.9796798 | 126.7404 | 9.602345 | 0.5401292 | 0.5787669 | [8 empty] | 95.31512 | 16.5986 | 0.9336664 | 0.9742517 | 119.9411 | 14.99748 | 0.843604 | 0.8802744 | 97.46039 | 16.08836 | 0.9049657 | 0.9672599 | 117.6658 | 14.81809 | 0.8335133 | 0.8908891
91.46305 | 16.25401 | 0.9142836 | 0.9796862 | 126.7485 | 9.593188 | 0.5396141 | 0.578215 | [8 empty] | 95.30612 | 16.59889 | 0.9336829 | 0.9742689 | 119.9506 | 14.99471 | 0.8434484 | 0.880112 | 97.45131 | 16.08862 | 0.9049804 | 0.9672756 | 117.6733 | 14.81674 | 0.8334373 | 0.8908078
91.45468 | 16.2548 | 0.914328 | 0.9797337 | 126.7563 | 9.584873 | 0.5391464 | 0.5777138 | [8 empty] | 95.29824 | 16.59914 | 0.9336971 | 0.9742837 | 119.9593 | 14.99203 | 0.8432975 | 0.8799545 | 97.44122 | 16.08928 | 0.9050172 | 0.967315 | 117.6828 | 14.8153 | 0.8333564 | 0.8907213
91.44712 | 16.25517 | 0.9143487 | 0.9797559 | 126.764 | 9.576558 | 0.5386786 | 0.5772126 | [8 empty] | 95.28895 | 16.5996 | 0.933723 | 0.9743108 | 119.968 | 14.98977 | 0.8431701 | 0.8798217 | 97.43087 | 16.08954 | 0.9050319 | 0.9673307 | 117.692 | 14.81369 | 0.8332656 | 0.8906243
91.43824 | 16.25538 | 0.9143606 | 0.9797686 | 126.7768 | 9.564085 | 0.5379771 | 0.5764608 | [8 empty] | 95.28032 | 16.5996 | 0.933723 | 0.9743108 | 119.9768 | 14.98725 | 0.8430286 | 0.879674 | 97.42031 | 16.08971 | 0.9050417 | 0.9673412 | 117.7008 | 14.81225 | 0.8331847 | 0.8905378
91.42886 | 16.2557 | 0.9143783 | 0.9797877 | 126.7881 | 9.552033 | 0.5372991 | 0.5757344 | [8 empty] | 95.27199 | 16.60002 | 0.9337466 | 0.9743354 | 119.9854 | 14.98457 | 0.8428777 | 0.8795165 | 97.41156 | 16.08962 | 0.9050368 | 0.9673359 | 117.7084 | 14.81068 | 0.8330964 | 0.8904435
91.42053 | 16.2557 | 0.9143783 | 0.9797877 | 126.7973 | 9.54377 | 0.5368344 | 0.5752364 | [8 empty] | 95.26468 | 16.60053 | 0.9337749 | 0.9743649 | 119.9954 | 14.98205 | 0.8427362 | 0.8793689 | 97.40148 | 16.08975 | 0.9050441 | 0.9673438 | 117.7167 | 14.80893 | 0.8329983 | 0.8903386
91.41199 | 16.25564 | 0.9143754 | 0.9797845 | 126.8044 | 9.535718 | 0.5363815 | 0.5747511 | [8 empty] | 95.25616 | 16.60015 | 0.9337537 | 0.9743428 | 120.0028 | 14.97971 | 0.8426042 | 0.8792311 | 97.39112 | 16.09058 | 0.9050907 | 0.9673936 | 117.7257 | 14.8071 | 0.8328953 | 0.8902286
91.40291 | 16.25554 | 0.9143695 | 0.9797781 | 126.8123 | 9.527877 | 0.5359404 | 0.5742784 | [8 empty] | 95.24824 | 16.60011 | 0.9337513 | 0.9743403 | 120.0116 | 14.97677 | 0.8424391 | 0.8790588 | 97.381 | 16.09115 | 0.9051226 | 0.9674277 | 117.7342 | 14.8061 | 0.8328389 | 0.8901683
91.39425 | 16.2558 | 0.9143843 | 0.979794 | 126.8202 | 9.518825 | 0.5354312 | 0.5737328 | [8 empty] | 95.24139 | 16.60044 | 0.9337702 | 0.97436 | 120.0197 | 14.97451 | 0.8423117 | 0.878926 | 97.37303 | 16.09089 | 0.9051079 | 0.9674119 | 117.7426 | 14.80479 | 0.8327654 | 0.8900896
91.38476 | 16.25591 | 0.9143902 | 0.9798004 | 126.8286 | 9.510194 | 0.5349457 | 0.5732126 | [8 empty] | 95.23437 | 16.60086 | 0.9337938 | 0.9743846 | 120.0285 | 14.97233 | 0.8421891 | 0.878798 | 97.36575 | 16.0915 | 0.9051422 | 0.9674486 | 117.752 | 14.80301 | 0.8326648 | 0.8899822
91.37532 | 16.25659 | 0.9144287 | 0.9798416 | 126.8375 | 9.501563 | 0.5344602 | 0.5726924 | [8 empty] | 95.22648 | 16.60124 | 0.933815 | 0.9744067 | 120.0377 | 14.9699 | 0.8420524 | 0.8786553 | 97.35835 | 16.09193 | 0.9051667 | 0.9674748 | 117.7617 | 14.80104 | 0.8325545 | 0.8898642
91.36731 | 16.25728 | 0.9144671 | 0.9798828 | 126.8449 | 9.493195 | 0.5339895 | 0.5721881 | [8 empty] | 95.21938 | 16.60145 | 0.9338268 | 0.974419 | 120.0466 | 14.96742 | 0.8419132 | 0.8785101 | 97.34982 | 16.09202 | 0.9051716 | 0.9674801 | 117.7718 | 14.79943 | 0.8324637 | 0.8897672
91.35436 | 16.25743 | 0.914476 | 0.9798923 | 126.8533 | 9.48467 | 0.53351 | 0.5716742 | [8 empty] | 95.2117 | 16.60145 | 0.9338268 | 0.974419 | 120.0552 | 14.96512 | 0.8417835 | 0.8783748 | 97.3417 | 16.09215 | 0.905179 | 0.9674879 | 117.7809 | 14.79769 | 0.8323656 | 0.8896624
91.34156 | 16.2578 | 0.9144967 | 0.9799145 | 126.8601 | 9.47646 | 0.5330482 | 0.5711793 | [8 empty] | 95.20512 | 16.60145 | 0.9338268 | 0.974419 | 120.0631 | 14.96247 | 0.841635 | 0.8782198 | 97.33403 | 16.09193 | 0.9051667 | 0.9674748 | 117.7892 | 14.79603 | 0.8322725 | 0.8895628
91.33292 | 16.25796 | 0.9145056 | 0.9799241 | 126.8696 | 9.468355 | 0.5325923 | 0.5706908 | [8 empty] | 95.19778 | 16.60195 | 0.9338551 | 0.9744486 | 120.0719 | 14.96013 | 0.8415029 | 0.878082 | 97.32624 | 16.09189 | 0.9051643 | 0.9674722 | 117.7981 | 14.7942 | 0.8321695 | 0.8894527
91.32322 | 16.25828 | 0.9145234 | 0.9799431 | 126.8781 | 9.459356 | 0.5320861 | 0.5701484 | [8 empty] | 95.19098 | 16.60204 | 0.9338598 | 0.9744535 | 120.0807 | 14.95782 | 0.8413732 | 0.8779466 | 97.31795 | 16.09189 | 0.9051643 | 0.9674722 | 117.8063 | 14.79232 | 0.832064 | 0.88934
91.3134 | 16.25828 | 0.9145234 | 0.9799431 | 126.8914 | 9.447304 | 0.5314082 | 0.569422 | [8 empty] | 95.18379 | 16.60191 | 0.9338527 | 0.9744461 | 120.0885 | 14.95505 | 0.8412176 | 0.8777842 | 97.3107 | 16.09176 | 0.9051569 | 0.9674644 | 117.8134 | 14.79071 | 0.8319733 | 0.889243
91.30511 | 16.25843 | 0.9145323 | 0.9799526 | 126.9021 | 9.434305 | 0.530677 | 0.5686385 | [8 empty] | 95.17492 | 16.60191 | 0.9338527 | 0.9744461 | 120.0966 | 14.95233 | 0.8410643 | 0.8776243 | 97.30332 | 16.09202 | 0.9051716 | 0.9674801 | 117.8193 | 14.78918 | 0.8318875 | 0.8891513
91.297 | 16.25891 | 0.9145589 | 0.9799812 | 126.9114 | 9.42599 | 0.5302092 | 0.5681373 | [8 empty] | 95.16699 | 16.60233 | 0.9338763 | 0.9744707 | 120.1044 | 14.94969 | 0.8409157 | 0.8774693 | 97.29549 | 16.09259 | 0.9052035 | 0.9675142 | 117.8272 | 14.7874 | 0.8317869 | 0.8890438
91.28731 | 16.25933 | 0.9145826 | 0.9800065 | 126.9198 | 9.417306 | 0.5297208 | 0.5676139 | [8 empty] | 95.15803 | 16.60258 | 0.9338904 | 0.9744855 | 120.112 | 14.94688 | 0.8407577 | 0.8773044 | 97.28894 | 16.0932 | 0.9052379 | 0.9675508 | 117.8373 | 14.78552 | 0.8316815 | 0.8889311
91.27788 | 16.25943 | 0.9145885 | 0.9800129 | 126.9262 | 9.408517 | 0.5292264 | 0.5670842 | [8 empty] | 95.14918 | 16.60241 | 0.933881 | 0.9744756 | 120.1202 | 14.9442 | 0.8406068 | 0.8771469 | 97.28268 | 16.09329 | 0.9052428 | 0.9675561 | 117.8451 | 14.78387 | 0.8315883 | 0.8888315
91.26944 | 16.25891 | 0.9145589 | 0.9799812 | 126.9353 | 9.400255 | 0.5287617 | 0.5665862 | [8 empty] | 95.13965 | 16.60287 | 0.933907 | 0.9745027 | 120.1278 | 14.94156 | 0.8404582 | 0.8769919 | 97.27722 | 16.09346 | 0.9052526 | 0.9675666 | 117.8524 | 14.78164 | 0.8314632 | 0.8886978
91.26235 | 16.25933 | 0.9145826 | 0.9800065 | 126.9436 | 9.391519 | 0.5282702 | 0.5660596 | [8 empty] | 95.13053 | 16.603 | 0.933914 | 0.9745101 | 120.1352 | 14.9387 | 0.8402979 | 0.8768246 | 97.26951 | 16.09398 | 0.905282 | 0.967598 | 117.8603 | 14.77981 | 0.8313602 | 0.8885878
91.25368 | 16.25901 | 0.9145648 | 0.9799875 | 126.951 | 9.382572 | 0.527767 | 0.5655204 | [8 empty] | 95.12204 | 16.60304 | 0.9339164 | 0.9745125 | 120.1434 | 14.93611 | 0.8401517 | 0.876672 | 97.26192 | 16.09433 | 0.9053016 | 0.967619 | 117.8678 | 14.77833 | 0.8312768 | 0.8884986
91.24384 | 16.25943 | 0.9145885 | 0.9800129 | 126.9587 | 9.373993 | 0.5272845 | 0.5650033 | [8 empty] | 95.11261 | 16.60354 | 0.9339447 | 0.9745421 | 120.151 | 14.93384 | 0.8400243 | 0.8765391 | 97.25594 | 16.09425 | 0.9052967 | 0.9676138 | 117.874 | 14.77676 | 0.8311885 | 0.8884043
91.23219 | 16.25985 | 0.9146122 | 0.9800383 | 126.9669 | 9.365363 | 0.526799 | 0.5644831 | [8 empty] | 95.10269 | 16.60417 | 0.9339801 | 0.974579 | 120.1583 | 14.93099 | 0.839864 | 0.8763718 | 97.24938 | 16.09455 | 0.9053139 | 0.9676321 | 117.881 | 14.77563 | 0.8311248 | 0.8883361
91.21978 | 16.26017 | 0.91463 | 0.9800573 | 126.9741 | 9.356837 | 0.5263194 | 0.5639693 | [8 empty] | 95.09356 | 16.6043 | 0.9339871 | 0.9745864 | 120.1672 | 14.92806 | 0.8396989 | 0.8761996 | 97.24305 | 16.09481 | 0.9053286 | 0.9676478 | 117.8881 | 14.77332 | 0.8309948 | 0.8881972
91.21184 | 16.26049 | 0.9146477 | 0.9800763 | 126.9821 | 9.347995 | 0.5258221 | 0.5634364 | [8 empty] | 95.08449 | 16.60447 | 0.9339966 | 0.9745962 | 120.1773 | 14.92596 | 0.839581 | 0.8760765 | 97.23666 | 16.09499 | 0.9053384 | 0.9676583 | 117.8958 | 14.77188 | 0.8309139 | 0.8881107
91.20362 | 16.26112 | 0.9146832 | 0.9801144 | 126.99 | 9.339364 | 0.5253366 | 0.5629161 | [8 empty] | 95.0747 | 16.60497 | 0.9340249 | 0.9746257 | 120.1866 | 14.92332 | 0.8394325 | 0.8759215 | 97.23228 | 16.09512 | 0.9053458 | 0.9676662 | 117.9012 | 14.77053 | 0.8308379 | 0.8880295
91.19562 | 16.2607 | 0.9146596 | 0.980089 | 127.0016 | 9.326418 | 0.5246084 | 0.5621358 | [8 empty] | 95.06442 | 16.60522 | 0.934039 | 0.9746405 | 120.1956 | 14.92047 | 0.8392721 | 0.8757542 | 97.22884 | 16.09525 | 0.9053531 | 0.967674 | 117.9083 | 14.76878 | 0.8307398 | 0.8879246
91.18759 | 16.26128 | 0.9146921 | 0.9801239 | 127.013 | 9.31384 | 0.5239009 | 0.5613777 | [8 empty] | 95.05414 | 16.60531 | 0.9340437 | 0.9746454 | 120.2027 | 14.91854 | 0.8391636 | 0.875641 | 97.2259 | 16.09608 | 0.9053997 | 0.9677238 | 117.9173 | 14.76717 | 0.830649 | 0.8878276
91.17953 | 16.26122 | 0.9146892 | 0.9801207 | 127.0214 | 9.305367 | 0.5234242 | 0.560867 | [8 empty] | 95.04462 | 16.60522 | 0.934039 | 0.9746405 | 120.2099 | 14.91665 | 0.8390575 | 0.8755303 | 97.22482 | 16.09621 | 0.9054071 | 0.9677317 | 117.9265 | 14.76551 | 0.8305559 | 0.887728
91.17141 | 16.26106 | 0.9146803 | 0.9801112 | 127.0286 | 9.296631 | 0.5229328 | 0.5603404 | [8 empty] | 95.03469 | 16.60535 | 0.9340461 | 0.9746479 | 120.2192 | 14.91389 | 0.8389019 | 0.8753679 | 97.22356 | 16.09599 | 0.9053948 | 0.9677186 | 117.9334 | 14.76412 | 0.8304774 | 0.8876442
91.16293 | 16.26106 | 0.9146803 | 0.9801112 | 127.0378 | 9.288263 | 0.5224622 | 0.5598361 | [8 empty] | 95.02482 | 16.6056 | 0.9340602 | 0.9746626 | 120.2279 | 14.91154 | 0.8387698 | 0.8752301 | 97.22084 | 16.09647 | 0.9054218 | 0.9677474 | 117.9404 | 14.76246 | 0.8303842 | 0.8875446
91.15441 | 16.26143 | 0.914701 | 0.9801334 | 127.0467 | 9.27979 | 0.5219855 | 0.5593254 | [8 empty] | 95.015 | 16.60581 | 0.934072 | 0.9746749 | 120.2368 | 14.90873 | 0.8386118 | 0.8750652 | 97.21558 | 16.09686 | 0.9054439 | 0.967771 | 117.9493 | 14.76089 | 0.8302959 | 0.8874502
91.14663 | 16.26143 | 0.914701 | 0.9801334 | 127.0539 | 9.270317 | 0.5214527 | 0.5587544 | [8 empty] | 95.00472 | 16.60631 | 0.9341003 | 0.9747045 | 120.2441 | 14.90626 | 0.8384727 | 0.87492 | 97.20887 | 16.0973 | 0.9054684 | 0.9677972 | 117.9584 | 14.75984 | 0.8302371 | 0.8873873
91.13758 | 16.26185 | 0.9147247 | 0.9801588 | 127.0631 | 9.261791 | 0.5209731 | 0.5582405 | [8 empty] | 94.99619 | 16.60631 | 0.9341003 | 0.9747045 | 120.2509 | 14.90412 | 0.8383524 | 0.8747945 | 97.20312 | 16.09799 | 0.9055076 | 0.9678392 | 117.9659 | 14.75845 | 0.8301586 | 0.8873034
91.1296 | 16.26249 | 0.9147602 | 0.9801969 | 127.0707 | 9.25295 | 0.5204758 | 0.5577076 | [8 empty] | 94.98658 | 16.60631 | 0.9341003 | 0.9747045 | 120.2568 | 14.9032 | 0.8383005 | 0.8747404 | 97.19746 | 16.0976 | 0.9054855 | 0.9678156 | 117.9715 | 14.75679 | 0.8300654 | 0.8872038
91.12216 | 16.26222 | 0.9147454 | 0.980181 | 127.0804 | 9.244266 | 0.5199873 | 0.5571842 | [8 empty] | 94.97828 | 16.60669 | 0.9341215 | 0.9747266 | 120.2635 | 14.90114 | 0.838185 | 0.8746198 | 97.19062 | 16.09773 | 0.9054929 | 0.9678234 | 117.9778 | 14.75548 | 0.8299918 | 0.8871252
91.10918 | 16.26222 | 0.9147454 | 0.980181 | 127.0884 | 9.235477 | 0.519493 | 0.5566545 | [8 empty] | 94.97105 | 16.6069 | 0.9341333 | 0.9747389 | 120.2693 | 14.89829 | 0.8380246 | 0.8744525 | 97.18399 | 16.09821 | 0.9055199 | 0.9678523 | 117.9844 | 14.75426 | 0.8299232 | 0.8870518
91.09668 | 16.26243 | 0.9147573 | 0.9801937 | 127.0966 | 9.227162 | 0.5190253 | 0.5561533 | [8 empty] | 94.96402 | 16.60698 | 0.934138 | 0.9747438 | 120.2755 | 14.89599 | 0.8378949 | 0.8743172 | 97.17645 | 16.09834 | 0.9055272 | 0.9678601 | 117.9913 | 14.75322 | 0.8298643 | 0.8869889
91.08889 | 16.26301 | 0.9147898 | 0.9802286 | 127.1037 | 9.218163 | 0.518519 | 0.5556109 | [8 empty] | 94.9536 | 16.60694 | 0.9341357 | 0.9747414 | 120.2808 | 14.89372 | 0.8377676 | 0.8741843 | 97.16961 | 16.0983 | 0.9055248 | 0.9678575 | 117.9976 | 14.75117 | 0.8297491 | 0.8868657
91.0803 | 16.26333 | 0.9148076 | 0.9802476 | 127.1126 | 9.209532 | 0.5180336 | 0.5550907 | [8 empty] | 94.94425 | 16.60698 | 0.934138 | 0.9747438 | 120.2868 | 14.89142 | 0.8376379 | 0.874049 | 97.16293 | 16.09843 | 0.9055321 | 0.9678654 | 118.0064 | 14.74908 | 0.8296313 | 0.8867399
91.07219 | 16.26354 | 0.9148194 | 0.9802603 | 127.1245 | 9.196533 | 0.5173024 | 0.5543072 | [8 empty] | 94.93429 | 16.60707 | 0.9341428 | 0.9747488 | 120.2925 | 14.88903 | 0.8375035 | 0.8739087 | 97.15497 | 16.0986 | 0.9055419 | 0.9678759 | 118.0172 | 14.74751 | 0.8295431 | 0.8866455
91.06492 | 16.26364 | 0.9148253 | 0.9802666 | 127.1359 | 9.184165 | 0.5166067 | 0.5535617 | [8 empty] | 94.92431 | 16.60728 | 0.9341546 | 0.9747611 | 120.2975 | 14.88638 | 0.8373549 | 0.8737537 | 97.14634 | 16.09869 | 0.9055468 | 0.9678811 | 118.0263 | 14.74585 | 0.8294499 | 0.8865459
91.05711 | 16.26428 | 0.9148609 | 0.9803047 | 127.1449 | 9.175745 | 0.516133 | 0.5530542 | [8 empty] | 94.91418 | 16.60765 | 0.9341758 | 0.9747832 | 120.3038 | 14.88349 | 0.8371922 | 0.8735839 | 97.13766 | 16.0986 | 0.9055419 | 0.9678759 | 118.0338 | 14.74428 | 0.8293616 | 0.8864516
91.04884 | 16.26459 | 0.9148786 | 0.9803237 | 127.1536 | 9.167219 | 0.5156535 | 0.5525403 | [8 empty] | 94.90663 | 16.60782 | 0.9341852 | 0.9747931 | 120.3083 | 14.8814 | 0.8370743 | 0.8734609 | 97.12822 | 16.09904 | 0.9055665 | 0.9679021 | 118.0404 | 14.74284 | 0.8292807 | 0.8863651
91.04009 | 16.26449 | 0.9148727 | 0.9803174 | 127.1612 | 9.158167 | 0.5151443 | 0.5519947 | [8 empty] | 94.89813 | 16.60786 | 0.9341876 | 0.9747955 | 120.3141 | 14.87913 | 0.836947 | 0.873328 | 97.11656 | 16.09952 | 0.9055934 | 0.9679309 | 118.0495 | 14.74097 | 0.8291752 | 0.8862524
91.03285 | 16.26464 | 0.9148816 | 0.9803269 | 127.1702 | 9.15001 | 0.5146855 | 0.5515031 | [8 empty] | 94.88949 | 16.60832 | 0.9342135 | 0.9748226 | 120.3201 | 14.87674 | 0.8368125 | 0.8731877 | 97.10401 | 16.09895 | 0.9055616 | 0.9678968 | 118.0582 | 14.73909 | 0.8290698 | 0.8861397
91.02432 | 16.26459 | 0.9148786 | 0.9803237 | 127.1776 | 9.1408 | 0.5141674 | 0.550948 | [8 empty] | 94.88074 | 16.60916 | 0.9342607 | 0.9748718 | 120.3258 | 14.87435 | 0.8366781 | 0.8730475 | 97.09258 | 16.0993 | 0.9055812 | 0.9679178 | 118.0671 | 14.73744 | 0.8289766 | 0.8860401
91.0162 | 16.26417 | 0.9148549 | 0.9802984 | 127.1867 | 9.132274 | 0.5136878 | 0.5504341 | [8 empty] | 94.87275 | 16.6095 | 0.9342795 | 0.9748915 | 120.3311 | 14.8723 | 0.8365626 | 0.8729269 | 97.08093 | 16.09956 | 0.9055959 | 0.9679335 | 118.0752 | 14.73587 | 0.8288883 | 0.8859457
91.00681 | 16.26459 | 0.9148786 | 0.9803237 | 127.1952 | 9.123749 | 0.5132083 | 0.5499202 | [8 empty] | 94.86528 | 16.60967 | 0.934289 | 0.9749013 | 120.3364 | 14.86953 | 0.8364069 | 0.8727645 | 97.06674 | 16.09956 | 0.9055959 | 0.9679335 | 118.0839 | 14.73447 | 0.8288098 | 0.8858618
90.99592 | 16.26512 | 0.9149082 | 0.9803555 | 127.2038 | 9.114644 | 0.5126961 | 0.5493715 | [8 empty] | 94.85734 | 16.61004 | 0.9343102 | 0.9749235 | 120.3432 | 14.86731 | 0.836282 | 0.8726341 | 97.05269 | 16.09974 | 0.9056057 | 0.967944 | 118.0918 | 14.73234 | 0.8286897 | 0.8857334
90.98306 | 16.26596 | 0.9149556 | 0.9804062 | 127.2116 | 9.105855 | 0.5122018 | 0.5488417 | [8 empty] | 94.85035 | 16.6105 | 0.9343361 | 0.9749505 | 120.3502 | 14.86534 | 0.8361711 | 0.8725184 | 97.04076 | 16.09983 | 0.9056106 | 0.9679493 | 118.0981 | 14.73063 | 0.828594 | 0.8856312
90.97516 | 16.26628 | 0.9149734 | 0.9804252 | 127.2202 | 9.096803 | 0.5116926 | 0.5482961 | [8 empty] | 94.84308 | 16.61059 | 0.9343408 | 0.9749555 | 120.3569 | 14.86278 | 0.8360273 | 0.8723683 | 97.02965 | 16.10061 | 0.9056547 | 0.9679964 | 118.104 | 14.72872 | 0.8284861 | 0.8855158
90.96743 | 16.26591 | 0.9149526 | 0.980403 | 127.2302 | 9.087804 | 0.5111864 | 0.5477537 | [8 empty] | 94.83795 | 16.61042 | 0.9343314 | 0.9749456 | 120.3644 | 14.86052 | 0.8358999 | 0.8722355 | 97.01809 | 16.10105 | 0.9056793 | 0.9680226 | 118.1107 | 14.72702 | 0.8283905 | 0.8854136
90.95738 | 16.26606 | 0.9149615 | 0.9804126 | 127.2433 | 9.074173 | 0.5104197 | 0.5469321 | [8 empty] | 94.83145 | 16.61063 | 0.9343432 | 0.9749579 | 120.3727 | 14.85846 | 0.8357844 | 0.8721149 | 97.00636 | 16.10078 | 0.9056646 | 0.9680069 | 118.116 | 14.72505 | 0.8282801 | 0.8852957
90.94981 | 16.26649 | 0.9149852 | 0.9804379 | 127.2561 | 9.06028 | 0.5096382 | 0.5460947 | [8 empty] | 94.82504 | 16.61076 | 0.9343503 | 0.9749653 | 120.3809 | 14.85624 | 0.8356594 | 0.8719845 | 96.99705 | 16.10078 | 0.9056646 | 0.9680069 | 118.1218 | 14.72322 | 0.8281771 | 0.8851856
90.94156 | 16.26654 | 0.9149882 | 0.9804411 | 127.2642 | 9.051544 | 0.5091468 | 0.5455682 | [8 empty] | 94.81899 | 16.61092 | 0.9343597 | 0.9749751 | 120.3896 | 14.85377 | 0.8355203 | 0.8718393 | 96.98742 | 16.10131 | 0.905694 | 0.9680384 | 118.1278 | 14.7217 | 0.8280913 | 0.8850938
90.93411 | 16.2668 | 0.915003 | 0.980457 | 127.2731 | 9.042597 | 0.5086435 | 0.5450289 | [8 empty] | 94.81222 | 16.6113 | 0.9343809 | 0.9749973 | 120.3986 | 14.85142 | 0.8353882 | 0.8717015 | 96.97586 | 16.10187 | 0.9057259 | 0.9680724 | 118.1352 | 14.72035 | 0.8280153 | 0.8850126
90.92619 | 16.26712 | 0.9150207 | 0.980476 | 127.2817 | 9.033913 | 0.5081551 | 0.5445055 | [8 empty] | 94.80555 | 16.61164 | 0.9343998 | 0.975017 | 120.4072 | 14.84912 | 0.8352585 | 0.8715662 | 96.96414 | 16.1027 | 0.9057725 | 0.9681222 | 118.1425 | 14.71856 | 0.8279147 | 0.8849051
90.91742 | 16.26743 | 0.9150385 | 0.980495 | 127.2906 | 9.025019 | 0.5076548 | 0.5439694 | [8 empty] | 94.79844 | 16.61126 | 0.9343786 | 0.9749948 | 120.4178 | 14.84698 | 0.8351383 | 0.8714407 | 96.95275 | 16.10262 | 0.9057676 | 0.968117 | 118.15 | 14.71708 | 0.8278314 | 0.884816
90.90931 | 16.26696 | 0.9150118 | 0.9804665 | 127.2998 | 9.015862 | 0.5071397 | 0.5434175 | [8 empty] | 94.79074 | 16.61143 | 0.934388 | 0.9750047 | 120.4272 | 14.8445 | 0.8349991 | 0.8712955 | 96.9441 | 16.10318 | 0.9057994 | 0.9681511 | 118.158 | 14.71559 | 0.827748 | 0.8847269
90.90145 | 16.26754 | 0.9150444 | 0.9805014 | 127.3087 | 9.0066 | 0.5066187 | 0.5428592 | [8 empty] | 94.78388 | 16.61235 | 0.9344399 | 0.9750588 | 120.4384 | 14.84144 | 0.834827 | 0.8711159 | 96.93335 | 16.10397 | 0.9058436 | 0.9681983 | 118.1666 | 14.71398 | 0.8276573 | 0.8846299
90.89407 | 16.26743 | 0.9150385 | 0.980495 | 127.3173 | 8.996969 | 0.5060769 | 0.5422787 | [8 empty] | 94.77599 | 16.61256 | 0.9344517 | 0.9750711 | 120.4492 | 14.83884 | 0.8346808 | 0.8709633 | 96.92439 | 16.10419 | 0.9058558 | 0.9682114 | 118.1752 | 14.71241 | 0.827569 | 0.8845355
90.8836 | 16.26791 | 0.9150651 | 0.9805236 | 127.3261 | 8.988127 | 0.5055796 | 0.5417458 | [8 empty] | 94.76903 | 16.61273 | 0.9344611 | 0.975081 | 120.4608 | 14.83687 | 0.8345699 | 0.8708476 | 96.91708 | 16.10405 | 0.9058485 | 0.9682035 | 118.1815 | 14.71067 | 0.8274709 | 0.8844307
90.8722 | 16.26801 | 0.915071 | 0.9805299 | 127.3346 | 8.979233 | 0.5050793 | 0.5412098 | [8 empty] | 94.76191 | 16.61319 | 0.9344871 | 0.975108 | 120.4717 | 14.83474 | 0.8344497 | 0.8707222 | 96.91036 | 16.10466 | 0.9058828 | 0.9682402 | 118.188 | 14.70971 | 0.8274169 | 0.884373
90.86493 | 16.26817 | 0.9150799 | 0.9805394 | 127.343 | 8.970129 | 0.5045672 | 0.540661 | [8 empty] | 94.75438 | 16.61373 | 0.9345177 | 0.97514 | 120.4825 | 14.83256 | 0.8343271 | 0.8705942 | 96.90299 | 16.1048 | 0.9058902 | 0.9682481 | 118.1951 | 14.7077 | 0.8273041 | 0.8842525
90.85775 | 16.26833 | 0.9150888 | 0.980549 | 127.3513 | 8.961445 | 0.5040787 | 0.5401376 | [8 empty] | 94.74668 | 16.61411 | 0.9345389 | 0.9751622 | 120.4926 | 14.83054 | 0.8342139 | 0.8704761 | 96.89709 | 16.10545 | 0.905927 | 0.9682874 | 118.2028 | 14.70596 | 0.827206 | 0.8841476
90.85094 | 16.2687 | 0.9151095 | 0.9805712 | 127.3646 | 8.947762 | 0.5033091 | 0.5393129 | [8 empty] | 94.73981 | 16.61428 | 0.9345484 | 0.975172 | 120.5022 | 14.82782 | 0.8340606 | 0.8703161 | 96.8925 | 16.10554 | 0.9059319 | 0.9682926 | 118.2092 | 14.70435 | 0.8271153 | 0.8840506
90.84462 | 16.26901 | 0.9151273 | 0.9805902 | 127.377 | 8.934131 | 0.5025423 | 0.5384913 | [8 empty] | 94.73226 | 16.61444 | 0.9345578 | 0.9751818 | 120.5125 | 14.82509 | 0.8339073 | 0.8701562 | 96.88848 | 16.10602 | 0.9059588 | 0.9683215 | 118.2145 | 14.70282 | 0.8270295 | 0.8839589
90.83715 | 16.26959 | 0.9151599 | 0.9806251 | 127.3861 | 8.925132 | 0.5020361 | 0.5379489 | [8 empty] | 94.72455 | 16.61453 | 0.9345625 | 0.9751868 | 120.5217 | 14.82287 | 0.8337823 | 0.8700258 | 96.88608 | 16.10667 | 0.9059956 | 0.9683608 | 118.221 | 14.70095 | 0.826924 | 0.8838462
90.83068 | 16.26917 | 0.9151362 | 0.9805997 | 127.3943 | 8.916132 | 0.5015299 | 0.5374065 | [8 empty] | 94.71668 | 16.6147 | 0.9345719 | 0.9751966 | 120.5303 | 14.82103 | 0.8336786 | 0.8699175 | 96.88366 | 16.10654 | 0.9059883 | 0.9683529 | 118.2276 | 14.69868 | 0.8267965 | 0.8837099
90.8235 | 16.26896 | 0.9151243 | 0.980587 | 127.4033 | 8.907238 | 0.5010296 | 0.5368704 | [8 empty] | 94.70835 | 16.61541 | 0.934612 | 0.9752384 | 120.5376 | 14.81906 | 0.8335677 | 0.8698019 | 96.88075 | 16.10658 | 0.9059907 | 0.9683555 | 118.2336 | 14.69707 | 0.8267058 | 0.8836129
90.81586 | 16.26917 | 0.9151362 | 0.9805997 | 127.4114 | 8.897871 | 0.5005027 | 0.5363058 | [8 empty] | 94.70106 | 16.61587 | 0.934638 | 0.9752655 | 120.5442 | 14.81704 | 0.8334545 | 0.8696838 | 96.8773 | 16.10671 | 0.9059981 | 0.9683634 | 118.2407 | 14.6955 | 0.8266175 | 0.8835186
90.80958 | 16.26964 | 0.9151628 | 0.9806283 | 127.4195 | 8.888871 | 0.4999965 | 0.5357633 | [8 empty] | 94.69438 | 16.61595 | 0.9346427 | 0.9752704 | 120.5527 | 14.81432 | 0.8333013 | 0.8695238 | 96.87339 | 16.10719 | 0.906025 | 0.9683922 | 118.2487 | 14.69358 | 0.8265096 | 0.8834032
90.80295 | 16.26991 | 0.9151776 | 0.9806441 | 127.4288 | 8.879977 | 0.4994962 | 0.5352273 | [8 empty] | 94.68762 | 16.61616 | 0.9346545 | 0.9752827 | 120.5621 | 14.81159 | 0.833148 | 0.8693639 | 96.86834 | 16.10772 | 0.9060545 | 0.9684237 | 118.2588 | 14.69175 | 0.8264066 | 0.8832931
90.79524 | 16.2698 | 0.9151717 | 0.9806378 | 127.4369 | 8.871188 | 0.4990018 | 0.5346975 | [8 empty] | 94.68106 | 16.61642 | 0.9346686 | 0.9752975 | 120.5713 | 14.80891 | 0.8329971 | 0.8692064 | 96.86352 | 16.10789 | 0.9060643 | 0.9684342 | 118.2684 | 14.68987 | 0.8263011 | 0.8831804
90.78762 | 16.26985 | 0.9151747 | 0.9806409 | 127.4454 | 8.862136 | 0.4984927 | 0.5341519 | [8 empty] | 94.67344 | 16.61658 | 0.9346781 | 0.9753073 | 120.5792 | 14.80623 | 0.8328461 | 0.8690489 | 96.8605 | 16.10793 | 0.9060667 | 0.9684368 | 118.2784 | 14.68813 | 0.826203 | 0.8830756
90.77652 | 16.27006 | 0.9151865 | 0.9806536 | 127.4526 | 8.853558 | 0.4980101 | 0.5336349 | [8 empty] | 94.66639 | 16.61679 | 0.9346899 | 0.9753196 | 120.5882 | 14.80367 | 0.8327023 | 0.8688988 | 96.856 | 16.10815 | 0.906079 | 0.9684499 | 118.2876 | 14.68678 | 0.826127 | 0.8829943
90.76651 | 16.27085 | 0.9152309 | 0.9807012 | 127.461 | 8.844506 | 0.497501 | 0.5330893 | [8 empty] | 94.65741 | 16.61688 | 0.9346946 | 0.9753246 | 120.596 | 14.80103 | 0.8325537 | 0.8687438 | 96.85022 | 16.10776 | 0.9060569 | 0.9684263 | 118.2972 | 14.6846 | 0.8260044 | 0.8828633
90.75894 | 16.27143 | 0.9152635 | 0.9807361 | 127.4693 | 8.835454 | 0.4969918 | 0.5325437 | [8 empty] | 94.64887 | 16.61725 | 0.9347158 | 0.9753467 | 120.6043 | 14.79839 | 0.8324052 | 0.8685888 | 96.84387 | 16.10759 | 0.9060471 | 0.9684158 | 118.3069 | 14.68281 | 0.8259039 | 0.8827558
90.75085 | 16.27185 | 0.9152871 | 0.9807615 | 127.4788 | 8.826297 | 0.4964767 | 0.5319918 | [8 empty] | 94.64311 | 16.61751 | 0.9347299 | 0.9753615 | 120.6114 | 14.79579 | 0.832259 | 0.8684362 | 96.83936 | 16.10807 | 0.9060741 | 0.9684446 | 118.3146 | 14.68128 | 0.825818 | 0.8826641
90.74344 | 16.27249 | 0.9153227 | 0.9807995 | 127.4913 | 8.812614 | 0.495707 | 0.531167 | [8 empty] | 94.6373 | 16.61742 | 0.9347252 | 0.9753565 | 120.6186 | 14.79265 | 0.8320821 | 0.8682517 | 96.83475 | 16.10793 | 0.9060667 | 0.9684368 | 118.3229 | 14.6798 | 0.8257347 | 0.882575
90.73582 | 16.27238 | 0.9153167 | 0.9807932 | 127.5038 | 8.798825 | 0.4949314 | 0.530336 | [8 empty] | 94.62976 | 16.61767 | 0.9347394 | 0.9753713 | 120.6246 | 14.78992 | 0.8319288 | 0.8680917 | 96.82769 | 16.10837 | 0.9060913 | 0.968463 | 118.333 | 14.67797 | 0.8256317 | 0.8824649
90.72684 | 16.27275 | 0.9153375 | 0.9808154 | 127.5121 | 8.790037 | 0.4944371 | 0.5298062 | [8 empty] | 94.62148 | 16.61771 | 0.9347417 | 0.9753738 | 120.6307 | 14.78736 | 0.831785 | 0.8679416 | 96.81866 | 16.10846 | 0.9060962 | 0.9684682 | 118.3416 | 14.67596 | 0.8255189 | 0.8823443
90.71906 | 16.27333 | 0.91537 | 0.9808503 | 127.5204 | 8.780985 | 0.4939279 | 0.5292606 | [8 empty] | 94.6145 | 16.61746 | 0.9347276 | 0.975359 | 120.6368 | 14.78434 | 0.8316152 | 0.8677644 | 96.81015 | 16.10863 | 0.906106 | 0.9684787 | 118.35 | 14.6747 | 0.8254477 | 0.8822683
90.71064 | 16.27391 | 0.9154026 | 0.9808852 | 127.5286 | 8.77209 | 0.4934276 | 0.5287245 | [8 empty] | 94.60644 | 16.61784 | 0.9347488 | 0.9753812 | 120.6426 | 14.78183 | 0.8314737 | 0.8676168 | 96.80278 | 16.10902 | 0.906128 | 0.9685023 | 118.3577 | 14.67291 | 0.8253472 | 0.8821608
90.70384 | 16.27412 | 0.9154144 | 0.9808979 | 127.5371 | 8.763091 | 0.4929214 | 0.5281821 | [8 empty] | 94.59894 | 16.61818 | 0.9347677 | 0.9754008 | 120.648 | 14.77923 | 0.8313275 | 0.8674642 | 96.79464 | 16.10872 | 0.9061109 | 0.968484 | 118.3665 | 14.67095 | 0.8252368 | 0.8820429
90.69562 | 16.27433 | 0.9154263 | 0.9809106 | 127.5452 | 8.75446 | 0.4924359 | 0.5276619 | [8 empty] | 94.59136 | 16.61826 | 0.9347724 | 0.9754058 | 120.6536 | 14.77621 | 0.8311577 | 0.8672871 | 96.78449 | 16.10854 | 0.9061011 | 0.9684735 | 118.3754 | 14.66916 | 0.8251363 | 0.8819354
90.68671 | 16.27406 | 0.9154115 | 0.9808947 | 127.554 | 8.744724 | 0.4918882 | 0.5270751 | [8 empty] | 94.58405 | 16.61864 | 0.9347936 | 0.9754279 | 120.6596 | 14.77403 | 0.8310351 | 0.8671591 | 96.77528 | 16.10854 | 0.9061011 | 0.9684735 | 118.3833 | 14.66733 | 0.8250333 | 0.8818253
90.67929 | 16.27401 | 0.9154085 | 0.9808915 | 127.5621 | 8.735725 | 0.491382 | 0.5265327 | [8 empty] | 94.57571 | 16.61906 | 0.9348172 | 0.9754525 | 120.6657 | 14.77131 | 0.8308818 | 0.8669992 | 96.76671 | 16.10881 | 0.9061158 | 0.9684892 | 118.3901 | 14.66541 | 0.8249254 | 0.88171
90.66641 | 16.27449 | 0.9154352 | 0.9809201 | 127.5703 | 8.72662 | 0.4908699 | 0.5259839 | [8 empty] | 94.56811 | 16.61889 | 0.9348078 | 0.9754427 | 120.6717 | 14.76825 | 0.8307097 | 0.8668196 | 96.75816 | 16.10924 | 0.9061403 | 0.9685154 | 118.3988 | 14.66337 | 0.8248101 | 0.8815868
90.65338 | 16.27459 | 0.9154411 | 0.9809264 | 127.5784 | 8.717042 | 0.4903311 | 0.5254066 | [8 empty] | 94.55978 | 16.61893 | 0.9348101 | 0.9754451 | 120.6766 | 14.76565 | 0.8305635 | 0.866667 | 96.7483 | 16.10933 | 0.9061452 | 0.9685207 | 118.4073 | 14.66145 | 0.8247022 | 0.8814715
90.64409 | 16.27512 | 0.9154707 | 0.9809582 | 127.5867 | 8.70799 | 0.489822 | 0.524861 | [8 empty] | 94.55149 | 16.61952 | 0.9348431 | 0.9754796 | 120.6824 | 14.76275 | 0.8304007 | 0.8664972 | 96.73941 | 16.10985 | 0.9061746 | 0.9685521 | 118.4149 | 14.66027 | 0.824636 | 0.8814007
90.63582 | 16.27554 | 0.9154944 | 0.9809835 | 127.5958 | 8.699043 | 0.4893187 | 0.5243217 | [8 empty] | 94.54434 | 16.61952 | 0.9348431 | 0.9754796 | 120.6876 | 14.75961 | 0.8302239 | 0.8663127 | 96.72999 | 16.11038 | 0.9062041 | 0.9685836 | 118.4214 | 14.658 | 0.8245085 | 0.8812644
90.62656 | 16.2757 | 0.9155032 | 0.980993 | 127.6074 | 8.684834 | 0.4885194 | 0.5234653 | [8 empty] | 94.5358 | 16.61931 | 0.9348313 | 0.9754673 | 120.6944 | 14.7573 | 0.8300942 | 0.8661773 | 96.71835 | 16.1102 | 0.9061943 | 0.9685731 | 118.4285 | 14.65578 | 0.8243834 | 0.8811307
90.61805 | 16.27617 | 0.9155299 | 0.9810216 | 127.6197 | 8.670993 | 0.4877409 | 0.522631 | [8 empty] | 94.52684 | 16.61994 | 0.9348667 | 0.9755042 | 120.6992 | 14.75466 | 0.8299456 | 0.8660223 | 96.70649 | 16.11055 | 0.9062139 | 0.968594 | 118.4346 | 14.65364 | 0.8242633 | 0.8810023
90.60784 | 16.27612 | 0.9155269 | 0.9810184 | 127.6267 | 8.661678 | 0.4872169 | 0.5220696 | [8 empty] | 94.51859 | 16.62073 | 0.9349115 | 0.9755509 | 120.7047 | 14.75127 | 0.8297546 | 0.865823 | 96.6966 | 16.11099 | 0.9062384 | 0.9686203 | 118.4399 | 14.65146 | 0.8241407 | 0.8808713
90.5997 | 16.27648 | 0.9155477 | 0.9810406 | 127.6363 | 8.652678 | 0.4867107 | 0.5215272 | [8 empty] | 94.50968 | 16.62073 | 0.9349115 | 0.9755509 | 120.7109 | 14.74825 | 0.8295848 | 0.8656458 | 96.68769 | 16.1116 | 0.9062727 | 0.968657 | 118.4456 | 14.64985 | 0.8240499 | 0.8807743
90.59022 | 16.27659 | 0.9155536 | 0.981047 | 127.6437 | 8.643889 | 0.4862163 | 0.5209974 | [8 empty] | 94.50314 | 16.62023 | 0.9348832 | 0.9755214 | 120.7163 | 14.74544 | 0.8294268 | 0.865481 | 96.67718 | 16.11177 | 0.9062825 | 0.9686674 | 118.4517 | 14.64767 | 0.8239273 | 0.8806432
90.58152 | 16.27675 | 0.9155625 | 0.9810565 | 127.6522 | 8.634627 | 0.4856953 | 0.5204391 | [8 empty] | 94.49572 | 16.62023 | 0.9348832 | 0.9755214 | 120.7226 | 14.74251 | 0.8292618 | 0.8653087 | 96.66718 | 16.11225 | 0.9063095 | 0.9686963 | 118.457 | 14.64571 | 0.823817 | 0.8805253
90.57138 | 16.27638 | 0.9155417 | 0.9810343 | 127.6598 | 8.625628 | 0.4851891 | 0.5198967 | [8 empty] | 94.48825 | 16.6204 | 0.9348927 | 0.9755313 | 120.73 | 14.73965 | 0.8291014 | 0.8651414 | 96.65788 | 16.1129 | 0.9063463 | 0.9687356 | 118.4608 | 14.64449 | 0.8237483 | 0.8804519
90.56268 | 16.27675 | 0.9155625 | 0.9810565 | 127.6676 | 8.616365 | 0.4846681 | 0.5193384 | [8 empty] | 94.47991 | 16.62057 | 0.9349021 | 0.9755411 | 120.7359 | 14.73664 | 0.8289316 | 0.8649642 | 96.65024 | 16.1136 | 0.9063855 | 0.9687775 | 118.4665 | 14.64244 | 0.823633 | 0.8803287
90.55306 | 16.27722 | 0.9155891 | 0.981085 | 127.6751 | 8.607418 | 0.4841648 | 0.5187992 | [8 empty] | 94.47168 | 16.6209 | 0.934921 | 0.9755608 | 120.7428 | 14.73362 | 0.8287618 | 0.8647871 | 96.64149 | 16.11325 | 0.9063659 | 0.9687566 | 118.4731 | 14.64039 | 0.8235178 | 0.8802055
90.53931 | 16.27706 | 0.9155802 | 0.9810755 | 127.6825 | 8.598156 | 0.4836438 | 0.5182409 | [8 empty] | 94.46381 | 16.62086 | 0.9349186 | 0.9755583 | 120.751 | 14.73068 | 0.8285968 | 0.8646148 | 96.63293 | 16.11382 | 0.9063978 | 0.9687906 | 118.4785 | 14.63882 | 0.8234295 | 0.8801111
90.52542 | 16.27722 | 0.9155891 | 0.981085 | 127.6906 | 8.589683 | 0.4831672 | 0.5177302 | [8 empty] | 94.45564 | 16.62098 | 0.9349257 | 0.9755657 | 120.7581 | 14.72758 | 0.8284223 | 0.8644327 | 96.62436 | 16.11399 | 0.9064076 | 0.9688011 | 118.4848 | 14.63703 | 0.823329 | 0.8800037
90.51648 | 16.27743 | 0.9156009 | 0.9810977 | 127.6989 | 8.580105 | 0.4826284 | 0.5171529 | [8 empty] | 94.44745 | 16.62166 | 0.9349634 | 0.9756051 | 120.7655 | 14.7246 | 0.8282548 | 0.864258 | 96.61697 | 16.1143 | 0.9064248 | 0.9688195 | 118.491 | 14.63568 | 0.8232529 | 0.8799224
90.50757 | 16.27738 | 0.915598 | 0.9810945 | 127.7065 | 8.570947 | 0.4821134 | 0.516601 | [8 empty] | 94.43888 | 16.62224 | 0.9349964 | 0.9756395 | 120.7736 | 14.72129 | 0.8280685 | 0.8640636 | 96.6095 | 16.11447 | 0.9064346 | 0.9688299 | 118.4989 | 14.63376 | 0.823145 | 0.8798071
90.49806 | 16.27775 | 0.9156187 | 0.9811168 | 127.718 | 8.557054 | 0.4813318 | 0.5157635 | [8 empty] | 94.43075 | 16.62237 | 0.9350035 | 0.9756469 | 120.7817 | 14.71811 | 0.8278893 | 0.8638766 | 96.60126 | 16.11469 | 0.9064468 | 0.968843 | 118.5071 | 14.6318 | 0.8230347 | 0.8796891
90.48809 | 16.27785 | 0.9156246 | 0.9811231 | 127.7311 | 8.543265 | 0.4805562 | 0.5149325 | [8 empty] | 94.42228 | 16.62241 | 0.9350058 | 0.9756494 | 120.7901 | 14.71509 | 0.8277195 | 0.8636994 | 96.59306 | 16.11517 | 0.9064738 | 0.9688719 | 118.5156 | 14.6298 | 0.8229219 | 0.8795686
90.479 | 16.27748 | 0.9156039 | 0.9811009 | 127.7388 | 8.534319 | 0.480053 | 0.5143932 | [8 empty] | 94.41382 | 16.62207 | 0.934987 | 0.9756297 | 120.7993 | 14.71203 | 0.8275474 | 0.8635198 | 96.58574 | 16.11565 | 0.9065008 | 0.9689007 | 118.5245 | 14.62858 | 0.8228532 | 0.8794952
90.47028 | 16.27801 | 0.9156335 | 0.9811326 | 127.7468 | 8.525056 | 0.479532 | 0.5138349 | [8 empty] | 94.40556 | 16.62216 | 0.9349917 | 0.9756346 | 120.8061 | 14.70859 | 0.827354 | 0.863318 | 96.57866 | 16.11556 | 0.9064959 | 0.9688955 | 118.5328 | 14.62688 | 0.8227576 | 0.879393
90.46088 | 16.27806 | 0.9156365 | 0.9811358 | 127.7548 | 8.515688 | 0.479005 | 0.5132703 | [8 empty] | 94.39738 | 16.62266 | 0.93502 | 0.9756641 | 120.815 | 14.70519 | 0.827163 | 0.8631187 | 96.57109 | 16.11596 | 0.906518 | 0.9689191 | 118.543 | 14.62522 | 0.8226644 | 0.8792934
90.45157 | 16.27848 | 0.9156601 | 0.9811612 | 127.7626 | 8.506584 | 0.4784929 | 0.5127215 | [8 empty] | 94.38962 | 16.62279 | 0.9350271 | 0.9756715 | 120.8226 | 14.70146 | 0.8269531 | 0.8628997 | 96.56139 | 16.11613 | 0.9065278 | 0.9689295 | 118.5532 | 14.62321 | 0.8225516 | 0.8791728
90.44324 | 16.27859 | 0.9156661 | 0.9811675 | 127.7711 | 8.497163 | 0.477963 | 0.5121537 | [8 empty] | 94.38168 | 16.62296 | 0.9350365 | 0.9756814 | 120.8309 | 14.69803 | 0.8267598 | 0.862698 | 96.55321 | 16.11683 | 0.906567 | 0.9689715 | 118.5619 | 14.62108 | 0.8224314 | 0.8790443
90.43364 | 16.2787 | 0.915672 | 0.9811739 | 127.7786 | 8.488427 | 0.4774716 | 0.5116272 | [8 empty] | 94.37299 | 16.62308 | 0.9350436 | 0.9756887 | 120.8385 | 14.69568 | 0.8266277 | 0.8625602 | 96.54555 | 16.11687 | 0.9065695 | 0.9689741 | 118.5701 | 14.61877 | 0.8223015 | 0.8789054
90.42416 | 16.27891 | 0.9156838 | 0.9811865 | 127.7868 | 8.479217 | 0.4769536 | 0.5110721 | [8 empty] | 94.36441 | 16.62325 | 0.935053 | 0.9756986 | 120.8452 | 14.69304 | 0.8264791 | 0.8624051 | 96.53647 | 16.11705 | 0.9065793 | 0.9689846 | 118.5799 | 14.61724 | 0.8222156 | 0.8788137
90.41116 | 16.27917 | 0.9156986 | 0.9812024 | 127.7954 | 8.470323 | 0.4764533 | 0.510536 | [8 empty] | 94.35625 | 16.6235 | 0.9350672 | 0.9757133 | 120.8549 | 14.68985 | 0.8262999 | 0.8622181 | 96.5287 | 16.11753 | 0.9066062 | 0.9690134 | 118.5891 | 14.61532 | 0.8221077 | 0.8786984
90.39681 | 16.27906 | 0.9156927 | 0.9811961 | 127.8047 | 8.460903 | 0.4759234 | 0.5099682 | [8 empty] | 94.3475 | 16.62367 | 0.9350766 | 0.9757232 | 120.8645 | 14.68704 | 0.8261419 | 0.8620533 | 96.52226 | 16.11753 | 0.9066062 | 0.9690134 | 118.5975 | 14.61292 | 0.8219728 | 0.8785542
90.38828 | 16.27917 | 0.9156986 | 0.9812024 | 127.8131 | 8.451798 | 0.4754113 | 0.5094194 | [8 empty] | 94.33955 | 16.6235 | 0.9350672 | 0.9757133 | 120.8736 | 14.68407 | 0.8259745 | 0.8618786 | 96.51724 | 16.11744 | 0.9066013 | 0.9690082 | 118.6062 | 14.61127 | 0.8218797 | 0.8784546
90.37892 | 16.27948 | 0.9157164 | 0.9812214 | 127.8218 | 8.442483 | 0.4748873 | 0.508858 | [8 empty] | 94.3309 | 16.62405 | 0.9350978 | 0.9757453 | 120.8828 | 14.68088 | 0.8257953 | 0.8616916 | 96.51141 | 16.11757 | 0.9066087 | 0.969016 | 118.6159 | 14.60909 | 0.821757 | 0.8783235
90.37072 | 16.27959 | 0.9157223 | 0.9812278 | 127.8345 | 8.4288 | 0.4741176 | 0.5080332 | [8 empty] | 94.32297 | 16.62463 | 0.9351308 | 0.9757798 | 120.8924 | 14.67711 | 0.825583 | 0.8614701 | 96.50644 | 16.11753 | 0.9066062 | 0.9690134 | 118.6269 | 14.60643 | 0.8216075 | 0.8781637
90.36082 | 16.27996 | 0.915743 | 0.98125 | 127.8484 | 8.415117 | 0.4733479 | 0.5072085 | [8 empty] | 94.31493 | 16.62417 | 0.9351049 | 0.9757527 | 120.9031 | 14.67375 | 0.8253944 | 0.8612732 | 96.50192 | 16.11761 | 0.9066111 | 0.9690187 | 118.6348 | 14.6046 | 0.8215045 | 0.8780536
90.35204 | 16.28038 | 0.9157667 | 0.9812754 | 127.8567 | 8.405381 | 0.4728003 | 0.5066217 | [8 empty] | 94.30684 | 16.62405 | 0.9350978 | 0.9757453 | 120.9126 | 14.67031 | 0.825201 | 0.8610715 | 96.49582 | 16.11748 | 0.9066038 | 0.9690108 | 118.6431 | 14.60181 | 0.8213475 | 0.8778858
90.3436 | 16.28048 | 0.9157726 | 0.9812817 | 127.8657 | 8.396223 | 0.4722852 | 0.5060697 | [8 empty] | 94.30121 | 16.62379 | 0.9350837 | 0.9757306 | 120.9242 | 14.66734 | 0.8250336 | 0.8608968 | 96.48926 | 16.11718 | 0.9065866 | 0.9689925 | 118.6531 | 14.59989 | 0.8212396 | 0.8777705
90.33475 | 16.28117 | 0.9158111 | 0.9813229 | 127.8745 | 8.387277 | 0.4717819 | 0.5055305 | [8 empty] | 94.29578 | 16.62455 | 0.9351261 | 0.9757749 | 120.9358 | 14.66407 | 0.8248497 | 0.8607048 | 96.48235 | 16.11744 | 0.9066013 | 0.9690082 | 118.6618 | 14.59732 | 0.8210949 | 0.8776159
90.32587 | 16.28164 | 0.9158378 | 0.9813515 | 127.8835 | 8.377698 | 0.4712432 | 0.5049532 | [8 empty] | 94.28801 | 16.62476 | 0.9351379 | 0.9757872 | 120.9481 | 14.66038 | 0.8246421 | 0.8604883 | 96.47691 | 16.11753 | 0.9066062 | 0.9690134 | 118.6701 | 14.59522 | 0.8209772 | 0.87749
90.31661 | 16.28133 | 0.91582 | 0.9813325 | 127.8916 | 8.368647 | 0.470734 | 0.5044076 | [8 empty] | 94.27981 | 16.62497 | 0.9351497 | 0.9757995 | 120.9602 | 14.65677 | 0.8244393 | 0.8602767 | 96.47197 | 16.11761 | 0.9066111 | 0.9690187 | 118.6781 | 14.59352 | 0.8208816 | 0.8773878
90.30859 | 16.28101 | 0.9158022 | 0.9813134 | 127.9 | 8.359174 | 0.4702011 | 0.5038366 | [8 empty] | 94.27274 | 16.6256 | 0.9351851 | 0.9758364 | 120.9719 | 14.65334 | 0.824246 | 0.8600749 | 96.46575 | 16.11809 | 0.9066381 | 0.9690475 | 118.6864 | 14.59095 | 0.8207369 | 0.8772332
90.29907 | 16.28133 | 0.91582 | 0.9813325 | 127.9069 | 8.349332 | 0.4696476 | 0.5032434 | [8 empty] | 94.26492 | 16.6256 | 0.9351851 | 0.9758364 | 120.983 | 14.64986 | 0.8240502 | 0.8598707 | 96.45759 | 16.11866 | 0.90667 | 0.9690816 | 118.6957 | 14.58855 | 0.820602 | 0.877089
90.29009 | 16.28127 | 0.915817 | 0.9813293 | 127.9142 | 8.340122 | 0.4691295 | 0.5026883 | [8 empty] | 94.25746 | 16.62539 | 0.9351733 | 0.9758241 | 120.9943 | 14.64629 | 0.8238498 | 0.8596615 | 96.45008 | 16.11953 | 0.906719 | 0.969134 | 118.7031 | 14.5865 | 0.8204868 | 0.8769658
90.27789 | 16.28185 | 0.9158496 | 0.9813642 | 127.9232 | 8.331491 | 0.468644 | 0.5021681 | [8 empty] | 94.25032 | 16.62568 | 0.9351898 | 0.9758413 | 121.0045 | 14.64306 | 0.8236682 | 0.859472 | 96.44202 | 16.11975 | 0.9067313 | 0.9691471 | 118.7107 | 14.58476 | 0.8203887 | 0.876861
90.26464 | 16.28191 | 0.9158526 | 0.9813673 | 127.9317 | 8.322018 | 0.4681112 | 0.5015971 | [8 empty] | 94.24295 | 16.62602 | 0.9352086 | 0.975861 | 121.0146 | 14.63959 | 0.8234725 | 0.8592678 | 96.43313 | 16.11997 | 0.9067436 | 0.9691602 | 118.7182 | 14.58293 | 0.8202857 | 0.8767509
90.25648 | 16.28206 | 0.9158614 | 0.9813769 | 127.9385 | 8.312914 | 0.467599 | 0.5010484 | [8 empty] | 94.2353 | 16.6261 | 0.9352134 | 0.9758659 | 121.0248 | 14.63569 | 0.8232532 | 0.859039 | 96.42571 | 16.12066 | 0.9067828 | 0.9692021 | 118.7257 | 14.58049 | 0.8201483 | 0.8766041
90.24774 | 16.28233 | 0.9158762 | 0.9813927 | 127.9472 | 8.303704 | 0.467081 | 0.5004933 | [8 empty] | 94.22922 | 16.62593 | 0.9352039 | 0.9758561 | 121.0346 | 14.63212 | 0.8230528 | 0.8588298 | 96.42205 | 16.12114 | 0.9068098 | 0.969231 | 118.7312 | 14.57818 | 0.8200184 | 0.8764652
90.23947 | 16.28238 | 0.9158792 | 0.9813959 | 127.9586 | 8.289179 | 0.4662639 | 0.4996178 | [8 empty] | 94.22241 | 16.62635 | 0.9352275 | 0.9758807 | 121.0449 | 14.62839 | 0.8228429 | 0.8586108 | 96.41914 | 16.12136 | 0.906822 | 0.9692441 | 118.7365 | 14.57622 | 0.819908 | 0.8763472
90.23069 | 16.28222 | 0.9158703 | 0.9813864 | 127.9706 | 8.275338 | 0.4654854 | 0.4987835 | [8 empty] | 94.21512 | 16.6266 | 0.9352417 | 0.9758954 | 121.0541 | 14.6247 | 0.8226354 | 0.8583943 | 96.41375 | 16.12132 | 0.9068196 | 0.9692415 | 118.7424 | 14.5743 | 0.8198001 | 0.8762319
90.22162 | 16.28259 | 0.915891 | 0.9814086 | 127.979 | 8.265654 | 0.4649407 | 0.4981999 | [8 empty] | 94.20869 | 16.62685 | 0.9352558 | 0.9759102 | 121.0649 | 14.62064 | 0.8224066 | 0.8581556 | 96.40749 | 16.12123 | 0.9068147 | 0.9692362 | 118.7488 | 14.57221 | 0.8196824 | 0.8761061
90.2143 | 16.28248 | 0.9158851 | 0.9814022 | 127.9872 | 8.255865 | 0.4643901 | 0.4976099 | [8 empty] | 94.20181 | 16.62702 | 0.9352652 | 0.97592 | 121.0749 | 14.61665 | 0.8221826 | 0.8579218 | 96.40174 | 16.12162 | 0.9068368 | 0.9692598 | 118.7543 | 14.5702 | 0.8195696 | 0.8759855
90.20544 | 16.28291 | 0.9159088 | 0.9814276 | 127.9946 | 8.246866 | 0.4638839 | 0.4970674 | [8 empty] | 94.19556 | 16.62694 | 0.9352605 | 0.9759151 | 121.0839 | 14.6128 | 0.8219656 | 0.8576954 | 96.39576 | 16.12136 | 0.906822 | 0.9692441 | 118.7598 | 14.56854 | 0.8194764 | 0.8758859
90.19726 | 16.28306 | 0.9159177 | 0.9814371 | 128.0034 | 8.237077 | 0.4633333 | 0.4964774 | [8 empty] | 94.18928 | 16.62702 | 0.9352652 | 0.97592 | 121.0918 | 14.60932 | 0.8217699 | 0.8574912 | 96.38859 | 16.12145 | 0.9068269 | 0.9692493 | 118.7666 | 14.56671 | 0.8193734 | 0.8757758
90.18829 | 16.28322 | 0.9159266 | 0.9814466 | 128.0116 | 8.22792 | 0.4628182 | 0.4959255 | [8 empty] | 94.1825 | 16.62765 | 0.9353006 | 0.9759569 | 121.1007 | 14.60512 | 0.8215341 | 0.8572452 | 96.38062 | 16.12171 | 0.9068417 | 0.969265 | 118.7746 | 14.56471 | 0.8192606 | 0.8756553
90.18006 | 16.28322 | 0.9159266 | 0.9814466 | 128.0193 | 8.218868 | 0.462309 | 0.4953799 | [8 empty] | 94.17569 | 16.62832 | 0.9353383 | 0.9759963 | 121.1089 | 14.60047 | 0.8212723 | 0.856972 | 96.372 | 16.12189 | 0.9068515 | 0.9692755 | 118.7822 | 14.56279 | 0.8191527 | 0.8755399
90.17195 | 16.28348 | 0.9159414 | 0.9814625 | 128.0276 | 8.209342 | 0.4617732 | 0.4948058 | [8 empty] | 94.16894 | 16.6282 | 0.9353313 | 0.9759889 | 121.1171 | 14.59615 | 0.8210295 | 0.8567186 | 96.36493 | 16.12223 | 0.9068711 | 0.9692965 | 118.79 | 14.56096 | 0.8190497 | 0.8754299
90.15991 | 16.28306 | 0.9159177 | 0.9814371 | 128.0362 | 8.200238 | 0.4612611 | 0.494257 | [8 empty] | 94.16137 | 16.62853 | 0.9353501 | 0.9760086 | 121.1251 | 14.59192 | 0.8207913 | 0.85647 | 96.35701 | 16.12202 | 0.9068588 | 0.9692834 | 118.7962 | 14.55939 | 0.8189614 | 0.8753355
90.14766 | 16.28348 | 0.9159414 | 0.9814625 | 128.0444 | 8.190554 | 0.4607164 | 0.4936733 | [8 empty] | 94.15426 | 16.62912 | 0.9353832 | 0.9760431 | 121.1324 | 14.58773 | 0.8205555 | 0.856224 | 96.3505 | 16.12193 | 0.9068539 | 0.9692782 | 118.8033 | 14.5573 | 0.8188437 | 0.8752097
90.14016 | 16.28354 | 0.9159443 | 0.9814657 | 128.052 | 8.181134 | 0.4601865 | 0.4931055 | [8 empty] | 94.14662 | 16.62912 | 0.9353832 | 0.9760431 | 121.1415 | 14.58337 | 0.8203102 | 0.8559681 | 96.34282 | 16.12219 | 0.9068686 | 0.9692939 | 118.8104 | 14.55433 | 0.818677 | 0.8750315
90.1325 | 16.28406 | 0.9159739 | 0.9814974 | 128.0594 | 8.171135 | 0.459624 | 0.4925028 | [8 empty] | 94.13844 | 16.62929 | 0.9353926 | 0.9760529 | 121.1496 | 14.57909 | 0.8200697 | 0.8557171 | 96.33591 | 16.12202 | 0.9068588 | 0.9692834 | 118.8165 | 14.55276 | 0.8185887 | 0.8749371
90.12418 | 16.28412 | 0.9159769 | 0.9815006 | 128.0713 | 8.157241 | 0.4588425 | 0.4916654 | [8 empty] | 94.12955 | 16.62945 | 0.935402 | 0.9760628 | 121.1574 | 14.57528 | 0.8198551 | 0.8554932 | 96.32891 | 16.12171 | 0.9068417 | 0.969265 | 118.8212 | 14.55141 | 0.8185127 | 0.8748558
90.11716 | 16.28459 | 0.9160035 | 0.9815291 | 128.0834 | 8.143084 | 0.4580462 | 0.4908121 | [8 empty] | 94.12112 | 16.62966 | 0.9354138 | 0.9760751 | 121.1656 | 14.57125 | 0.8196287 | 0.8552569 | 96.32155 | 16.12206 | 0.9068613 | 0.969286 | 118.8277 | 14.54988 | 0.8184268 | 0.8747641
90.10876 | 16.28438 | 0.9159917 | 0.9815164 | 128.0917 | 8.13319 | 0.4574896 | 0.4902158 | [8 empty] | 94.11288 | 16.63004 | 0.935435 | 0.9760972 | 121.1725 | 14.56718 | 0.8194 | 0.8550183 | 96.31531 | 16.12232 | 0.906876 | 0.9693017 | 118.8323 | 14.54792 | 0.8183165 | 0.8746462
90.10175 | 16.28438 | 0.9159917 | 0.9815164 | 128.1003 | 8.123507 | 0.4569449 | 0.4896321 | [8 empty] | 94.10351 | 16.63029 | 0.9354492 | 0.976112 | 121.1796 | 14.56341 | 0.8191877 | 0.8547968 | 96.30874 | 16.1228 | 0.906903 | 0.9693306 | 118.8362 | 14.54622 | 0.8182208 | 0.8745439
90.09415 | 16.28459 | 0.9160035 | 0.9815291 | 128.1091 | 8.114034 | 0.4564121 | 0.4890612 | [8 empty] | 94.09424 | 16.63021 | 0.9354445 | 0.976107 | 121.1866 | 14.55976 | 0.8189826 | 0.8545827 | 96.30034 | 16.12284 | 0.9069054 | 0.9693332 | 118.8414 | 14.54422 | 0.818108 | 0.8744234
90.08672 | 16.28469 | 0.9160095 | 0.9815355 | 128.1163 | 8.104455 | 0.4558733 | 0.4884839 | [8 empty] | 94.0853 | 16.63063 | 0.935468 | 0.9761317 | 121.1937 | 14.55591 | 0.8187656 | 0.8543563 | 96.29062 | 16.12359 | 0.9069471 | 0.9693778 | 118.8476 | 14.54204 | 0.8179854 | 0.8742923
90.07911 | 16.28512 | 0.9160331 | 0.9815608 | 128.125 | 8.095351 | 0.4553612 | 0.4879351 | [8 empty] | 94.07532 | 16.63092 | 0.9354846 | 0.9761489 | 121.1998 | 14.55234 | 0.8185652 | 0.8541472 | 96.27982 | 16.12389 | 0.9069643 | 0.9693961 | 118.854 | 14.53951 | 0.8178432 | 0.8741403
90.07108 | 16.28512 | 0.9160331 | 0.9815608 | 128.1329 | 8.085141 | 0.4547869 | 0.4873197 | [8 empty] | 94.06641 | 16.63117 | 0.9354987 | 0.9761636 | 121.2064 | 14.54828 | 0.8183365 | 0.8539085 | 96.26969 | 16.12437 | 0.9069912 | 0.9694249 | 118.8606 | 14.53781 | 0.8177476 | 0.8740381
90.0642 | 16.28512 | 0.9160331 | 0.9815608 | 128.1414 | 8.075826 | 0.4542629 | 0.4867583 | [8 empty] | 94.05628 | 16.63147 | 0.9355152 | 0.9761809 | 121.2123 | 14.5445 | 0.8181242 | 0.853687 | 96.25941 | 16.12481 | 0.9070158 | 0.9694511 | 118.8694 | 14.53619 | 0.8176568 | 0.8739411
90.05256 | 16.28512 | 0.9160331 | 0.9815608 | 128.15 | 8.066511 | 0.4537389 | 0.4861968 | [8 empty] | 94.04601 | 16.63138 | 0.9355105 | 0.9761759 | 121.2182 | 14.54115 | 0.8179356 | 0.8534902 | 96.24696 | 16.12529 | 0.9070427 | 0.96948 | 118.8794 | 14.53354 | 0.8175072 | 0.8737812
90.04208 | 16.28554 | 0.9160568 | 0.9815862 | 128.1584 | 8.057354 | 0.4532239 | 0.4856449 | [8 empty] | 94.03638 | 16.63184 | 0.9355364 | 0.976203 | 121.2216 | 14.53801 | 0.8177587 | 0.8533056 | 96.23446 | 16.12559 | 0.9070599 | 0.9694983 | 118.8895 | 14.53114 | 0.8173724 | 0.873637
90.03397 | 16.28585 | 0.9160746 | 0.9816053 | 128.1671 | 8.04846 | 0.4527236 | 0.4851088 | [8 empty] | 94.02561 | 16.63209 | 0.9355506 | 0.9762178 | 121.2248 | 14.53495 | 0.8175866 | 0.853126 | 96.22425 | 16.12581 | 0.9070722 | 0.9695114 | 118.899 | 14.52931 | 0.8172694 | 0.8735269
90.02481 | 16.28596 | 0.9160805 | 0.9816116 | 128.1758 | 8.039144 | 0.4521996 | 0.4845473 | [8 empty] | 94.01571 | 16.63209 | 0.9355506 | 0.9762178 | 121.2309 | 14.53084 | 0.8173555 | 0.8528849 | 96.21309 | 16.12542 | 0.9070501 | 0.9694878 | 118.9076 | 14.52748 | 0.8171664 | 0.8734169
90.01762 | 16.28564 | 0.9160627 | 0.9815926 | 128.1873 | 8.024777 | 0.4513914 | 0.4836814 | [8 empty] | 94.00575 | 16.63226 | 0.93556 | 0.9762276 | 121.237 | 14.52673 | 0.8171244 | 0.8526437 | 96.20272 | 16.12616 | 0.9070918 | 0.9695324 | 118.9172 | 14.52486 | 0.8170192 | 0.8732596
90.00905 | 16.28554 | 0.9160568 | 0.9815862 | 128.1994 | 8.010726 | 0.450601 | 0.4828344 | [8 empty] | 93.99538 | 16.63272 | 0.935586 | 0.9762547 | 121.2422 | 14.52258 | 0.8168909 | 0.8524001 | 96.19205 | 16.12703 | 0.9071408 | 0.9695848 | 118.9264 | 14.52207 | 0.8168623 | 0.8730918
90.00195 | 16.2858 | 0.9160716 | 0.9816021 | 128.2084 | 8.001042 | 0.4500563 | 0.4822508 | [8 empty] | 93.9863 | 16.63277 | 0.9355883 | 0.9762571 | 121.249 | 14.51864 | 0.8166692 | 0.8521688 | 96.18488 | 16.12716 | 0.9071482 | 0.9695927 | 118.9345 | 14.52059 | 0.8167789 | 0.8730027
89.99344 | 16.28617 | 0.9160923 | 0.9816243 | 128.2159 | 7.991832 | 0.4495383 | 0.4816957 | [8 empty] | 93.9759 | 16.63251 | 0.9355742 | 0.9762424 | 121.2549 | 14.5152 | 0.8164759 | 0.851967 | 96.17566 | 16.12747 | 0.9071654 | 0.969611 | 118.9423 | 14.51858 | 0.8166661 | 0.8728822
89.98634 | 16.28648 | 0.9161101 | 0.9816433 | 128.2244 | 7.982517 | 0.4490143 | 0.4811342 | [8 empty] | 93.9663 | 16.63272 | 0.935586 | 0.9762547 | 121.2606 | 14.51143 | 0.8162636 | 0.8517456 | 96.16572 | 16.12816 | 0.9072046 | 0.969653 | 118.9519 | 14.51597 | 0.816519 | 0.8727249
89.97836 | 16.28696 | 0.9161368 | 0.9816719 | 128.2328 | 7.973412 | 0.4485022 | 0.4805854 | [8 empty] | 93.95418 | 16.63339 | 0.9356237 | 0.9762941 | 121.2669 | 14.5069 | 0.816009 | 0.8514798 | 96.15688 | 16.12869 | 0.907234 | 0.9696844 | 118.9627 | 14.51366 | 0.816389 | 0.872586
89.97061 | 16.28701 | 0.9161397 | 0.981675 | 128.2416 | 7.963571 | 0.4479486 | 0.4799923 | [8 empty] | 93.9475 | 16.63344 | 0.935626 | 0.9762965 | 121.2731 | 14.50262 | 0.8157684 | 0.8512289 | 96.14937 | 16.12877 | 0.9072389 | 0.9696897 | 118.9733 | 14.51156 | 0.8162713 | 0.8724602
89.96219 | 16.28685 | 0.9161308 | 0.9816655 | 128.2492 | 7.954572 | 0.4474424 | 0.4794498 | [8 empty] | 93.93922 | 16.63331 | 0.935619 | 0.9762891 | 121.2803 | 14.49805 | 0.8155114 | 0.8509606 | 96.14199 | 16.12864 | 0.9072316 | 0.9696818 | 118.9833 | 14.50925 | 0.8161413 | 0.8723212
89.95424 | 16.28712 | 0.9161456 | 0.9816814 | 128.2571 | 7.944994 | 0.4469036 | 0.4788725 | [8 empty] | 93.92866 | 16.63373 | 0.9356425 | 0.9763137 | 121.2867 | 14.49411 | 0.8152897 | 0.8507293 | 96.13468 | 16.12899 | 0.9072512 | 0.9697028 | 118.993 | 14.50637 | 0.8159795 | 0.8721482
89.94625 | 16.28738 | 0.9161604 | 0.9816972 | 128.2659 | 7.935205 | 0.446353 | 0.4782825 | [8 empty] | 93.91882 | 16.6339 | 0.935652 | 0.9763236 | 121.2938 | 14.49013 | 0.8150657 | 0.8504956 | 96.12696 | 16.12912 | 0.9072585 | 0.9697106 | 119.002 | 14.50376 | 0.8158323 | 0.871991
89.93422 | 16.28748 | 0.9161664 | 0.9817036 | 128.2728 | 7.926048 | 0.4458379 | 0.4777306 | [8 empty] | 93.90956 | 16.63394 | 0.9356543 | 0.976326 | 121.3007 | 14.48569 | 0.8148157 | 0.8502347 | 96.11969 | 16.12943 | 0.9072757 | 0.969729 | 119.0091 | 14.50197 | 0.8157318 | 0.8718835
89.92102 | 16.28833 | 0.9162137 | 0.9817543 | 128.2816 | 7.916259 | 0.4452873 | 0.4771406 | [8 empty] | 93.90009 | 16.63406 | 0.9356614 | 0.9763334 | 121.3092 | 14.4817 | 0.8145917 | 0.850001 | 96.11379 | 16.12956 | 0.9072831 | 0.9697368 | 119.0168 | 14.49962 | 0.8155994 | 0.871742
89.91332 | 16.28822 | 0.9162078 | 0.981748 | 128.2896 | 7.906628 | 0.4447456 | 0.4765601 | [8 empty] | 93.88908 | 16.63436 | 0.9356779 | 0.9763507 | 121.3163 | 14.47772 | 0.8143677 | 0.8497672 | 96.10768 | 16.12969 | 0.9072904 | 0.9697447 | 119.025 | 14.49639 | 0.8154179 | 0.871548
89.90493 | 16.28838 | 0.9162167 | 0.9817575 | 128.2983 | 7.897313 | 0.4442216 | 0.4759986 | [8 empty] | 93.87988 | 16.63444 | 0.9356826 | 0.9763556 | 121.3245 | 14.47328 | 0.8141177 | 0.8495064 | 96.10035 | 16.13043 | 0.9073321 | 0.9697893 | 119.0325 | 14.49369 | 0.8152658 | 0.8713855
89.89618 | 16.28875 | 0.9162374 | 0.9817797 | 128.3113 | 7.883209 | 0.4434282 | 0.4751485 | [8 empty] | 93.87062 | 16.6349 | 0.9357086 | 0.9763826 | 121.3308 | 14.46871 | 0.8138607 | 0.8492382 | 96.09236 | 16.13052 | 0.907337 | 0.9697945 | 119.0401 | 14.4912 | 0.8151261 | 0.8712361
89.88915 | 16.28912 | 0.9162581 | 0.9818019 | 128.3237 | 7.869052 | 0.4426319 | 0.4742952 | [8 empty] | 93.86082 | 16.63545 | 0.9357392 | 0.9764146 | 121.3387 | 14.46468 | 0.8136343 | 0.849002 | 96.08458 | 16.13065 | 0.9073444 | 0.9698024 | 119.0474 | 14.48928 | 0.8150182 | 0.8711208
89.88126 | 16.28933 | 0.91627 | 0.9818146 | 128.333 | 7.859158 | 0.4420754 | 0.4736989 | [8 empty] | 93.85186 | 16.6352 | 0.9357251 | 0.9763999 | 121.3472 | 14.4602 | 0.813382 | 0.8487387 | 96.07736 | 16.13108 | 0.9073689 | 0.9698286 | 119.0526 | 14.48663 | 0.8148686 | 0.8709609
89.87242 | 16.28969 | 0.9162907 | 0.9818368 | 128.3416 | 7.849369 | 0.4415248 | 0.4731089 | [8 empty] | 93.84234 | 16.63499 | 0.9357133 | 0.9763876 | 121.3558 | 14.45596 | 0.8131438 | 0.8484901 | 96.06863 | 16.131 | 0.907364 | 0.9698233 | 119.0588 | 14.48397 | 0.814719 | 0.870801
89.86505 | 16.28943 | 0.9162759 | 0.981821 | 128.3497 | 7.839633 | 0.4409771 | 0.4725221 | [8 empty] | 93.83249 | 16.63499 | 0.9357133 | 0.9763876 | 121.3637 | 14.45185 | 0.8129127 | 0.848249 | 96.05875 | 16.13148 | 0.907391 | 0.9698522 | 119.0635 | 14.48152 | 0.8145817 | 0.8706542
89.85707 | 16.2899 | 0.9163025 | 0.9818495 | 128.3589 | 7.830055 | 0.4404383 | 0.4719448 | [8 empty] | 93.82422 | 16.63532 | 0.9357322 | 0.9764072 | 121.3722 | 14.44775 | 0.8126816 | 0.8480079 | 96.05219 | 16.13174 | 0.9074057 | 0.9698679 | 119.0673 | 14.47921 | 0.8144517 | 0.8705153
89.84974 | 16.29027 | 0.9163232 | 0.9818717 | 128.3674 | 7.820213 | 0.4398848 | 0.4713516 | [8 empty] | 93.81574 | 16.63557 | 0.9357463 | 0.976422 | 121.3798 | 14.44393 | 0.812467 | 0.8477839 | 96.04394 | 16.13213 | 0.9074278 | 0.9698915 | 119.0723 | 14.4769 | 0.8143217 | 0.8703764
89.84097 | 16.29069 | 0.9163469 | 0.9818971 | 128.3767 | 7.810846 | 0.4393578 | 0.470787 | [8 empty] | 93.80826 | 16.63566 | 0.935751 | 0.9764269 | 121.3886 | 14.43945 | 0.8122147 | 0.8475206 | 96.03536 | 16.13244 | 0.9074449 | 0.9699098 | 119.0775 | 14.47385 | 0.81415 | 0.8701929
89.83375 | 16.29043 | 0.9163321 | 0.9818812 | 128.3846 | 7.801109 | 0.4388102 | 0.4702001 | [8 empty] | 93.8002 | 16.63583 | 0.9357605 | 0.9764368 | 121.397 | 14.43521 | 0.8119765 | 0.8472721 | 96.02746 | 16.13252 | 0.9074498 | 0.9699151 | 119.0842 | 14.47071 | 0.8139735 | 0.8700042
89.82169 | 16.29038 | 0.9163292 | 0.981878 | 128.3936 | 7.79111 | 0.4382477 | 0.4695974 | [8 empty] | 93.79179 | 16.63591 | 0.9357652 | 0.9764417 | 121.4062 | 14.43073 | 0.8117242 | 0.8470088 | 96.02116 | 16.13252 | 0.9074498 | 0.9699151 | 119.0906 | 14.46849 | 0.8138484 | 0.8698705
89.80978 | 16.29033 | 0.9163262 | 0.9818749 | 128.4016 | 7.781321 | 0.4376971 | 0.4690074 | [8 empty] | 93.78446 | 16.63608 | 0.9357746 | 0.9764515 | 121.4149 | 14.42607 | 0.8114625 | 0.8467357 | 96.01368 | 16.13226 | 0.9074351 | 0.9698993 | 119.0971 | 14.46583 | 0.8136988 | 0.8697106
89.80232 | 16.2909 | 0.9163588 | 0.9819098 | 128.4105 | 7.771954 | 0.4371702 | 0.4684428 | [8 empty] | 93.77641 | 16.63666 | 0.9358076 | 0.976486 | 121.4232 | 14.42154 | 0.8112078 | 0.8464699 | 96.00601 | 16.132 | 0.9074204 | 0.9698836 | 119.1038 | 14.46339 | 0.8135615 | 0.8695638
89.79446 | 16.29101 | 0.9163647 | 0.9819161 | 128.4179 | 7.762481 | 0.4366373 | 0.4678718 | [8 empty] | 93.7684 | 16.63704 | 0.9358288 | 0.9765081 | 121.431 | 14.41693 | 0.8109484 | 0.8461993 | 95.99859 | 16.13169 | 0.9074032 | 0.9698653 | 119.1111 | 14.46082 | 0.8134168 | 0.8694092
89.78674 | 16.29138 | 0.9163854 | 0.9819383 | 128.4299 | 7.74785 | 0.4358144 | 0.46699 | [8 empty] | 93.75999 | 16.63717 | 0.9358359 | 0.9765155 | 121.44 | 14.41249 | 0.8106984 | 0.8459384 | 95.99351 | 16.1313 | 0.9073812 | 0.9698417 | 119.1169 | 14.45816 | 0.8132672 | 0.8692493
89.77831 | 16.29169 | 0.9164032 | 0.9819573 | 128.4422 | 7.733114 | 0.4349855 | 0.4661018 | [8 empty] | 93.75184 | 16.63767 | 0.9358642 | 0.976545 | 121.4506 | 14.40821 | 0.8104579 | 0.8456875 | 95.98629 | 16.13169 | 0.9074032 | 0.9698653 | 119.1247 | 14.45598 | 0.8131446 | 0.8691183
89.77061 | 16.29201 | 0.9164209 | 0.9819764 | 128.4515 | 7.723168 | 0.434426 | 0.4655023 | [8 empty] | 93.74318 | 16.63801 | 0.9358831 | 0.9765647 | 121.459 | 14.40352 | 0.8101938 | 0.8454119 | 95.98106 | 16.13191 | 0.9074155 | 0.9698784 | 119.1338 | 14.45345 | 0.8130024 | 0.8689662
89.76303 | 16.29185 | 0.9164121 | 0.9819669 | 128.4582 | 7.713169 | 0.4338635 | 0.4648996 | [8 empty] | 93.73485 | 16.63809 | 0.9358878 | 0.9765697 | 121.4688 | 14.39878 | 0.8099273 | 0.8451338 | 95.97629 | 16.13226 | 0.9074351 | 0.9698993 | 119.1441 | 14.45101 | 0.812865 | 0.8688195
89.75544 | 16.29227 | 0.9164357 | 0.9819922 | 128.4667 | 7.703432 | 0.4333159 | 0.4643128 | [8 empty] | 93.72726 | 16.63792 | 0.9358784 | 0.9765598 | 121.4791 | 14.39463 | 0.8096938 | 0.8448902 | 95.97274 | 16.13244 | 0.9074449 | 0.9699098 | 119.1524 | 14.44891 | 0.8127473 | 0.8686936
89.74789 | 16.29259 | 0.9164535 | 0.9820113 | 128.4746 | 7.693275 | 0.4327445 | 0.4637006 | [8 empty] | 93.72006 | 16.63796 | 0.9358807 | 0.9765623 | 121.4883 | 14.39019 | 0.8094439 | 0.8446294 | 95.97038 | 16.1323 | 0.9074376 | 0.969902 | 119.1612 | 14.44669 | 0.8126223 | 0.86856
89.74097 | 16.29259 | 0.9164535 | 0.9820113 | 128.4824 | 7.683697 | 0.4322058 | 0.4631233 | [8 empty] | 93.71303 | 16.63859 | 0.9359161 | 0.9765992 | 121.4979 | 14.38549 | 0.8091798 | 0.8443538 | 95.96619 | 16.13261 | 0.9074547 | 0.9699203 | 119.172 | 14.44455 | 0.8125021 | 0.8684315
89.73254 | 16.2929 | 0.9164713 | 0.9820303 | 128.4916 | 7.674803 | 0.4317055 | 0.4625872 | [8 empty] | 93.70601 | 16.63842 | 0.9359067 | 0.9765893 | 121.5078 | 14.38142 | 0.808951 | 0.8441151 | 95.96082 | 16.13278 | 0.9074645 | 0.9699308 | 119.1832 | 14.44168 | 0.8123403 | 0.8682585
89.72512 | 16.2929 | 0.9164713 | 0.9820303 | 128.4989 | 7.664856 | 0.431146 | 0.4619877 | [8 empty] | 93.69982 | 16.63884 | 0.9359302 | 0.9766139 | 121.5168 | 14.37702 | 0.8087034 | 0.8438567 | 95.95663 | 16.13257 | 0.9074523 | 0.9699177 | 119.1932 | 14.4395 | 0.8122176 | 0.8681275
89.71254 | 16.29301 | 0.9164772 | 0.9820366 | 128.5075 | 7.655804 | 0.4306368 | 0.4614421 | [8 empty] | 93.69208 | 16.63922 | 0.9359515 | 0.9766361 | 121.5261 | 14.37283 | 0.8084676 | 0.8436107 | 95.95095 | 16.13278 | 0.9074645 | 0.9699308 | 119.203 | 14.43732 | 0.812095 | 0.8679964
89.70122 | 16.29317 | 0.9164861 | 0.9820462 | 128.517 | 7.646016 | 0.4300862 | 0.4608521 | [8 empty] | 93.68506 | 16.63956 | 0.9359703 | 0.9766558 | 121.536 | 14.36851 | 0.8082247 | 0.8433572 | 95.94336 | 16.13366 | 0.9075136 | 0.9699832 | 119.2138 | 14.43453 | 0.8119381 | 0.8678287
89.69272 | 16.2929 | 0.9164713 | 0.9820303 | 128.5249 | 7.63649 | 0.4295504 | 0.4602779 | [8 empty] | 93.67798 | 16.63972 | 0.9359798 | 0.9766656 | 121.5456 | 14.36377 | 0.8079582 | 0.8430792 | 95.93702 | 16.13409 | 0.9075381 | 0.9700094 | 119.2243 | 14.43196 | 0.8117934 | 0.867674
89.6852 | 16.29327 | 0.916492 | 0.9820525 | 128.5334 | 7.626806 | 0.4290057 | 0.4596943 | [8 empty] | 93.67108 | 16.64019 | 0.9360057 | 0.9766927 | 121.5556 | 14.3587 | 0.8076729 | 0.8427814 | 95.92914 | 16.13453 | 0.9075626 | 0.9700356 | 119.2329 | 14.42917 | 0.8116365 | 0.8675063
89.67612 | 16.29306 | 0.9164801 | 0.9820398 | 128.5456 | 7.612229 | 0.4281857 | 0.4588156 | [8 empty] | 93.66192 | 16.64044 | 0.9360199 | 0.9767074 | 121.563 | 14.35501 | 0.8074654 | 0.8425649 | 95.92141 | 16.13466 | 0.90757 | 0.9700435 | 119.2408 | 14.42633 | 0.8114771 | 0.8673359
89.66884 | 16.29322 | 0.916489 | 0.9820493 | 128.5587 | 7.598019 | 0.4273864 | 0.4579592 | [8 empty] | 93.65491 | 16.64019 | 0.9360057 | 0.9766927 | 121.5692 | 14.35137 | 0.8072602 | 0.8423508 | 95.91098 | 16.1347 | 0.9075724 | 0.9700461 | 119.2501 | 14.42402 | 0.8113471 | 0.867197
89.66063 | 16.29359 | 0.9165097 | 0.9820715 | 128.5672 | 7.588599 | 0.4268565 | 0.4573914 | [8 empty] | 93.64688 | 16.64019 | 0.9360057 | 0.9766927 | 121.5792 | 14.3465 | 0.8069867 | 0.8420654 | 95.90111 | 16.13453 | 0.9075626 | 0.9700356 | 119.2589 | 14.42088 | 0.8111705 | 0.8670083
89.65274 | 16.29385 | 0.9165245 | 0.9820874 | 128.5757 | 7.578757 | 0.4263029 | 0.4567982 | [8 empty] | 93.63892 | 16.64077 | 0.9360387 | 0.9767271 | 121.588 | 14.34164 | 0.8067131 | 0.8417799 | 95.89059 | 16.13462 | 0.9075675 | 0.9700409 | 119.2661 | 14.41831 | 0.8110258 | 0.8668536
89.64462 | 16.29375 | 0.9165186 | 0.9820811 | 128.5856 | 7.569074 | 0.4257583 | 0.4562145 | [8 empty] | 93.63176 | 16.64149 | 0.9360788 | 0.976769 | 121.5961 | 14.3369 | 0.8064467 | 0.8415019 | 95.88224 | 16.13462 | 0.9075675 | 0.9700409 | 119.2721 | 14.41543 | 0.810864 | 0.8666806
89.63601 | 16.29406 | 0.9165364 | 0.9821001 | 128.5933 | 7.558969 | 0.4251899 | 0.4556055 | [8 empty] | 93.62406 | 16.6419 | 0.9361024 | 0.9767936 | 121.6045 | 14.33124 | 0.8061283 | 0.8411697 | 95.87275 | 16.13527 | 0.9076043 | 0.9700802 | 119.2797 | 14.41247 | 0.8106972 | 0.8665024
89.62831 | 16.29464 | 0.916569 | 0.982135 | 128.6026 | 7.549654 | 0.4246659 | 0.455044 | [8 empty] | 93.61663 | 16.64203 | 0.9361095 | 0.976801 | 121.6126 | 14.32583 | 0.8058241 | 0.8408523 | 95.86163 | 16.1354 | 0.9076117 | 0.9700881 | 119.2883 | 14.40942 | 0.8105256 | 0.8663189
89.62026 | 16.29459 | 0.916566 | 0.9821318 | 128.6096 | 7.540181 | 0.4241331 | 0.4544731 | [8 empty] | 93.60866 | 16.64228 | 0.9361236 | 0.9768157 | 121.6216 | 14.32118 | 0.8055624 | 0.8405791 | 95.85101 | 16.13579 | 0.9076337 | 0.9701117 | 119.2964 | 14.40567 | 0.8103147 | 0.8660935
89.61194 | 16.2948 | 0.9165778 | 0.9821445 | 128.6188 | 7.530708 | 0.4236002 | 0.4539021 | [8 empty] | 93.60189 | 16.64245 | 0.936133 | 0.9768256 | 121.6298 | 14.31611 | 0.805277 | 0.8402814 | 95.8409 | 16.13557 | 0.9076215 | 0.9700986 | 119.3048 | 14.40275 | 0.8101504 | 0.8659179
89.60387 | 16.29496 | 0.9165867 | 0.982154 | 128.6281 | 7.520814 | 0.4230437 | 0.4533058 | [8 empty] | 93.59592 | 16.64237 | 0.9361283 | 0.9768206 | 121.6382 | 14.31104 | 0.8049917 | 0.8399837 | 95.83234 | 16.13614 | 0.9076534 | 0.9701326 | 119.3124 | 14.40017 | 0.8100057 | 0.8657633
89.59106 | 16.29512 | 0.9165956 | 0.9821635 | 128.6361 | 7.511131 | 0.422499 | 0.4527221 | [8 empty] | 93.58962 | 16.64262 | 0.9361425 | 0.9768354 | 121.6465 | 14.30609 | 0.8047134 | 0.8396933 | 95.82182 | 16.13597 | 0.9076436 | 0.9701221 | 119.3211 | 14.39695 | 0.8098242 | 0.8655693
89.57781 | 16.29564 | 0.9166252 | 0.9821953 | 128.6446 | 7.501447 | 0.4219543 | 0.4521384 | [8 empty] | 93.58126 | 16.64287 | 0.9361566 | 0.9768502 | 121.6562 | 14.30106 | 0.8044305 | 0.839398 | 95.81225 | 16.13623 | 0.9076583 | 0.9701379 | 119.33 | 14.39407 | 0.8096624 | 0.8653963
89.56894 | 16.29554 | 0.9166193 | 0.9821889 | 128.6535 | 7.491501 | 0.4213948 | 0.4515389 | [8 empty] | 93.57246 | 16.64304 | 0.9361661 | 0.97686 | 121.665 | 14.29628 | 0.8041616 | 0.8391175 | 95.8034 | 16.1368 | 0.9076901 | 0.9701719 | 119.3378 | 14.39176 | 0.8095324 | 0.8652574
89.56056 | 16.29564 | 0.9166252 | 0.9821953 | 128.6622 | 7.482291 | 0.4208767 | 0.4509838 | [8 empty] | 93.56564 | 16.6432 | 0.9361755 | 0.9768699 | 121.6731 | 14.29142 | 0.8038881 | 0.8388321 | 95.79688 | 16.13688 | 0.9076951 | 0.9701772 | 119.3437 | 14.38927 | 0.8093926 | 0.865108
89.55219 | 16.29533 | 0.9166074 | 0.9821762 | 128.6758 | 7.468134 | 0.4200804 | 0.4501305 | [8 empty] | 93.55657 | 16.6435 | 0.936192 | 0.9768871 | 121.6814 | 14.28618 | 0.8035933 | 0.8385245 | 95.79102 | 16.13741 | 0.9077245 | 0.9702086 | 119.35 | 14.3864 | 0.8092308 | 0.864935
89.54438 | 16.29564 | 0.9166252 | 0.9821953 | 128.688 | 7.453346 | 0.4192486 | 0.4492392 | [8 empty] | 93.54829 | 16.6435 | 0.936192 | 0.9768871 | 121.6896 | 14.28102 | 0.8033033 | 0.8382218 | 95.78509 | 16.13793 | 0.9077539 | 0.9702401 | 119.356 | 14.38317 | 0.8090493 | 0.864741
89.53326 | 16.2959 | 0.91664 | 0.9822111 | 128.6961 | 7.443452 | 0.418692 | 0.4486428 | [8 empty] | 93.54005 | 16.64346 | 0.9361896 | 0.9768846 | 121.6965 | 14.27632 | 0.8030391 | 0.8379462 | 95.78009 | 16.13863 | 0.9077931 | 0.970282 | 119.3617 | 14.38077 | 0.8089144 | 0.8645969
89.52638 | 16.29633 | 0.9166637 | 0.9822365 | 128.7043 | 7.433347 | 0.4181237 | 0.4480338 | [8 empty] | 93.53152 | 16.64341 | 0.9361873 | 0.9768822 | 121.704 | 14.27125 | 0.8027538 | 0.8376485 | 95.77547 | 16.13884 | 0.9078054 | 0.9702951 | 119.3669 | 14.37829 | 0.8087746 | 0.8644475
89.51629 | 16.29633 | 0.9166637 | 0.9822365 | 128.7131 | 7.423769 | 0.4175849 | 0.4474565 | [8 empty] | 93.52508 | 16.64329 | 0.9361802 | 0.9768748 | 121.711 | 14.26622 | 0.8024708 | 0.8373532 | 95.77088 | 16.13906 | 0.9078177 | 0.9703082 | 119.3726 | 14.37541 | 0.8086128 | 0.8642745
89.50734 | 16.29606 | 0.9166489 | 0.9822206 | 128.7202 | 7.414348 | 0.417055 | 0.4468887 | [8 empty] | 93.5192 | 16.64337 | 0.9361849 | 0.9768797 | 121.7183 | 14.26127 | 0.8021926 | 0.8370629 | 95.76636 | 16.1388 | 0.907803 | 0.9702925 | 119.3786 | 14.37275 | 0.8084632 | 0.8641146
89.49891 | 16.29659 | 0.9166785 | 0.9822523 | 128.7296 | 7.40456 | 0.4165044 | 0.4462987 | [8 empty] | 93.51191 | 16.64379 | 0.9362085 | 0.9769043 | 121.7252 | 14.25574 | 0.8018813 | 0.8367381 | 95.76141 | 16.13945 | 0.9078397 | 0.9703318 | 119.3835 | 14.37057 | 0.8083406 | 0.8639835
89.49005 | 16.29669 | 0.9166844 | 0.9822587 | 128.738 | 7.394771 | 0.4159538 | 0.4457087 | [8 empty] | 93.50457 | 16.64371 | 0.9362038 | 0.9768994 | 121.7311 | 14.2505 | 0.8015865 | 0.8364305 | 95.75556 | 16.13993 | 0.9078667 | 0.9703607 | 119.3886 | 14.3687 | 0.8082351 | 0.8638708
89.48251 | 16.29743 | 0.9167258 | 0.9823031 | 128.7466 | 7.385245 | 0.415418 | 0.4451345 | [8 empty] | 93.49764 | 16.64346 | 0.9361896 | 0.9768846 | 121.7381 | 14.24547 | 0.8013035 | 0.8361352 | 95.7482 | 16.13976 | 0.9078569 | 0.9703502 | 119.3945 | 14.36591 | 0.8080782 | 0.8637031
89.4683 | 16.2979 | 0.9167525 | 0.9823317 | 128.7543 | 7.37572 | 0.4148821 | 0.4445604 | [8 empty] | 93.48929 | 16.64375 | 0.9362061 | 0.9769018 | 121.7453 | 14.24052 | 0.8010253 | 0.8358448 | 95.73926 | 16.1402 | 0.9078814 | 0.9703764 | 119.4002 | 14.36307 | 0.8079188 | 0.8635327
89.45624 | 16.29796 | 0.9167555 | 0.9823348 | 128.7631 | 7.366247 | 0.4143493 | 0.4439894 | [8 empty] | 93.48241 | 16.64404 | 0.9362227 | 0.9769191 | 121.7531 | 14.23524 | 0.8007282 | 0.8355348 | 95.73129 | 16.13989 | 0.9078643 | 0.970358 | 119.4065 | 14.36041 | 0.8077692 | 0.8633728
89.44762 | 16.29833 | 0.9167762 | 0.982357 | 128.7715 | 7.356826 | 0.4138194 | 0.4434216 | [8 empty] | 93.47453 | 16.64408 | 0.936225 | 0.9769215 | 121.7607 | 14.22996 | 0.800431 | 0.8352248 | 95.72251 | 16.13985 | 0.9078618 | 0.9703554 | 119.4128 | 14.35823 | 0.8076466 | 0.8632418
89.43903 | 16.29896 | 0.9168117 | 0.9823951 | 128.7801 | 7.346617 | 0.4132451 | 0.4428063 | [8 empty] | 93.46616 | 16.64446 | 0.9362462 | 0.9769437 | 121.7692 | 14.22476 | 0.8001386 | 0.8349196 | 95.71368 | 16.14037 | 0.9078912 | 0.9703869 | 119.4193 | 14.35505 | 0.8074676 | 0.8630504
89.43072 | 16.29906 | 0.9168176 | 0.9824014 | 128.7914 | 7.332144 | 0.412431 | 0.4419339 | [8 empty] | 93.45903 | 16.64522 | 0.9362887 | 0.976988 | 121.777 | 14.21939 | 0.7998368 | 0.8346047 | 95.70506 | 16.14089 | 0.9079207 | 0.9704183 | 119.4272 | 14.35204 | 0.8072984 | 0.8628696
89.4227 | 16.29906 | 0.9168176 | 0.9824014 | 128.8021 | 7.318092 | 0.4116406 | 0.441087 | [8 empty] | 93.45197 | 16.64559 | 0.9363099 | 0.9770101 | 121.7852 | 14.21357 | 0.799509 | 0.8342626 | 95.69719 | 16.14146 | 0.9079525 | 0.9704524 | 119.4352 | 14.34943 | 0.8071512 | 0.8627123
89.41449 | 16.29906 | 0.9168176 | 0.9824014 | 128.811 | 7.308304 | 0.41109 | 0.440497 | [8 empty] | 93.44422 | 16.6458 | 0.9363217 | 0.9770224 | 121.7936 | 14.20774 | 0.7991812 | 0.8339206 | 95.68898 | 16.14137 | 0.9079476 | 0.9704472 | 119.4417 | 14.34716 | 0.8070237 | 0.862576
89.40697 | 16.29854 | 0.916788 | 0.9823697 | 128.8196 | 7.298673 | 0.4105483 | 0.4399165 | [8 empty] | 93.43641 | 16.64597 | 0.9363311 | 0.9770323 | 121.803 | 14.20208 | 0.7988629 | 0.8335884 | 95.68124 | 16.14163 | 0.9079624 | 0.9704629 | 119.4502 | 14.34407 | 0.8068496 | 0.8623899
89.39835 | 16.29864 | 0.9167939 | 0.9823761 | 128.8271 | 7.289252 | 0.4100184 | 0.4393487 | [8 empty] | 93.4278 | 16.64622 | 0.9363453 | 0.977047 | 121.8128 | 14.1965 | 0.7985492 | 0.8332612 | 95.67251 | 16.14211 | 0.9079893 | 0.9704917 | 119.4592 | 14.34053 | 0.8066509 | 0.8621776
89.39071 | 16.29901 | 0.9168147 | 0.9823983 | 128.835 | 7.279411 | 0.4094648 | 0.4387555 | [8 empty] | 93.41999 | 16.64635 | 0.9363524 | 0.9770544 | 121.822 | 14.19118 | 0.7982497 | 0.8329487 | 95.66508 | 16.14264 | 0.9080188 | 0.9705232 | 119.4671 | 14.33844 | 0.8065332 | 0.8620518
89.38269 | 16.29922 | 0.9168265 | 0.982411 | 128.8428 | 7.270043 | 0.4089379 | 0.4381909 | [8 empty] | 93.41249 | 16.64631 | 0.93635 | 0.9770519 | 121.831 | 14.18531 | 0.7979196 | 0.8326042 | 95.65705 | 16.14294 | 0.9080359 | 0.9705415 | 119.4759 | 14.33591 | 0.806391 | 0.8618998
89.37478 | 16.29985 | 0.916862 | 0.982449 | 128.8504 | 7.260518 | 0.4084021 | 0.4376168 | [8 empty] | 93.40406 | 16.64664 | 0.9363689 | 0.9770716 | 121.84 | 14.17936 | 0.7975847 | 0.8322547 | 95.64749 | 16.14342 | 0.9080629 | 0.9705704 | 119.4869 | 14.33312 | 0.8062341 | 0.861732
89.36697 | 16.30011 | 0.9168768 | 0.9824649 | 128.858 | 7.250729 | 0.4078514 | 0.4370268 | [8 empty] | 93.39726 | 16.64693 | 0.9363854 | 0.9770888 | 121.8477 | 14.17428 | 0.7972994 | 0.831957 | 95.63769 | 16.14316 | 0.9080482 | 0.9705546 | 119.4982 | 14.32994 | 0.806055 | 0.8615407
89.35491 | 16.30059 | 0.9169035 | 0.9824934 | 128.8664 | 7.241045 | 0.4073067 | 0.4364431 | [8 empty] | 93.38856 | 16.64685 | 0.9363806 | 0.9770839 | 121.8562 | 14.16875 | 0.7969881 | 0.8316322 | 95.6275 | 16.14329 | 0.9080555 | 0.9705625 | 119.5081 | 14.32719 | 0.8059005 | 0.8613756
89.34319 | 16.3008 | 0.9169153 | 0.9825061 | 128.8736 | 7.231678 | 0.4067798 | 0.4358785 | [8 empty] | 93.38074 | 16.64693 | 0.9363854 | 0.9770888 | 121.8643 | 14.16309 | 0.7966698 | 0.8313 | 95.61954 | 16.14351 | 0.9080678 | 0.9705756 | 119.5174 | 14.32493 | 0.805773 | 0.8612393
89.33462 | 16.30096 | 0.9169242 | 0.9825156 | 128.8823 | 7.221415 | 0.4062026 | 0.4352599 | [8 empty] | 93.37359 | 16.6474 | 0.9364113 | 0.9771159 | 121.8731 | 14.15747 | 0.7963538 | 0.8309703 | 95.61256 | 16.14312 | 0.9080457 | 0.970552 | 119.5278 | 14.32183 | 0.8055989 | 0.8610532
89.32765 | 16.30122 | 0.916939 | 0.9825315 | 128.8898 | 7.211784 | 0.4056608 | 0.4346794 | [8 empty] | 93.36658 | 16.64748 | 0.936416 | 0.9771208 | 121.8815 | 14.1519 | 0.7960402 | 0.830643 | 95.60516 | 16.14355 | 0.9080703 | 0.9705782 | 119.5359 | 14.31891 | 0.8054346 | 0.8608775
89.31903 | 16.30185 | 0.9169745 | 0.9825696 | 128.9016 | 7.197364 | 0.4048497 | 0.4338103 | [8 empty] | 93.35913 | 16.64773 | 0.9364302 | 0.9771356 | 121.8893 | 14.14636 | 0.7957289 | 0.8303182 | 95.59855 | 16.14403 | 0.9080972 | 0.970607 | 119.5432 | 14.31682 | 0.8053169 | 0.8607517
89.31134 | 16.30175 | 0.9169686 | 0.9825632 | 128.9136 | 7.183313 | 0.4040593 | 0.4329634 | [8 empty] | 93.35108 | 16.64798 | 0.9364443 | 0.9771504 | 121.8973 | 14.1415 | 0.7954553 | 0.8300328 | 95.5934 | 16.14412 | 0.9081021 | 0.9706123 | 119.5495 | 14.3139 | 0.8051526 | 0.8605761
89.30244 | 16.30169 | 0.9169656 | 0.98256 | 128.9225 | 7.17384 | 0.4035265 | 0.4323924 | [8 empty] | 93.34374 | 16.64773 | 0.9364302 | 0.9771356 | 121.9049 | 14.1363 | 0.7951629 | 0.8297277 | 95.58788 | 16.14438 | 0.9081168 | 0.970628 | 119.5551 | 14.3115 | 0.8050177 | 0.860432
89.29582 | 16.30196 | 0.9169804 | 0.9825759 | 128.9305 | 7.164051 | 0.4029758 | 0.4318024 | [8 empty] | 93.33539 | 16.64798 | 0.9364443 | 0.9771504 | 121.9111 | 14.13203 | 0.7949224 | 0.8294767 | 95.58106 | 16.14438 | 0.9081168 | 0.970628 | 119.5613 | 14.30814 | 0.8048289 | 0.8602301
89.28732 | 16.30196 | 0.9169804 | 0.9825759 | 128.9396 | 7.153894 | 0.4024045 | 0.4311902 | [8 empty] | 93.32816 | 16.64865 | 0.936482 | 0.9771897 | 121.9175 | 14.12758 | 0.7946724 | 0.8292158 | 95.57291 | 16.14512 | 0.9081585 | 0.9706726 | 119.568 | 14.30509 | 0.8046572 | 0.8600467
89.27991 | 16.30206 | 0.9169864 | 0.9825822 | 128.948 | 7.144684 | 0.4018864 | 0.4306351 | [8 empty] | 93.31961 | 16.64895 | 0.9364986 | 0.977207 | 121.9257 | 14.12205 | 0.7943612 | 0.828891 | 95.56484 | 16.14556 | 0.9081831 | 0.9706988 | 119.5735 | 14.3026 | 0.8045175 | 0.8598973
89.27234 | 16.30238 | 0.9170041 | 0.9826013 | 128.9562 | 7.134895 | 0.4013358 | 0.4300451 | [8 empty] | 93.31084 | 16.64878 | 0.9364891 | 0.9771971 | 121.9354 | 14.11664 | 0.794057 | 0.8285736 | 95.55808 | 16.14569 | 0.9081904 | 0.9707066 | 119.5801 | 14.29916 | 0.8043237 | 0.8596902
89.2642 | 16.30217 | 0.9169923 | 0.9825886 | 128.9632 | 7.124949 | 0.4007763 | 0.4294456 | [8 empty] | 93.30203 | 16.64907 | 0.9365056 | 0.9772143 | 121.9452 | 14.11119 | 0.7937504 | 0.8282537 | 95.54788 | 16.14551 | 0.9081806 | 0.9706962 | 119.5877 | 14.2958 | 0.8041349 | 0.8594884
89.25586 | 16.30227 | 0.9169982 | 0.9825949 | 128.9725 | 7.114949 | 0.4002139 | 0.4288429 | [8 empty] | 93.29305 | 16.64949 | 0.9365292 | 0.9772389 | 121.9535 | 14.10599 | 0.793458 | 0.8279486 | 95.53882 | 16.14569 | 0.9081904 | 0.9707066 | 119.5961 | 14.2931 | 0.8039829 | 0.8593259
89.24366 | 16.30285 | 0.9170308 | 0.9826298 | 128.9802 | 7.105266 | 0.3996692 | 0.4282592 | [8 empty] | 93.28545 | 16.64966 | 0.9365386 | 0.9772488 | 121.9612 | 14.10016 | 0.7931302 | 0.8276066 | 95.53038 | 16.14617 | 0.9082174 | 0.9707355 | 119.6035 | 14.29005 | 0.8038112 | 0.8591424
89.2317 | 16.3029 | 0.9170337 | 0.982633 | 128.9883 | 7.095425 | 0.3991156 | 0.427666 | [8 empty] | 93.27684 | 16.65008 | 0.9365622 | 0.9772734 | 121.9697 | 14.09438 | 0.7928048 | 0.827267 | 95.52084 | 16.14643 | 0.9082321 | 0.9707512 | 119.6112 | 14.28717 | 0.8036493 | 0.8589694
89.22274 | 16.30322 | 0.9170515 | 0.982652 | 128.9981 | 7.086267 | 0.3986005 | 0.4271141 | [8 empty] | 93.26861 | 16.65012 | 0.9365646 | 0.9772759 | 121.9778 | 14.08901 | 0.7925029 | 0.826952 | 95.50937 | 16.14665 | 0.9082444 | 0.9707643 | 119.6198 | 14.28434 | 0.8034899 | 0.858799
89.21478 | 16.30354 | 0.9170692 | 0.9826711 | 129.0066 | 7.076952 | 0.3980766 | 0.4265526 | [8 empty] | 93.26329 | 16.65 | 0.9365575 | 0.9772685 | 121.9854 | 14.08339 | 0.7921869 | 0.8266223 | 95.49725 | 16.14735 | 0.9082836 | 0.9708062 | 119.6299 | 14.28133 | 0.8033207 | 0.8586182
89.20709 | 16.30333 | 0.9170574 | 0.9826584 | 129.019 | 7.062637 | 0.3972714 | 0.4256898 | [8 empty] | 93.25645 | 16.65016 | 0.9365669 | 0.9772783 | 121.9938 | 14.07769 | 0.7918662 | 0.8262877 | 95.48712 | 16.14752 | 0.9082934 | 0.9708167 | 119.6387 | 14.27854 | 0.8031638 | 0.8584504
89.1985 | 16.30364 | 0.9170752 | 0.9826774 | 129.0317 | 7.048112 | 0.3964543 | 0.4248144 | [8 empty] | 93.24799 | 16.65096 | 0.9366117 | 0.9773251 | 122.0016 | 14.07191 | 0.7915408 | 0.8259481 | 95.47814 | 16.1473 | 0.9082812 | 0.9708036 | 119.647 | 14.27579 | 0.8030093 | 0.8582853
89.18957 | 16.30369 | 0.9170781 | 0.9826806 | 129.041 | 7.038376 | 0.3959067 | 0.4242275 | [8 empty] | 93.23931 | 16.65109 | 0.9366188 | 0.9773325 | 122.0086 | 14.06633 | 0.7912272 | 0.8256208 | 95.46831 | 16.14752 | 0.9082934 | 0.9708167 | 119.6564 | 14.27261 | 0.8028303 | 0.8580939
89.1817 | 16.30385 | 0.917087 | 0.9826901 | 129.0497 | 7.02864 | 0.395359 | 0.4236407 | [8 empty] | 93.23051 | 16.65083 | 0.9366047 | 0.9773177 | 122.0161 | 14.06067 | 0.7909088 | 0.8252886 | 95.45801 | 16.14839 | 0.9083425 | 0.9708692 | 119.6652 | 14.26947 | 0.8026537 | 0.8579052
89.17419 | 16.30396 | 0.9170929 | 0.9826964 | 129.0576 | 7.019272 | 0.3948321 | 0.4230761 | [8 empty] | 93.22098 | 16.65134 | 0.936633 | 0.9773472 | 122.024 | 14.05522 | 0.7906023 | 0.8249687 | 95.45074 | 16.14878 | 0.9083645 | 0.9708927 | 119.6736 | 14.26664 | 0.8024943 | 0.8577349
89.16619 | 16.30411 | 0.9171018 | 0.982706 | 129.0666 | 7.009641 | 0.3942903 | 0.4224956 | [8 empty] | 93.212 | 16.6515 | 0.9366424 | 0.9773571 | 122.0307 | 14.04956 | 0.7902839 | 0.8246366 | 95.44311 | 16.14918 | 0.9083866 | 0.9709163 | 119.6834 | 14.26385 | 0.8023374 | 0.8575671
89.15841 | 16.30375 | 0.9170811 | 0.9826837 | 129.0757 | 7.000011 | 0.3937486 | 0.4219151 | [8 empty] | 93.20269 | 16.6515 | 0.9366424 | 0.9773571 | 122.0382 | 14.04407 | 0.789975 | 0.8243142 | 95.43476 | 16.14935 | 0.9083964 | 0.9709268 | 119.6941 | 14.26023 | 0.8021338 | 0.8573495
89.15056 | 16.30396 | 0.9170929 | 0.9826964 | 129.0842 | 6.990538 | 0.3932158 | 0.4213441 | [8 empty] | 93.19397 | 16.65188 | 0.9366636 | 0.9773792 | 122.0457 | 14.03866 | 0.7896708 | 0.8239968 | 95.42772 | 16.14966 | 0.9084136 | 0.9709452 | 119.7046 | 14.25696 | 0.8019499 | 0.857153
89.14334 | 16.30432 | 0.9171136 | 0.9827186 | 129.093 | 6.980801 | 0.3926681 | 0.4207573 | [8 empty] | 93.1839 | 16.65234 | 0.9366896 | 0.9774063 | 122.0534 | 14.03292 | 0.7893477 | 0.8236597 | 95.4213 | 16.15027 | 0.9084479 | 0.9709819 | 119.7132 | 14.25382 | 0.8017733 | 0.8569642
89.13545 | 16.30454 | 0.9171255 | 0.9827313 | 129.1022 | 6.971328 | 0.3921352 | 0.4201863 | [8 empty] | 93.17478 | 16.65238 | 0.9366919 | 0.9774087 | 122.061 | 14.02701 | 0.7890152 | 0.8233127 | 95.41522 | 16.15005 | 0.9084356 | 0.9709688 | 119.7207 | 14.25064 | 0.8015943 | 0.8567729
89.12387 | 16.30527 | 0.9171669 | 0.9827757 | 129.1106 | 6.961698 | 0.3915935 | 0.4196058 | [8 empty] | 93.16484 | 16.65234 | 0.9366896 | 0.9774063 | 122.0684 | 14.0211 | 0.7886827 | 0.8229658 | 95.40832 | 16.15014 | 0.9084405 | 0.970974 | 119.7283 | 14.24732 | 0.801408 | 0.8565737
89.1125 | 16.30575 | 0.9171936 | 0.9828043 | 129.119 | 6.952014 | 0.3910488 | 0.4190222 | [8 empty] | 93.15532 | 16.65243 | 0.9366943 | 0.9774112 | 122.0761 | 14.01573 | 0.7883809 | 0.8226508 | 95.40281 | 16.15027 | 0.9084479 | 0.9709819 | 119.736 | 14.24349 | 0.8011922 | 0.856343
89.10465 | 16.30569 | 0.9171906 | 0.9828011 | 129.1272 | 6.941962 | 0.3904834 | 0.4184163 | [8 empty] | 93.14642 | 16.65268 | 0.9367084 | 0.977426 | 122.0841 | 14.01024 | 0.788072 | 0.8223285 | 95.39788 | 16.15031 | 0.9084504 | 0.9709845 | 119.7425 | 14.24031 | 0.8010131 | 0.8561517
89.09819 | 16.30643 | 0.9172321 | 0.9828455 | 129.1362 | 6.9327 | 0.3899624 | 0.417858 | [8 empty] | 93.13688 | 16.6528 | 0.9367155 | 0.9774333 | 122.0906 | 14.00445 | 0.7877466 | 0.8219889 | 95.39253 | 16.15057 | 0.9084651 | 0.9710002 | 119.7499 | 14.2373 | 0.8008439 | 0.8559709
89.09082 | 16.30617 | 0.9172173 | 0.9828297 | 129.1482 | 6.918122 | 0.3891424 | 0.4169794 | [8 empty] | 93.12749 | 16.6528 | 0.9367155 | 0.9774333 | 122.098 | 13.99854 | 0.7874141 | 0.8216419 | 95.38641 | 16.15035 | 0.9084528 | 0.9709871 | 119.7569 | 14.23433 | 0.8006772 | 0.8557926
89.0836 | 16.30648 | 0.917235 | 0.9828487 | 129.1608 | 6.903702 | 0.3883313 | 0.4161102 | [8 empty] | 93.11882 | 16.65301 | 0.9367273 | 0.9774456 | 122.1051 | 13.99267 | 0.7870839 | 0.8212975 | 95.38069 | 16.15083 | 0.9084798 | 0.9710159 | 119.7636 | 14.23124 | 0.8005031 | 0.8556065
89.07634 | 16.30632 | 0.9172261 | 0.9828392 | 129.1696 | 6.893913 | 0.3877807 | 0.4155202 | [8 empty] | 93.11046 | 16.65306 | 0.9367297 | 0.9774481 | 122.1112 | 13.98697 | 0.7867632 | 0.8209628 | 95.37395 | 16.15162 | 0.9085239 | 0.9710631 | 119.7692 | 14.22862 | 0.8003559 | 0.8554493
89.06903 | 16.30627 | 0.9172232 | 0.982836 | 129.1776 | 6.884282 | 0.3872389 | 0.4149397 | [8 empty] | 93.10086 | 16.65293 | 0.9367226 | 0.9774407 | 122.1174 | 13.9814 | 0.7864496 | 0.8206355 | 95.36792 | 16.15162 | 0.9085239 | 0.9710631 | 119.7748 | 14.22544 | 0.8001769 | 0.8552579
89.06359 | 16.30627 | 0.9172232 | 0.982836 | 129.1861 | 6.874862 | 0.386709 | 0.4143719 | [8 empty] | 93.09291 | 16.65322 | 0.9367391 | 0.9774579 | 122.1244 | 13.97565 | 0.7861265 | 0.8202984 | 95.36079 | 16.15109 | 0.9084945 | 0.9710317 | 119.7825 | 14.22226 | 0.7999979 | 0.8550666
89.05602 | 16.30659 | 0.9172409 | 0.982855 | 129.1937 | 6.86502 | 0.3861555 | 0.4137788 | [8 empty] | 93.08559 | 16.65318 | 0.9367367 | 0.9774555 | 122.1318 | 13.96949 | 0.7857799 | 0.8199367 | 95.35241 | 16.15136 | 0.9085092 | 0.9710474 | 119.7927 | 14.21934 | 0.7998336 | 0.854891
89.04993 | 16.30701 | 0.9172646 | 0.9828804 | 129.2019 | 6.855284 | 0.3856078 | 0.4131919 | [8 empty] | 93.07668 | 16.65306 | 0.9367297 | 0.9774481 | 122.1398 | 13.9635 | 0.7854426 | 0.8195848 | 95.34422 | 16.15197 | 0.9085435 | 0.9710841 | 119.8021 | 14.21594 | 0.7996423 | 0.8546865
89.04241 | 16.30685 | 0.9172557 | 0.9828709 | 129.2102 | 6.846022 | 0.3850868 | 0.4126337 | [8 empty] | 93.06932 | 16.65327 | 0.9367414 | 0.9774604 | 122.1472 | 13.95779 | 0.7851219 | 0.8192502 | 95.33728 | 16.15223 | 0.9085583 | 0.9710998 | 119.8097 | 14.21271 | 0.7994608 | 0.8544926
89.0347 | 16.30732 | 0.9172824 | 0.9828994 | 129.2195 | 6.835812 | 0.3845125 | 0.4120183 | [8 empty] | 93.0618 | 16.65368 | 0.936765 | 0.977485 | 122.1541 | 13.95176 | 0.7847824 | 0.8188959 | 95.3305 | 16.15249 | 0.908573 | 0.9711155 | 119.8171 | 14.21001 | 0.7993088 | 0.85433
89.02491 | 16.30732 | 0.9172824 | 0.9828994 | 129.2267 | 6.826339 | 0.3839796 | 0.4114473 | [8 empty] | 93.05394 | 16.65356 | 0.936758 | 0.9774776 | 122.1621 | 13.94606 | 0.7844617 | 0.8185612 | 95.32176 | 16.15253 | 0.9085754 | 0.9711182 | 119.8245 | 14.20717 | 0.7991494 | 0.8541597
89.01386 | 16.30748 | 0.9172913 | 0.982909 | 129.2352 | 6.816971 | 0.3834527 | 0.4108827 | [8 empty] | 93.04649 | 16.65377 | 0.9367697 | 0.9774899 | 122.1694 | 13.94044 | 0.7841457 | 0.8182315 | 95.31264 | 16.15301 | 0.9086024 | 0.971147 | 119.8306 | 14.20412 | 0.7989777 | 0.8539762
89.00636 | 16.30743 | 0.9172883 | 0.9829058 | 129.2444 | 6.807235 | 0.382905 | 0.4102959 | [8 empty] | 93.03778 | 16.65423 | 0.9367957 | 0.977517 | 122.1765 | 13.93428 | 0.783799 | 0.8178698 | 95.30418 | 16.15301 | 0.9086024 | 0.971147 | 119.8357 | 14.20103 | 0.7988036 | 0.8537901
88.99871 | 16.30732 | 0.9172824 | 0.9828994 | 129.2525 | 6.797604 | 0.3823633 | 0.4097154 | [8 empty] | 93.03019 | 16.65452 | 0.9368122 | 0.9775342 | 122.1839 | 13.9287 | 0.7834854 | 0.8175425 | 95.29655 | 16.1531 | 0.9086073 | 0.9711522 | 119.8405 | 14.19832 | 0.7986516 | 0.8536276
88.99126 | 16.30748 | 0.9172913 | 0.982909 | 129.265 | 6.783395 | 0.381564 | 0.4088589 | [8 empty] | 93.02335 | 16.65486 | 0.9368311 | 0.9775539 | 122.1906 | 13.92287 | 0.7831576 | 0.8172005 | 95.28892 | 16.15397 | 0.9086564 | 0.9712047 | 119.8456 | 14.19483 | 0.7984554 | 0.8534179
88.98414 | 16.3079 | 0.9173149 | 0.9829343 | 129.2774 | 6.768764 | 0.3807411 | 0.4079771 | [8 empty] | 93.01641 | 16.65515 | 0.9368476 | 0.9775711 | 122.1976 | 13.91684 | 0.782818 | 0.8168461 | 95.27941 | 16.1541 | 0.9086637 | 0.9712125 | 119.8516 | 14.19148 | 0.7982666 | 0.8532161
88.9761 | 16.3078 | 0.917309 | 0.982928 | 129.2849 | 6.759239 | 0.3802053 | 0.4074029 | [8 empty] | 93.00864 | 16.65532 | 0.936857 | 0.977581 | 122.2052 | 13.91097 | 0.7824879 | 0.8165016 | 95.27124 | 16.1545 | 0.9086858 | 0.9712361 | 119.8581 | 14.18882 | 0.798117 | 0.8530562
88.96811 | 16.30843 | 0.9173446 | 0.9829661 | 129.292 | 6.749766 | 0.3796724 | 0.406832 | [8 empty] | 93.00078 | 16.65519 | 0.9368499 | 0.9775736 | 122.213 | 13.90514 | 0.7821601 | 0.8161596 | 95.26399 | 16.15419 | 0.9086686 | 0.9712178 | 119.8658 | 14.18594 | 0.7979551 | 0.8528832
88.96085 | 16.30817 | 0.9173297 | 0.9829502 | 129.2995 | 6.740135 | 0.3791307 | 0.4062515 | [8 empty] | 92.99399 | 16.65553 | 0.9368688 | 0.9775933 | 122.2206 | 13.89914 | 0.7818229 | 0.8158077 | 95.25539 | 16.15406 | 0.9086613 | 0.9712099 | 119.8743 | 14.18319 | 0.7978006 | 0.8527181
88.95284 | 16.30838 | 0.9173416 | 0.9829629 | 129.3082 | 6.730451 | 0.378586 | 0.4056678 | [8 empty] | 92.98691 | 16.65578 | 0.9368829 | 0.977608 | 122.2273 | 13.89306 | 0.781481 | 0.8154509 | 95.24744 | 16.15467 | 0.9086956 | 0.9712466 | 119.8839 | 14.17984 | 0.7976118 | 0.8525163
88.94488 | 16.30817 | 0.9173297 | 0.9829502 | 129.3148 | 6.721242 | 0.3780679 | 0.4051127 | [8 empty] | 92.98031 | 16.65565 | 0.9368759 | 0.9776007 | 122.2328 | 13.8885 | 0.7812239 | 0.8151827 | 95.24106 | 16.15471 | 0.908698 | 0.9712492 | 119.8928 | 14.177 | 0.7974524 | 0.8523459
88.93735 | 16.30827 | 0.9173357 | 0.9829565 | 129.3234 | 6.711295 | 0.3775084 | 0.4045132 | [8 empty] | 92.97313 | 16.65565 | 0.9368759 | 0.9776007 | 122.2374 | 13.88418 | 0.780981 | 0.8149293 | 95.23426 | 16.15502 | 0.9087152 | 0.9712676 | 119.9004 | 14.17434 | 0.7973028 | 0.852186
88.92934 | 16.30827 | 0.9173357 | 0.9829565 | 129.3307 | 6.702138 | 0.3769933 | 0.4039613 | [8 empty] | 92.96718 | 16.65649 | 0.936923 | 0.9776499 | 122.2448 | 13.87831 | 0.7806509 | 0.8145848 | 95.22691 | 16.15537 | 0.9087348 | 0.9712885 | 119.9095 | 14.17103 | 0.7971165 | 0.8519868
88.91788 | 16.30875 | 0.9173623 | 0.9829851 | 129.3374 | 6.692612 | 0.3764575 | 0.4033871 | [8 empty] | 92.96032 | 16.65645 | 0.9369207 | 0.9776474 | 122.253 | 13.8724 | 0.7803184 | 0.8142378 | 95.22075 | 16.15502 | 0.9087152 | 0.9712676 | 119.9177 | 14.16789 | 0.7969399 | 0.8517981
88.9054 | 16.30901 | 0.9173771 | 0.983001 | 129.3465 | 6.683034 | 0.3759188 | 0.4028098 | [8 empty] | 92.9525 | 16.6567 | 0.9369348 | 0.9776622 | 122.2596 | 13.86628 | 0.7799741 | 0.8138786 | 95.21491 | 16.15493 | 0.9087103 | 0.9712623 | 119.9236 | 14.1651 | 0.7967829 | 0.8516303
88.89797 | 16.30964 | 0.9174126 | 0.983039 | 129.3535 | 6.673719 | 0.3753948 | 0.4022484 | [8 empty] | 92.94656 | 16.65716 | 0.9369608 | 0.9776892 | 122.2677 | 13.85995 | 0.779618 | 0.813507 | 95.20899 | 16.15537 | 0.9087348 | 0.9712885 | 119.9305 | 14.1624 | 0.7966309 | 0.8514678
88.89078 | 16.3098 | 0.9174215 | 0.9830485 | 129.3604 | 6.664246 | 0.3748619 | 0.4016774 | [8 empty] | 92.93988 | 16.65746 | 0.9369773 | 0.9777065 | 122.2755 | 13.85357 | 0.7792596 | 0.813133 | 95.20381 | 16.15545 | 0.9087397 | 0.9712938 | 119.9376 | 14.159 | 0.7964396 | 0.8512634
88.88281 | 16.31027 | 0.9174482 | 0.9830771 | 129.3733 | 6.649457 | 0.3740301 | 0.400786 | [8 empty] | 92.93301 | 16.65721 | 0.9369631 | 0.9776917 | 122.2835 | 13.84724 | 0.7789035 | 0.8127614 | 95.19692 | 16.15606 | 0.9087741 | 0.9713305 | 119.9455 | 14.1549 | 0.7962091 | 0.851017
88.8747 | 16.31069 | 0.9174718 | 0.9831025 | 129.3849 | 6.635353 | 0.3732367 | 0.3999359 | [8 empty] | 92.92598 | 16.65729 | 0.9369678 | 0.9776966 | 122.2919 | 13.84116 | 0.7785616 | 0.8124046 | 95.19078 | 16.15659 | 0.9088035 | 0.9713619 | 119.9524 | 14.15189 | 0.7960399 | 0.8508361
88.86832 | 16.31111 | 0.9174955 | 0.9831278 | 129.3934 | 6.625459 | 0.3726802 | 0.3993396 | [8 empty] | 92.92184 | 16.65733 | 0.9369702 | 0.9776991 | 122.2988 | 13.83504 | 0.7782173 | 0.8120454 | 95.18432 | 16.15676 | 0.9088133 | 0.9713724 | 119.959 | 14.14906 | 0.7958805 | 0.8506658
88.85965 | 16.31059 | 0.9174659 | 0.9830961 | 129.401 | 6.61646 | 0.372174 | 0.3987972 | [8 empty] | 92.91681 | 16.65695 | 0.936949 | 0.9776769 | 122.3079 | 13.82884 | 0.7778683 | 0.8116812 | 95.17656 | 16.15724 | 0.9088403 | 0.9714012 | 119.9662 | 14.14557 | 0.7956843 | 0.8504561
88.85172 | 16.31038 | 0.9174541 | 0.9830834 | 129.4091 | 6.606776 | 0.3716293 | 0.3982135 | [8 empty] | 92.91034 | 16.65687 | 0.9369442 | 0.977672 | 122.3168 | 13.8223 | 0.7775004 | 0.8112974 | 95.1689 | 16.15746 | 0.9088525 | 0.9714143 | 119.9755 | 14.14252 | 0.7955127 | 0.8502726
88.84464 | 16.31069 | 0.9174718 | 0.9831025 | 129.418 | 6.597251 | 0.3710935 | 0.3976394 | [8 empty] | 92.90301 | 16.65725 | 0.9369655 | 0.9776942 | 122.3264 | 13.81597 | 0.7771443 | 0.8109258 | 95.16228 | 16.15794 | 0.9088795 | 0.9714432 | 119.9819 | 14.13986 | 0.7953631 | 0.8501127
88.83684 | 16.31085 | 0.9174807 | 0.983112 | 129.4255 | 6.587515 | 0.3705458 | 0.3970525 | [8 empty] | 92.89595 | 16.65746 | 0.9369773 | 0.9777065 | 122.3362 | 13.81027 | 0.7768236 | 0.8105911 | 95.15589 | 16.15807 | 0.9088869 | 0.971451 | 119.9875 | 14.13685 | 0.7951939 | 0.8499319
88.82804 | 16.3109 | 0.9174837 | 0.9831151 | 129.4346 | 6.578673 | 0.3700485 | 0.3965196 | [8 empty] | 92.88892 | 16.65754 | 0.936982 | 0.9777114 | 122.3456 | 13.80461 | 0.7765053 | 0.810259 | 95.14756 | 16.15755 | 0.9088574 | 0.9714196 | 119.9945 | 14.13284 | 0.7949682 | 0.8496907
88.82031 | 16.31122 | 0.9175014 | 0.9831342 | 129.4427 | 6.569095 | 0.3695097 | 0.3959423 | [8 empty] | 92.88119 | 16.65767 | 0.9369891 | 0.9777188 | 122.354 | 13.79819 | 0.7761445 | 0.8098825 | 95.13916 | 16.15711 | 0.9088329 | 0.9713934 | 120.0012 | 14.12887 | 0.7947451 | 0.8494522
88.81192 | 16.31143 | 0.9175133 | 0.9831469 | 129.4505 | 6.559569 | 0.3689739 | 0.3953682 | [8 empty] | 92.87484 | 16.65763 | 0.9369867 | 0.9777163 | 122.3644 | 13.79144 | 0.7757648 | 0.8094863 | 95.13172 | 16.1575 | 0.908855 | 0.971417 | 120.0069 | 14.12582 | 0.7945734 | 0.8492687
88.8005 | 16.3119 | 0.9175399 | 0.9831754 | 129.4591 | 6.550202 | 0.368447 | 0.3948035 | [8 empty] | 92.86614 | 16.65729 | 0.9369678 | 0.9776966 | 122.3742 | 13.78474 | 0.7753875 | 0.8090926 | 95.12356 | 16.15763 | 0.9088623 | 0.9714248 | 120.0125 | 14.12351 | 0.7944435 | 0.8491298
88.78715 | 16.31206 | 0.9175488 | 0.9831849 | 129.4677 | 6.540097 | 0.3678786 | 0.3941945 | [8 empty] | 92.85814 | 16.65771 | 0.9369914 | 0.9777212 | 122.3836 | 13.77815 | 0.7750173 | 0.8087063 | 95.1162 | 16.15785 | 0.9088746 | 0.9714379 | 120.0194 | 14.11994 | 0.7942424 | 0.8489149
88.77962 | 16.31232 | 0.9175636 | 0.9832008 | 129.4754 | 6.530571 | 0.3673428 | 0.3936204 | [8 empty] | 92.84951 | 16.65817 | 0.9370173 | 0.9777483 | 122.3928 | 13.77132 | 0.7746329 | 0.8083052 | 95.10634 | 16.15768 | 0.9088648 | 0.9714274 | 120.0271 | 14.11627 | 0.7940364 | 0.8486947
88.77003 | 16.31243 | 0.9175695 | 0.9832071 | 129.4841 | 6.521204 | 0.3668159 | 0.3930557 | [8 empty] | 92.84059 | 16.65855 | 0.9370386 | 0.9777705 | 122.4026 | 13.7647 | 0.7742603 | 0.8079164 | 95.09732 | 16.15824 | 0.9088967 | 0.9714615 | 120.0356 | 14.11261 | 0.7938304 | 0.8484745
88.76356 | 16.31253 | 0.9175755 | 0.9832135 | 129.4965 | 6.506942 | 0.3660136 | 0.3921961 | [8 empty] | 92.83151 | 16.65867 | 0.9370456 | 0.9777778 | 122.4127 | 13.75841 | 0.7739066 | 0.8075473 | 95.08991 | 16.15868 | 0.9089212 | 0.9714877 | 120.0416 | 14.10956 | 0.7936587 | 0.848291
88.75451 | 16.31317 | 0.917611 | 0.9832515 | 129.5084 | 6.492469 | 0.3651995 | 0.3913238 | [8 empty] | 92.82358 | 16.65892 | 0.9370598 | 0.9777926 | 122.4219 | 13.75204 | 0.7735481 | 0.8071733 | 95.08371 | 16.15886 | 0.908931 | 0.9714982 | 120.0482 | 14.10651 | 0.7934871 | 0.8481076
88.74545 | 16.31427 | 0.9176731 | 0.9833182 | 129.5166 | 6.482785 | 0.3646548 | 0.3907401 | [8 empty] | 92.81408 | 16.65905 | 0.9370669 | 0.9778 | 122.4322 | 13.74566 | 0.7731897 | 0.8067993 | 95.07525 | 16.15955 | 0.9089702 | 0.9715402 | 120.0563 | 14.10263 | 0.7932688 | 0.8478743
88.73702 | 16.3148 | 0.9177027 | 0.9833499 | 129.5246 | 6.473207 | 0.3641161 | 0.3901628 | [8 empty] | 92.80558 | 16.65918 | 0.9370739 | 0.9778074 | 122.4432 | 13.73879 | 0.772803 | 0.8063957 | 95.06638 | 16.16003 | 0.9089972 | 0.971569 | 120.0647 | 14.09945 | 0.7930898 | 0.847683
88.72841 | 16.3148 | 0.9177027 | 0.9833499 | 129.5325 | 6.46384 | 0.3635891 | 0.3895982 | [8 empty] | 92.7973 | 16.65943 | 0.9370881 | 0.9778221 | 122.4526 | 13.73196 | 0.7724186 | 0.8059946 | 95.05859 | 16.16008 | 0.9089997 | 0.9715716 | 120.0724 | 14.09639 | 0.7929181 | 0.8474995
88.71848 | 16.31501 | 0.9177146 | 0.9833626 | 129.5407 | 6.454419 | 0.3630592 | 0.3890304 | [8 empty] | 92.78892 | 16.65943 | 0.9370881 | 0.9778221 | 122.4619 | 13.72554 | 0.7720578 | 0.8056182 | 95.05201 | 16.16034 | 0.9090144 | 0.9715873 | 120.08 | 14.09291 | 0.7927219 | 0.8472898
88.70946 | 16.3149 | 0.9177087 | 0.9833562 | 129.549 | 6.444683 | 0.3625116 | 0.3884436 | [8 empty] | 92.78078 | 16.65964 | 0.9370999 | 0.9778344 | 122.4713 | 13.71879 | 0.7716781 | 0.805222 | 95.04316 | 16.16051 | 0.9090242 | 0.9715978 | 120.0898 | 14.08916 | 0.7925111 | 0.8470644
88.70025 | 16.31511 | 0.9177205 | 0.9833689 | 129.5571 | 6.434736 | 0.3619521 | 0.387844 | [8 empty] | 92.77306 | 16.66014 | 0.9371282 | 0.977864 | 122.4796 | 13.71213 | 0.7713032 | 0.8048308 | 95.03453 | 16.16056 | 0.9090266 | 0.9716004 | 120.0991 | 14.08584 | 0.7923247 | 0.8468652
88.6921 | 16.31543 | 0.9177383 | 0.9833879 | 129.5644 | 6.425421 | 0.3614281 | 0.3872826 | [8 empty] | 92.76412 | 16.66031 | 0.9371376 | 0.9778738 | 122.4882 | 13.7055 | 0.7709306 | 0.804442 | 95.02728 | 16.16073 | 0.9090365 | 0.9716109 | 120.1078 | 14.08257 | 0.7921408 | 0.8466686
88.67638 | 16.31564 | 0.9177501 | 0.9834006 | 129.5738 | 6.415633 | 0.3608775 | 0.3866926 | [8 empty] | 92.75621 | 16.65997 | 0.9371187 | 0.9778541 | 122.4969 | 13.69863 | 0.7705439 | 0.8040384 | 95.02216 | 16.16012 | 0.9090021 | 0.9715742 | 120.1155 | 14.07891 | 0.7919348 | 0.8464484
88.66181 | 16.31564 | 0.9177501 | 0.9834006 | 129.582 | 6.406475 | 0.3603624 | 0.3861407 | [8 empty] | 92.74766 | 16.65989 | 0.937114 | 0.9778492 | 122.5068 | 13.69175 | 0.7701571 | 0.8036349 | 95.01504 | 16.15973 | 0.9089801 | 0.9715506 | 120.1255 | 14.07451 | 0.7916871 | 0.8461837
88.65306 | 16.31601 | 0.9177708 | 0.9834228 | 129.5899 | 6.39695 | 0.3598266 | 0.3855665 | [8 empty] | 92.73897 | 16.65989 | 0.937114 | 0.9778492 | 122.5151 | 13.68467 | 0.7697586 | 0.803219 | 95.00785 | 16.15973 | 0.9089801 | 0.9715506 | 120.1346 | 14.0708 | 0.7914786 | 0.8459609
88.64259 | 16.31648 | 0.9177975 | 0.9834514 | 129.5987 | 6.387003 | 0.3592671 | 0.384967 | [8 empty] | 92.73016 | 16.6601 | 0.9371258 | 0.9778615 | 122.5242 | 13.67767 | 0.7693648 | 0.8028081 | 95.00022 | 16.15925 | 0.9089531 | 0.9715218 | 120.1426 | 14.06692 | 0.7912604 | 0.8457276
88.63293 | 16.31685 | 0.9178182 | 0.9834736 | 129.6123 | 6.37253 | 0.358453 | 0.3840947 | [8 empty] | 92.72187 | 16.66056 | 0.9371518 | 0.9778886 | 122.533 | 13.67054 | 0.7689639 | 0.8023898 | 94.99312 | 16.15877 | 0.9089261 | 0.971493 | 120.1513 | 14.06361 | 0.791074 | 0.8455284
88.62309 | 16.31711 | 0.917833 | 0.9834895 | 129.6254 | 6.35811 | 0.3576419 | 0.3832255 | [8 empty] | 92.71298 | 16.66085 | 0.9371683 | 0.9779058 | 122.5413 | 13.66366 | 0.7685772 | 0.8019862 | 94.9872 | 16.15929 | 0.9089555 | 0.9715244 | 120.1604 | 14.05947 | 0.790841 | 0.8452794
88.61288 | 16.31722 | 0.9178389 | 0.9834958 | 129.6334 | 6.348427 | 0.3570972 | 0.3826419 | [8 empty] | 92.70454 | 16.66119 | 0.9371871 | 0.9779255 | 122.5504 | 13.65645 | 0.7681716 | 0.801563 | 94.9812 | 16.15938 | 0.9089604 | 0.9715297 | 120.1688 | 14.05576 | 0.7906326 | 0.8450566
88.60412 | 16.31732 | 0.9178448 | 0.9835021 | 129.6415 | 6.339322 | 0.3565851 | 0.3820931 | [8 empty] | 92.69532 | 16.66123 | 0.9371895 | 0.9779279 | 122.5586 | 13.64954 | 0.7677825 | 0.801157 | 94.9765 | 16.15968 | 0.9089776 | 0.971548 | 120.1751 | 14.05262 | 0.790456 | 0.8448679
88.59356 | 16.31785 | 0.9178744 | 0.9835339 | 129.651 | 6.329639 | 0.3560404 | 0.3815095 | [8 empty] | 92.68519 | 16.66144 | 0.9372013 | 0.9779402 | 122.5662 | 13.64245 | 0.7673839 | 0.8007411 | 94.97158 | 16.15951 | 0.9089678 | 0.9715375 | 120.182 | 14.04857 | 0.790228 | 0.8446241
88.58418 | 16.31785 | 0.9178744 | 0.9835339 | 129.6589 | 6.31985 | 0.3554898 | 0.3809195 | [8 empty] | 92.67645 | 16.66199 | 0.9372319 | 0.9779722 | 122.5748 | 13.63532 | 0.7669831 | 0.8003228 | 94.96476 | 16.15999 | 0.9089948 | 0.9715664 | 120.1896 | 14.04382 | 0.7899607 | 0.8443384
88.57425 | 16.31864 | 0.9179188 | 0.9835814 | 129.6674 | 6.310061 | 0.3549392 | 0.3803294 | [8 empty] | 92.66644 | 16.66199 | 0.9372319 | 0.9779722 | 122.5836 | 13.62811 | 0.7665775 | 0.7998996 | 94.95601 | 16.16047 | 0.9090217 | 0.9715952 | 120.1969 | 14.03989 | 0.78974 | 0.8441025
88.56554 | 16.3189 | 0.9179336 | 0.9835973 | 129.6752 | 6.300273 | 0.3543885 | 0.3797394 | [8 empty] | 92.65658 | 16.66215 | 0.9372414 | 0.9779821 | 122.5917 | 13.62099 | 0.7661766 | 0.7994813 | 94.94608 | 16.16086 | 0.9090438 | 0.9716188 | 120.2027 | 14.03571 | 0.7895045 | 0.8438509
88.55551 | 16.31911 | 0.9179455 | 0.98361 | 129.682 | 6.290536 | 0.3538409 | 0.3791526 | [8 empty] | 92.64722 | 16.66278 | 0.9372767 | 0.978019 | 122.6018 | 13.61361 | 0.7657615 | 0.7990482 | 94.93731 | 16.16108 | 0.9090561 | 0.9716319 | 120.209 | 14.03161 | 0.789274 | 0.8436045
88.54218 | 16.31906 | 0.9179425 | 0.9836068 | 129.6904 | 6.281537 | 0.3533347 | 0.3786102 | [8 empty] | 92.638 | 16.66299 | 0.9372885 | 0.9780313 | 122.6086 | 13.60832 | 0.7654644 | 0.7987382 | 94.92728 | 16.16178 | 0.9090953 | 0.9716738 | 120.216 | 14.02708 | 0.789019 | 0.8433319
88.52778 | 16.31943 | 0.9179633 | 0.983629 | 129.6998 | 6.271748 | 0.3527841 | 0.3780202 | [8 empty] | 92.62878 | 16.66316 | 0.937298 | 0.9780411 | 122.615 | 13.60279 | 0.7651531 | 0.7984134 | 94.91912 | 16.16234 | 0.9091272 | 0.9717079 | 120.2234 | 14.02241 | 0.7887566 | 0.8430515
88.51776 | 16.31959 | 0.9179721 | 0.9836385 | 129.7079 | 6.262012 | 0.3522364 | 0.3774334 | [8 empty] | 92.6196 | 16.66362 | 0.9373239 | 0.9780682 | 122.6242 | 13.59558 | 0.7647475 | 0.7979901 | 94.91219 | 16.16256 | 0.9091395 | 0.971721 | 120.2293 | 14.01844 | 0.7885334 | 0.842813
88.50836 | 16.32017 | 0.9180047 | 0.9836734 | 129.7154 | 6.252697 | 0.3517124 | 0.3768719 | [8 empty] | 92.60969 | 16.66362 | 0.9373239 | 0.9780682 | 122.633 | 13.58816 | 0.7643301 | 0.7975546 | 94.90462 | 16.16278 | 0.9091517 | 0.9717341 | 120.236 | 14.01509 | 0.7883446 | 0.8426111
88.49939 | 16.31996 | 0.9179929 | 0.9836607 | 129.7294 | 6.23833 | 0.3509043 | 0.3760059 | [8 empty] | 92.59936 | 16.66341 | 0.9373121 | 0.9780559 | 122.6434 | 13.58091 | 0.7639222 | 0.7971289 | 94.89492 | 16.1633 | 0.9091811 | 0.9717656 | 120.2447 | 14.01042 | 0.7880822 | 0.8423307
88.48866 | 16.32027 | 0.9180106 | 0.9836798 | 129.7423 | 6.224331 | 0.3501168 | 0.3751622 | [8 empty] | 92.58942 | 16.66379 | 0.9373333 | 0.978078 | 122.652 | 13.57386 | 0.763526 | 0.7967155 | 94.88602 | 16.16356 | 0.9091959 | 0.9717813 | 120.2536 | 14.00676 | 0.7878762 | 0.8421105
88.47876 | 16.32064 | 0.9180313 | 0.983702 | 129.7524 | 6.214595 | 0.3495692 | 0.3745753 | [8 empty] | 92.58031 | 16.66404 | 0.9373475 | 0.9780928 | 122.6612 | 13.56661 | 0.7631181 | 0.7962898 | 94.87649 | 16.16365 | 0.9092008 | 0.9717865 | 120.2619 | 14.00327 | 0.78768 | 0.8419008
88.46808 | 16.32122 | 0.9180639 | 0.9837369 | 129.7603 | 6.204701 | 0.3490127 | 0.373979 | [8 empty] | 92.57051 | 16.66417 | 0.9373546 | 0.9781002 | 122.6706 | 13.55923 | 0.762703 | 0.7958568 | 94.87045 | 16.16383 | 0.9092106 | 0.971797 | 120.269 | 13.99943 | 0.7874642 | 0.8416702
88.45909 | 16.32138 | 0.9180728 | 0.9837464 | 129.7684 | 6.195386 | 0.3484887 | 0.3734175 | [8 empty] | 92.56139 | 16.6645 | 0.9373734 | 0.9781199 | 122.6797 | 13.55177 | 0.7622833 | 0.7954188 | 94.86486 | 16.1643 | 0.9092375 | 0.9718259 | 120.279 | 13.99525 | 0.7872288 | 0.8414185
88.4486 | 16.32153 | 0.9180817 | 0.9837559 | 129.7783 | 6.185702 | 0.347944 | 0.3728339 | [8 empty] | 92.55461 | 16.66433 | 0.937364 | 0.97811 | 122.6887 | 13.54511 | 0.7619083 | 0.7950275 | 94.85751 | 16.1647 | 0.9092596 | 0.9718494 | 120.289 | 13.9908 | 0.7869787 | 0.8411512
88.4382 | 16.32143 | 0.9180757 | 0.9837496 | 129.7871 | 6.176598 | 0.3474319 | 0.3722851 | [8 empty] | 92.54728 | 16.66467 | 0.9373829 | 0.9781297 | 122.6989 | 13.53806 | 0.7615122 | 0.7946141 | 94.85074 | 16.16478 | 0.9092645 | 0.9718547 | 120.2985 | 13.98623 | 0.7867212 | 0.840876
88.42882 | 16.32122 | 0.9180639 | 0.9837369 | 129.7949 | 6.166914 | 0.3468872 | 0.3717015 | [8 empty] | 92.53861 | 16.66463 | 0.9373805 | 0.9781272 | 122.7074 | 13.53056 | 0.76109 | 0.7941737 | 94.84291 | 16.16539 | 0.9092989 | 0.9718914 | 120.3072 | 13.98252 | 0.7865128 | 0.8406532
88.41861 | 16.32174 | 0.9180935 | 0.9837686 | 129.8034 | 6.157652 | 0.3463662 | 0.3711432 | [8 empty] | 92.53012 | 16.66471 | 0.9373852 | 0.9781322 | 122.7167 | 13.52326 | 0.7606797 | 0.7937455 | 94.83582 | 16.16566 | 0.9093136 | 0.9719071 | 120.317 | 13.97833 | 0.7862773 | 0.8404016
88.40947 | 16.32217 | 0.9181172 | 0.983794 | 129.8115 | 6.147758 | 0.3458096 | 0.3705468 | [8 empty] | 92.52282 | 16.66484 | 0.9373923 | 0.9781395 | 122.7247 | 13.51576 | 0.7602576 | 0.7933051 | 94.82639 | 16.16566 | 0.9093136 | 0.9719071 | 120.3279 | 13.97393 | 0.7860297 | 0.8401368
88.39488 | 16.32238 | 0.918129 | 0.9838067 | 129.821 | 6.138285 | 0.3452768 | 0.3699759 | [8 empty] | 92.51457 | 16.66463 | 0.9373805 | 0.9781272 | 122.7325 | 13.50821 | 0.7598332 | 0.7928621 | 94.81764 | 16.16622 | 0.9093454 | 0.9719412 | 120.3382 | 13.96918 | 0.7857624 | 0.8398511
88.38003 | 16.32264 | 0.9181438 | 0.9838225 | 129.8282 | 6.129075 | 0.3447587 | 0.3694208 | [8 empty] | 92.50675 | 16.665 | 0.9374017 | 0.9781494 | 122.7404 | 13.501 | 0.7594275 | 0.7924389 | 94.80832 | 16.1667 | 0.9093724 | 0.97197 | 120.3469 | 13.96491 | 0.785522 | 0.8395943
88.37066 | 16.32259 | 0.9181409 | 0.9838193 | 129.8367 | 6.119444 | 0.344217 | 0.3688403 | [8 empty] | 92.49881 | 16.66542 | 0.9374253 | 0.978174 | 122.7472 | 13.49396 | 0.7590314 | 0.7920255 | 94.79901 | 16.1674 | 0.9094117 | 0.972012 | 120.3553 | 13.96133 | 0.7853209 | 0.8393793
88.36108 | 16.3229 | 0.9181586 | 0.9838384 | 129.8446 | 6.110076 | 0.34369 | 0.3682756 | [8 empty] | 92.49168 | 16.66572 | 0.9374418 | 0.9781912 | 122.7536 | 13.48633 | 0.7586022 | 0.7915777 | 94.78781 | 16.16788 | 0.9094386 | 0.9720408 | 120.3646 | 13.95728 | 0.7850929 | 0.8391356
88.35272 | 16.32353 | 0.9181942 | 0.9838764 | 129.8582 | 6.095814 | 0.3428878 | 0.367416 | [8 empty] | 92.48364 | 16.66605 | 0.9374607 | 0.9782109 | 122.7588 | 13.47908 | 0.7581942 | 0.791152 | 94.77603 | 16.16788 | 0.9094386 | 0.9720408 | 120.3734 | 13.95353 | 0.784882 | 0.8389101
88.34228 | 16.32364 | 0.9182001 | 0.9838828 | 129.8706 | 6.080815 | 0.3420441 | 0.366512 | [8 empty] | 92.47599 | 16.66643 | 0.9374819 | 0.9782331 | 122.7642 | 13.47224 | 0.7578099 | 0.7907509 | 94.76718 | 16.16832 | 0.9094632 | 0.972067 | 120.3802 | 13.94952 | 0.7846564 | 0.838669
88.33414 | 16.32396 | 0.9182178 | 0.9839018 | 129.8771 | 6.071605 | 0.3415261 | 0.3659569 | [8 empty] | 92.46772 | 16.66635 | 0.9374772 | 0.9782281 | 122.7707 | 13.46482 | 0.7573925 | 0.7903154 | 94.75816 | 16.16866 | 0.9094828 | 0.972088 | 120.3855 | 13.94546 | 0.7844283 | 0.8384252
88.32356 | 16.32406 | 0.9182238 | 0.9839082 | 129.8858 | 6.061764 | 0.3409725 | 0.3653637 | [8 empty] | 92.45969 | 16.66647 | 0.9374843 | 0.9782355 | 122.776 | 13.4574 | 0.7569751 | 0.7898798 | 94.7467 | 16.16871 | 0.9094852 | 0.9720906 | 120.3923 | 13.94075 | 0.7841635 | 0.8381422
88.31445 | 16.32406 | 0.9182238 | 0.9839082 | 129.894 | 6.052501 | 0.3404515 | 0.3648054 | [8 empty] | 92.45069 | 16.66681 | 0.9375031 | 0.9782552 | 122.7812 | 13.45007 | 0.7565624 | 0.7894492 | 94.73594 | 16.16845 | 0.9094705 | 0.9720749 | 120.3993 | 13.93609 | 0.7839011 | 0.8378617
88.30662 | 16.32411 | 0.9182267 | 0.9839113 | 129.9029 | 6.043397 | 0.3399394 | 0.3642566 | [8 empty] | 92.44269 | 16.66702 | 0.9375149 | 0.9782675 | 122.7867 | 13.44332 | 0.7561827 | 0.789053 | 94.72622 | 16.16836 | 0.9094656 | 0.9720696 | 120.4051 | 13.93234 | 0.7836902 | 0.8376363
88.2978 | 16.32438 | 0.9182415 | 0.9839272 | 129.9093 | 6.033713 | 0.3393947 | 0.363673 | [8 empty] | 92.43546 | 16.66702 | 0.9375149 | 0.9782675 | 122.793 | 13.43661 | 0.7558054 | 0.7886593 | 94.7163 | 16.16866 | 0.9094828 | 0.972088 | 120.4104 | 13.92846 | 0.7834719 | 0.837403
88.28864 | 16.32448 | 0.9182474 | 0.9839335 | 129.9174 | 6.024188 | 0.3388588 | 0.3630988 | [8 empty] | 92.42834 | 16.66727 | 0.9375291 | 0.9782823 | 122.7986 | 13.42948 | 0.7554045 | 0.788241 | 94.70684 | 16.16897 | 0.9094999 | 0.9721063 | 120.4161 | 13.9241 | 0.7832267 | 0.8371409
88.28082 | 16.3249 | 0.9182711 | 0.9839589 | 129.9261 | 6.014715 | 0.338326 | 0.3625279 | [8 empty] | 92.42012 | 16.66785 | 0.9375621 | 0.9783167 | 122.8034 | 13.42185 | 0.7549754 | 0.7877932 | 94.69641 | 16.16897 | 0.9094999 | 0.9721063 | 120.4216 | 13.91961 | 0.7829741 | 0.8368709
88.26749 | 16.32522 | 0.9182889 | 0.9839779 | 129.9338 | 6.005347 | 0.3377991 | 0.3619632 | [8 empty] | 92.41218 | 16.66836 | 0.9375904 | 0.9783462 | 122.8081 | 13.4138 | 0.7545226 | 0.7873207 | 94.68791 | 16.16901 | 0.9095024 | 0.9721089 | 120.4262 | 13.9156 | 0.7827485 | 0.8366298
88.25528 | 16.32548 | 0.9183037 | 0.9839938 | 129.9418 | 5.996084 | 0.3372781 | 0.361405 | [8 empty] | 92.40476 | 16.66878 | 0.937614 | 0.9783709 | 122.8132 | 13.40659 | 0.754117 | 0.7868975 | 94.68009 | 16.16971 | 0.9095416 | 0.9721509 | 120.4316 | 13.91224 | 0.7825597 | 0.836428
88.24618 | 16.32606 | 0.9183362 | 0.9840287 | 129.9496 | 5.986717 | 0.3367511 | 0.3608403 | [8 empty] | 92.39664 | 16.66903 | 0.9376281 | 0.9783856 | 122.8178 | 13.39942 | 0.7537138 | 0.7864767 | 94.66984 | 16.17019 | 0.9095686 | 0.9721797 | 120.4372 | 13.90788 | 0.7823144 | 0.8361659
88.23834 | 16.32611 | 0.9183392 | 0.9840319 | 129.9565 | 5.976507 | 0.3361768 | 0.360225 | [8 empty] | 92.38836 | 16.66945 | 0.9376517 | 0.9784102 | 122.8231 | 13.39184 | 0.7532869 | 0.7860314 | 94.66157 | 16.17076 | 0.9096005 | 0.9722138 | 120.4426 | 13.9033 | 0.7820569 | 0.8358906
88.23059 | 16.32606 | 0.9183362 | 0.9840287 | 129.9683 | 5.962298 | 0.3353775 | 0.3593685 | [8 empty] | 92.37975 | 16.66978 | 0.9376706 | 0.9784299 | 122.8296 | 13.38488 | 0.7528955 | 0.7856229 | 94.65449 | 16.17106 | 0.9096176 | 0.9722321 | 120.4475 | 13.89947 | 0.7818411 | 0.83566
88.22226 | 16.32585 | 0.9183244 | 0.984016 | 129.9805 | 5.948193 | 0.3345842 | 0.3585184 | [8 empty] | 92.37139 | 16.67037 | 0.9377036 | 0.9784644 | 122.835 | 13.37787 | 0.7525017 | 0.785212 | 94.64731 | 16.17137 | 0.9096348 | 0.9722505 | 120.4537 | 13.89594 | 0.7816425 | 0.8354477
88.21358 | 16.32622 | 0.9183451 | 0.9840382 | 129.9878 | 5.938562 | 0.3340424 | 0.3579379 | [8 empty] | 92.36309 | 16.67071 | 0.9377224 | 0.978484 | 122.842 | 13.37113 | 0.752122 | 0.7848158 | 94.64045 | 16.17237 | 0.9096912 | 0.9723108 | 120.4606 | 13.89149 | 0.7813924 | 0.8351803
88.20651 | 16.32664 | 0.9183688 | 0.9840636 | 129.9955 | 5.928932 | 0.3335007 | 0.3573574 | [8 empty] | 92.35507 | 16.67054 | 0.937713 | 0.9784742 | 122.8499 | 13.36429 | 0.7517376 | 0.7844147 | 94.63676 | 16.17233 | 0.9096888 | 0.9723081 | 120.4694 | 13.88661 | 0.7811177 | 0.8348868
88.19794 | 16.3269 | 0.9183836 | 0.9840795 | 130.0042 | 5.919459 | 0.3329679 | 0.3567865 | [8 empty] | 92.34736 | 16.67087 | 0.9377319 | 0.9784939 | 122.8583 | 13.35712 | 0.7513344 | 0.7839939 | 94.63421 | 16.17246 | 0.9096961 | 0.972316 | 120.4779 | 13.88251 | 0.7808872 | 0.8346404
88.19149 | 16.32706 | 0.9183925 | 0.984089 | 130.0119 | 5.909722 | 0.3324202 | 0.3561996 | [8 empty] | 92.33894 | 16.67138 | 0.9377602 | 0.9785234 | 122.8657 | 13.34958 | 0.7509099 | 0.783551 | 94.631 | 16.17272 | 0.9097108 | 0.9723317 | 120.4856 | 13.87867 | 0.7806714 | 0.8344097
88.18334 | 16.3269 | 0.9183836 | 0.9840795 | 130.0188 | 5.900355 | 0.3318933 | 0.355635 | [8 empty] | 92.33014 | 16.6715 | 0.9377672 | 0.9785308 | 122.8728 | 13.34195 | 0.7504807 | 0.7831032 | 94.62788 | 16.17311 | 0.9097329 | 0.9723553 | 120.4971 | 13.87423 | 0.7804213 | 0.8341424
88.17576 | 16.32722 | 0.9184014 | 0.9840985 | 130.028 | 5.890882 | 0.3313604 | 0.355064 | [8 empty] | 92.32168 | 16.6718 | 0.9377837 | 0.978548 | 122.8819 | 13.33524 | 0.7501034 | 0.7827095 | 94.62478 | 16.17333 | 0.9097452 | 0.9723684 | 120.5066 | 13.86947 | 0.780154 | 0.8338567
88.16869 | 16.32722 | 0.9184014 | 0.9840985 | 130.0356 | 5.880935 | 0.3308009 | 0.3544645 | [8 empty] | 92.31382 | 16.67234 | 0.9378144 | 0.97858 | 122.8904 | 13.32845 | 0.7497214 | 0.7823108 | 94.62066 | 16.17337 | 0.9097476 | 0.972371 | 120.5155 | 13.86538 | 0.7799235 | 0.8336103
88.15647 | 16.32764 | 0.9184251 | 0.9841239 | 130.0442 | 5.871146 | 0.3302503 | 0.3538745 | [8 empty] | 92.30536 | 16.67255 | 0.9378262 | 0.9785923 | 122.8985 | 13.32149 | 0.74933 | 0.7819024 | 94.61731 | 16.17324 | 0.9097403 | 0.9723632 | 120.5254 | 13.86132 | 0.7796954 | 0.8333665
88.14505 | 16.32764 | 0.9184251 | 0.9841239 | 130.0522 | 5.8622 | 0.3297471 | 0.3533353 | [8 empty] | 92.29901 | 16.67255 | 0.9378262 | 0.9785923 | 122.906 | 13.31428 | 0.7489244 | 0.7814791 | 94.6148 | 16.17355 | 0.9097574 | 0.9723815 | 120.5375 | 13.85696 | 0.7794502 | 0.8331044
88.13774 | 16.32722 | 0.9184014 | 0.9840985 | 130.0613 | 5.852621 | 0.3292083 | 0.3527579 | [8 empty] | 92.29303 | 16.6728 | 0.9378403 | 0.9786071 | 122.9149 | 13.30665 | 0.7484952 | 0.7810313 | 94.61051 | 16.17342 | 0.9097501 | 0.9723737 | 120.5499 | 13.85225 | 0.7791853 | 0.8328213
88.13019 | 16.32732 | 0.9184073 | 0.9841048 | 130.0699 | 5.843517 | 0.3286962 | 0.3522092 | [8 empty] | 92.28624 | 16.67309 | 0.9378568 | 0.9786243 | 122.9213 | 13.30103 | 0.7481792 | 0.7807016 | 94.60525 | 16.17337 | 0.9097476 | 0.972371 | 120.5608 | 13.84707 | 0.7788935 | 0.8325094
88.12391 | 16.32722 | 0.9184014 | 0.9840985 | 130.0819 | 5.829676 | 0.3279176 | 0.3513749 | [8 empty] | 92.27978 | 16.67301 | 0.9378521 | 0.9786194 | 122.927 | 13.29583 | 0.7478868 | 0.7803965 | 94.60009 | 16.1739 | 0.909777 | 0.9724025 | 120.5696 | 13.84345 | 0.77869 | 0.8322919
88.11632 | 16.32732 | 0.9184073 | 0.9841048 | 130.0953 | 5.815256 | 0.3271065 | 0.3505058 | [8 empty] | 92.27226 | 16.67293 | 0.9378474 | 0.9786145 | 122.9355 | 13.28854 | 0.7474765 | 0.7799683 | 94.5939 | 16.17429 | 0.9097991 | 0.9724261 | 120.5772 | 13.83917 | 0.7784496 | 0.832035
88.10851 | 16.32753 | 0.9184191 | 0.9841175 | 130.1045 | 5.805625 | 0.3265647 | 0.3499253 | [8 empty] | 92.26582 | 16.67309 | 0.9378568 | 0.9786243 | 122.943 | 13.28108 | 0.7470567 | 0.7795303 | 94.58735 | 16.17398 | 0.909782 | 0.9724077 | 120.5852 | 13.83412 | 0.7781652 | 0.831731
88.10255 | 16.32774 | 0.918431 | 0.9841302 | 130.1137 | 5.795468 | 0.3259934 | 0.3493131 | [8 empty] | 92.25906 | 16.67339 | 0.9378734 | 0.9786415 | 122.952 | 13.27353 | 0.7466322 | 0.7790874 | 94.57984 | 16.17385 | 0.9097746 | 0.9723999 | 120.5931 | 13.8295 | 0.7779052 | 0.8314531
88.09486 | 16.32822 | 0.9184576 | 0.9841588 | 130.122 | 5.785837 | 0.3254517 | 0.3487326 | [8 empty] | 92.2522 | 16.67398 | 0.9379064 | 0.978676 | 122.9602 | 13.26632 | 0.7462266 | 0.7786642 | 94.57249 | 16.17411 | 0.9097893 | 0.9724156 | 120.6 | 13.8254 | 0.7776747 | 0.8312068
88.08813 | 16.32832 | 0.9184635 | 0.9841651 | 130.1312 | 5.776837 | 0.3249455 | 0.3481902 | [8 empty] | 92.24621 | 16.67398 | 0.9379064 | 0.978676 | 122.9686 | 13.25911 | 0.745821 | 0.7782409 | 94.56453 | 16.17464 | 0.9098187 | 0.9724471 | 120.6054 | 13.82117 | 0.7774368 | 0.8309525
88.08101 | 16.32906 | 0.918505 | 0.9842095 | 130.1389 | 5.767259 | 0.3244067 | 0.3476129 | [8 empty] | 92.23949 | 16.6736 | 0.9378851 | 0.9786538 | 122.9778 | 13.2519 | 0.7454154 | 0.7778177 | 94.55632 | 16.17464 | 0.9098187 | 0.9724471 | 120.6119 | 13.81642 | 0.7771695 | 0.8306668
88.07466 | 16.32922 | 0.9185139 | 0.984219 | 130.1471 | 5.757681 | 0.3238679 | 0.3470356 | [8 empty] | 92.23202 | 16.67364 | 0.9378875 | 0.9786563 | 122.9868 | 13.24439 | 0.7449933 | 0.7773772 | 94.54666 | 16.17477 | 0.9098261 | 0.9724549 | 120.6181 | 13.81188 | 0.7769145 | 0.8303942
88.06742 | 16.32985 | 0.9185494 | 0.9842571 | 130.1556 | 5.748208 | 0.3233351 | 0.3464646 | [8 empty] | 92.22699 | 16.67402 | 0.9379087 | 0.9786784 | 122.996 | 13.23706 | 0.7445806 | 0.7769466 | 94.53832 | 16.17499 | 0.9098384 | 0.972468 | 120.6242 | 13.8077 | 0.7766791 | 0.8301426
88.05806 | 16.32943 | 0.9185257 | 0.9842317 | 130.1636 | 5.738735 | 0.3228022 | 0.3458936 | [8 empty] | 92.22038 | 16.67431 | 0.9379252 | 0.9786957 | 123.0053 | 13.22964 | 0.7441633 | 0.7765111 | 94.52988 | 16.17512 | 0.9098457 | 0.9724759 | 120.63 | 13.80369 | 0.7764535 | 0.8299014
88.04819 | 16.32974 | 0.9185435 | 0.9842507 | 130.1717 | 5.728946 | 0.3222516 | 0.3453036 | [8 empty] | 92.21309 | 16.67406 | 0.9379111 | 0.9786809 | 123.0151 | 13.22238 | 0.7437553 | 0.7760854 | 94.52058 | 16.17542 | 0.9098629 | 0.9724942 | 120.6369 | 13.79885 | 0.7761813 | 0.8296105
88.04194 | 16.33017 | 0.9185672 | 0.9842761 | 130.1793 | 5.719736 | 0.3217336 | 0.3447485 | [8 empty] | 92.20608 | 16.67431 | 0.9379252 | 0.9786957 | 123.0245 | 13.215 | 0.7433403 | 0.7756523 | 94.51134 | 16.17503 | 0.9098408 | 0.9724706 | 120.644 | 13.79488 | 0.7759581 | 0.829372
88.03559 | 16.33027 | 0.9185731 | 0.9842825 | 130.188 | 5.709948 | 0.3211829 | 0.3441585 | [8 empty] | 92.19794 | 16.67456 | 0.9379394 | 0.9787104 | 123.0334 | 13.20679 | 0.7428781 | 0.77517 | 94.50398 | 16.17529 | 0.9098555 | 0.9724864 | 120.6502 | 13.7907 | 0.7757227 | 0.8291204
88.02921 | 16.33032 | 0.918576 | 0.9842856 | 130.1994 | 5.695159 | 0.3203511 | 0.3432672 | [8 empty] | 92.18968 | 16.67465 | 0.9379441 | 0.9787153 | 123.043 | 13.19895 | 0.7424371 | 0.7747099 | 94.49647 | 16.1756 | 0.9098727 | 0.9725047 | 120.6559 | 13.78677 | 0.775502 | 0.8288845
88.02282 | 16.33043 | 0.918582 | 0.984292 | 130.2104 | 5.680213 | 0.3195104 | 0.3423663 | [8 empty] | 92.18222 | 16.6754 | 0.9379865 | 0.9787596 | 123.0531 | 13.1917 | 0.7420291 | 0.7742842 | 94.48625 | 16.17551 | 0.9098678 | 0.9724995 | 120.662 | 13.78206 | 0.7752371 | 0.8286014
88.01629 | 16.33017 | 0.9185672 | 0.9842761 | 130.2195 | 5.670951 | 0.3189894 | 0.341808 | [8 empty] | 92.17286 | 16.67624 | 0.9380337 | 0.9788088 | 123.0634 | 13.18419 | 0.741607 | 0.7738437 | 94.47649 | 16.17594 | 0.9098923 | 0.9725257 | 120.6682 | 13.77714 | 0.77496 | 0.8283052
88.01102 | 16.33064 | 0.9185938 | 0.9843047 | 130.2275 | 5.66153 | 0.3184595 | 0.3412402 | [8 empty] | 92.16492 | 16.67649 | 0.9380479 | 0.9788236 | 123.0731 | 13.17639 | 0.7411684 | 0.7733861 | 94.46719 | 16.17664 | 0.9099315 | 0.9725676 | 120.6735 | 13.77317 | 0.7747369 | 0.8280667
88.00465 | 16.33101 | 0.9186145 | 0.9843269 | 130.2354 | 5.651899 | 0.3179177 | 0.3406597 | [8 empty] | 92.15564 | 16.67649 | 0.9380479 | 0.9788236 | 123.0828 | 13.16893 | 0.7407487 | 0.7729481 | 94.45691 | 16.17656 | 0.9099266 | 0.9725624 | 120.6799 | 13.76859 | 0.7744794 | 0.8277915
87.99819 | 16.33127 | 0.9186293 | 0.9843427 | 130.2438 | 5.642268 | 0.317376 | 0.3400792 | [8 empty] | 92.1468 | 16.67653 | 0.9380502 | 0.9788261 | 123.093 | 13.16101 | 0.740303 | 0.772483 | 94.44504 | 16.17638 | 0.9099168 | 0.9725519 | 120.6885 | 13.76393 | 0.774217 | 0.827511
87.99054 | 16.33143 | 0.9186382 | 0.9843523 | 130.2519 | 5.632848 | 0.3168461 | 0.3395114 | [8 empty] | 92.13781 | 16.67683 | 0.9380667 | 0.9788433 | 123.1025 | 13.15338 | 0.7398738 | 0.7720352 | 94.43445 | 16.17717 | 0.909961 | 0.9725991 | 120.6983 | 13.75952 | 0.7739693 | 0.8272463
87.98489 | 16.33159 | 0.9186471 | 0.9843618 | 130.2602 | 5.623375 | 0.3163133 | 0.3389405 | [8 empty] | 92.12841 | 16.67725 | 0.9380903 | 0.9788679 | 123.1137 | 13.14558 | 0.7394352 | 0.7715775 | 94.42547 | 16.17782 | 0.9099978 | 0.9726384 | 120.7059 | 13.75503 | 0.7737167 | 0.8269763
87.97734 | 16.33206 | 0.9186737 | 0.9843903 | 130.2704 | 5.614271 | 0.3158011 | 0.3383917 | [8 empty] | 92.12019 | 16.67716 | 0.9380856 | 0.978863 | 123.1251 | 13.13736 | 0.738973 | 0.7710952 | 94.4159 | 16.1786 | 0.9100419 | 0.9726856 | 120.7131 | 13.75094 | 0.7734862 | 0.8267299
87.97138 | 16.33227 | 0.9186856 | 0.984403 | 130.2781 | 5.605271 | 0.3152949 | 0.3378493 | [8 empty] | 92.11171 | 16.67691 | 0.9380714 | 0.9788482 | 123.1354 | 13.12923 | 0.7385155 | 0.7706178 | 94.40603 | 16.17874 | 0.9100493 | 0.9726934 | 120.7208 | 13.74557 | 0.7731846 | 0.8264075
87.96142 | 16.33285 | 0.9187181 | 0.9844379 | 130.2875 | 5.59543 | 0.3147413 | 0.3372561 | [8 empty] | 92.10314 | 16.67674 | 0.938062 | 0.9788384 | 123.1465 | 13.12118 | 0.7380627 | 0.7701454 | 94.39574 | 16.17921 | 0.9100762 | 0.9727223 | 120.7284 | 13.74056 | 0.7729026 | 0.8261061
87.95201 | 16.33253 | 0.9187004 | 0.9844189 | 130.2959 | 5.586273 | 0.3142262 | 0.3367042 | [8 empty] | 92.0959 | 16.67687 | 0.9380691 | 0.9788458 | 123.1566 | 13.11326 | 0.737617 | 0.7696803 | 94.3873 | 16.17965 | 0.9101007 | 0.9727485 | 120.7358 | 13.73655 | 0.7726769 | 0.825865
87.94418 | 16.33206 | 0.9186737 | 0.9843903 | 130.3041 | 5.576484 | 0.3136756 | 0.3361142 | [8 empty] | 92.08829 | 16.67708 | 0.9380809 | 0.9788581 | 123.1675 | 13.10512 | 0.7371596 | 0.7692029 | 94.37891 | 16.17939 | 0.910086 | 0.9727328 | 120.7433 | 13.73175 | 0.7724072 | 0.8255766
87.93762 | 16.3318 | 0.9186589 | 0.9843745 | 130.313 | 5.567116 | 0.3131487 | 0.3355495 | [8 empty] | 92.08007 | 16.67741 | 0.9380997 | 0.9788777 | 123.1773 | 13.09695 | 0.7366997 | 0.7687231 | 94.36822 | 16.17904 | 0.9100664 | 0.9727118 | 120.7522 | 13.72718 | 0.7721497 | 0.8253014
87.93082 | 16.33195 | 0.9186678 | 0.984384 | 130.3275 | 5.552275 | 0.3123139 | 0.334655 | [8 empty] | 92.07187 | 16.67741 | 0.9380997 | 0.9788777 | 123.188 | 13.08898 | 0.7362517 | 0.7682556 | 94.35844 | 16.17956 | 0.9100958 | 0.9727432 | 120.7625 | 13.72203 | 0.7718603 | 0.8249921
87.92405 | 16.33227 | 0.9186856 | 0.984403 | 130.3405 | 5.538223 | 0.3115235 | 0.3338081 | [8 empty] | 92.06395 | 16.67783 | 0.9381233 | 0.9789024 | 123.1989 | 13.08081 | 0.7357918 | 0.7677758 | 94.35009 | 16.17943 | 0.9100885 | 0.9727354 | 120.7702 | 13.71754 | 0.7716077 | 0.8247222
87.9162 | 16.33248 | 0.9186974 | 0.9844157 | 130.3485 | 5.528224 | 0.310961 | 0.3332054 | [8 empty] | 92.0553 | 16.67834 | 0.9381516 | 0.9789319 | 123.208 | 13.07301 | 0.7353532 | 0.7673181 | 94.34208 | 16.18013 | 0.9101277 | 0.9727773 | 120.7792 | 13.71296 | 0.7713503 | 0.8244469
87.91038 | 16.33238 | 0.9186915 | 0.9844093 | 130.3562 | 5.518541 | 0.3104163 | 0.3326217 | [8 empty] | 92.04639 | 16.6785 | 0.9381611 | 0.9789417 | 123.2173 | 13.06551 | 0.7349311 | 0.7668776 | 94.33562 | 16.1803 | 0.9101375 | 0.9727878 | 120.7906 | 13.70786 | 0.7710633 | 0.8241403
87.90392 | 16.33322 | 0.9187388 | 0.9844601 | 130.365 | 5.509173 | 0.3098894 | 0.3320571 | [8 empty] | 92.03699 | 16.67867 | 0.9381705 | 0.9789516 | 123.2254 | 13.05721 | 0.7344642 | 0.7663904 | 94.32691 | 16.17991 | 0.9101155 | 0.9727642 | 120.8019 | 13.70246 | 0.7707593 | 0.8238153
87.89701 | 16.33322 | 0.9187388 | 0.9844601 | 130.372 | 5.499384 | 0.3093388 | 0.3314671 | [8 empty] | 92.02782 | 16.67859 | 0.9381658 | 0.9789466 | 123.2333 | 13.04903 | 0.7340044 | 0.7659106 | 94.31968 | 16.18013 | 0.9101277 | 0.9727773 | 120.8131 | 13.69714 | 0.7704601 | 0.8234955
87.89129 | 16.33353 | 0.9187566 | 0.9844791 | 130.3802 | 5.489911 | 0.3088059 | 0.3308961 | [8 empty] | 92.01889 | 16.6785 | 0.9381611 | 0.9789417 | 123.2409 | 13.04144 | 0.7335775 | 0.7654652 | 94.31334 | 16.181 | 0.9101768 | 0.9728297 | 120.8229 | 13.69199 | 0.7701707 | 0.8231862
87.88444 | 16.33385 | 0.9187744 | 0.9844982 | 130.3885 | 5.480438 | 0.3082731 | 0.3303252 | [8 empty] | 92.00958 | 16.67875 | 0.9381752 | 0.9789565 | 123.2486 | 13.03331 | 0.73312 | 0.7649878 | 94.3086 | 16.18153 | 0.9102062 | 0.9728612 | 120.8303 | 13.68789 | 0.7699402 | 0.8229398
87.87681 | 16.33385 | 0.9187744 | 0.9844982 | 130.3962 | 5.470281 | 0.3077018 | 0.329713 | [8 empty] | 92.00132 | 16.6793 | 0.9382059 | 0.9789885 | 123.2557 | 13.02493 | 0.7326484 | 0.7644957 | 94.30484 | 16.18179 | 0.9102209 | 0.9728769 | 120.8388 | 13.68288 | 0.7696582 | 0.8226384
87.86644 | 16.33369 | 0.9187655 | 0.9844886 | 130.4034 | 5.460913 | 0.3071748 | 0.3291483 | [8 empty] | 91.99254 | 16.67926 | 0.9382035 | 0.978986 | 123.2628 | 13.01646 | 0.7321721 | 0.7639987 | 94.2998 | 16.18205 | 0.9102356 | 0.9728926 | 120.8482 | 13.67761 | 0.7693614 | 0.8223212
87.8564 | 16.33353 | 0.9187566 | 0.9844791 | 130.4114 | 5.451388 | 0.306639 | 0.3285742 | [8 empty] | 91.98437 | 16.67901 | 0.9381893 | 0.9789712 | 123.2699 | 13.00791 | 0.731691 | 0.7634967 | 94.29522 | 16.18205 | 0.9102356 | 0.9728926 | 120.8556 | 13.67285 | 0.7690941 | 0.8220355
87.84913 | 16.33348 | 0.9187536 | 0.984476 | 130.4205 | 5.44181 | 0.3061002 | 0.3279969 | [8 empty] | 91.97589 | 16.67917 | 0.9381988 | 0.9789811 | 123.2764 | 12.99961 | 0.7312241 | 0.7630095 | 94.28999 | 16.18161 | 0.9102111 | 0.9728664 | 120.8626 | 13.66819 | 0.7688318 | 0.8217551
87.84109 | 16.33364 | 0.9187625 | 0.9844855 | 130.4267 | 5.432389 | 0.3055703 | 0.3274291 | [8 empty] | 91.96672 | 16.67913 | 0.9381964 | 0.9789786 | 123.2838 | 12.99189 | 0.7307902 | 0.7625567 | 94.28422 | 16.18148 | 0.9102037 | 0.9728586 | 120.8702 | 13.66374 | 0.7685816 | 0.8214877
87.83363 | 16.33343 | 0.9187507 | 0.9844728 | 130.4397 | 5.417601 | 0.3047385 | 0.3265377 | [8 empty] | 91.95801 | 16.67934 | 0.9382082 | 0.9789909 | 123.2908 | 12.98388 | 0.7303398 | 0.7620867 | 94.27874 | 16.18218 | 0.910243 | 0.9729005 | 120.8785 | 13.65842 | 0.7682824 | 0.821168
87.82656 | 16.33338 | 0.9187477 | 0.9844696 | 130.4519 | 5.402918 | 0.3039126 | 0.3256527 | [8 empty] | 91.9485 | 16.67968 | 0.9382271 | 0.9790106 | 123.2972 | 12.97533 | 0.7298587 | 0.7615848 | 94.27553 | 16.18235 | 0.9102528 | 0.972911 | 120.8847 | 13.65389 | 0.7680274 | 0.8208954
87.81818 | 16.33364 | 0.9187625 | 0.9844855 | 130.4593 | 5.393445 | 0.3033797 | 0.3250818 | [8 empty] | 91.94025 | 16.6801 | 0.9382507 | 0.9790352 | 123.3027 | 12.9695 | 0.7295309 | 0.7612427 | 94.27091 | 16.18266 | 0.91027 | 0.9729293 | 120.8902 | 13.64931 | 0.7677699 | 0.8206202
87.81182 | 16.33385 | 0.9187744 | 0.9844982 | 130.4669 | 5.383972 | 0.3028469 | 0.3245108 | [8 empty] | 91.93134 | 16.68014 | 0.938253 | 0.9790377 | 123.3071 | 12.96364 | 0.7292008 | 0.7608982 | 94.26544 | 16.18314 | 0.9102969 | 0.9729582 | 120.8956 | 13.64395 | 0.7674683 | 0.8202978
87.80261 | 16.33406 | 0.9187862 | 0.9845109 | 130.4761 | 5.374604 | 0.3023199 | 0.3239462 | [8 empty] | 91.92288 | 16.68035 | 0.9382648 | 0.97905 | 123.3144 | 12.95563 | 0.7287504 | 0.7604283 | 94.25788 | 16.1834 | 0.9103116 | 0.9729739 | 120.8998 | 13.63833 | 0.7671519 | 0.8199596
87.79598 | 16.3349 | 0.9188336 | 0.9845616 | 130.484 | 5.364868 | 0.3017723 | 0.3233593 | [8 empty] | 91.91438 | 16.68085 | 0.9382931 | 0.9790795 | 123.3227 | 12.94741 | 0.7282882 | 0.759946 | 94.25028 | 16.18349 | 0.9103166 | 0.9729791 | 120.9044 | 13.63322 | 0.766865 | 0.819653
87.78797 | 16.33501 | 0.9188395 | 0.984568 | 130.4927 | 5.354869 | 0.3012098 | 0.3227566 | [8 empty] | 91.9048 | 16.6806 | 0.938279 | 0.9790648 | 123.3292 | 12.93924 | 0.7278284 | 0.7594661 | 94.24122 | 16.18362 | 0.9103239 | 0.972987 | 120.9075 | 13.6286 | 0.7666051 | 0.8193751
87.77991 | 16.33511 | 0.9188454 | 0.9845743 | 130.5002 | 5.345238 | 0.3006681 | 0.3221762 | [8 empty] | 91.89656 | 16.68001 | 0.9382459 | 0.9790303 | 123.3362 | 12.93119 | 0.7273756 | 0.7589937 | 94.23241 | 16.1834 | 0.9103116 | 0.9729739 | 120.9114 | 13.62328 | 0.7663059 | 0.8190554
87.77326 | 16.33495 | 0.9188365 | 0.9845648 | 130.5092 | 5.33587 | 0.3001412 | 0.3216115 | [8 empty] | 91.88788 | 16.67993 | 0.9382412 | 0.9790254 | 123.3441 | 12.92347 | 0.7269417 | 0.7585409 | 94.22313 | 16.18344 | 0.9103141 | 0.9729765 | 120.9158 | 13.61845 | 0.7660337 | 0.8187644
87.76055 | 16.33527 | 0.9188543 | 0.9845838 | 130.5173 | 5.326029 | 0.2995876 | 0.3210184 | [8 empty] | 91.87934 | 16.68022 | 0.9382577 | 0.9790426 | 123.3507 | 12.91605 | 0.7265243 | 0.7581054 | 94.21524 | 16.18371 | 0.9103288 | 0.9729922 | 120.9202 | 13.614 | 0.7657836 | 0.8184971
87.75025 | 16.33538 | 0.9188602 | 0.9845902 | 130.5268 | 5.316292 | 0.2990399 | 0.3204315 | [8 empty] | 91.87053 | 16.68039 | 0.9382672 | 0.9790525 | 123.3579 | 12.90809 | 0.7260763 | 0.7576379 | 94.20759 | 16.18384 | 0.9103362 | 0.9730001 | 120.9246 | 13.60968 | 0.7655408 | 0.8182376
87.74257 | 16.33516 | 0.9188484 | 0.9845775 | 130.5349 | 5.306451 | 0.2984864 | 0.3198384 | [8 empty] | 91.86328 | 16.6806 | 0.938279 | 0.9790648 | 123.3649 | 12.89954 | 0.7255952 | 0.7571359 | 94.19709 | 16.18432 | 0.9103631 | 0.9730289 | 120.9315 | 13.6048 | 0.7652661 | 0.817944
87.73541 | 16.33516 | 0.9188484 | 0.9845775 | 130.5436 | 5.296662 | 0.2979358 | 0.3192483 | [8 empty] | 91.85634 | 16.68072 | 0.938286 | 0.9790721 | 123.3737 | 12.8917 | 0.7251542 | 0.7566758 | 94.1891 | 16.18458 | 0.9103779 | 0.9730447 | 120.9389 | 13.59983 | 0.7649866 | 0.8176452
87.72826 | 16.33532 | 0.9188573 | 0.984587 | 130.5558 | 5.282611 | 0.2971454 | 0.3184014 | [8 empty] | 91.84722 | 16.68068 | 0.9382837 | 0.9790697 | 123.3826 | 12.88398 | 0.7247203 | 0.756223 | 94.18219 | 16.18458 | 0.9103779 | 0.9730447 | 120.9452 | 13.5953 | 0.7647315 | 0.8173726
87.72092 | 16.33548 | 0.9188661 | 0.9845965 | 130.5683 | 5.268401 | 0.2963461 | 0.317545 | [8 empty] | 91.83809 | 16.68043 | 0.9382695 | 0.9790549 | 123.3912 | 12.87581 | 0.7242605 | 0.7557432 | 94.17592 | 16.18471 | 0.9103852 | 0.9730525 | 120.9523 | 13.59085 | 0.7644814 | 0.8171053
87.71276 | 16.33564 | 0.918875 | 0.984606 | 130.5764 | 5.25856 | 0.2957925 | 0.3169518 | [8 empty] | 91.82978 | 16.6806 | 0.938279 | 0.9790648 | 123.4005 | 12.8678 | 0.7238101 | 0.7552732 | 94.16995 | 16.18458 | 0.9103779 | 0.9730447 | 120.961 | 13.58631 | 0.7642264 | 0.8168327
87.70447 | 16.33559 | 0.9188721 | 0.9846028 | 130.5854 | 5.249087 | 0.2952596 | 0.3163808 | [8 empty] | 91.82062 | 16.68085 | 0.9382931 | 0.9790795 | 123.4092 | 12.85975 | 0.7233573 | 0.7548007 | 94.16381 | 16.18453 | 0.9103754 | 0.973042 | 120.9698 | 13.58078 | 0.7639149 | 0.8164998
87.69648 | 16.33601 | 0.9188957 | 0.9846282 | 130.5931 | 5.238877 | 0.2946854 | 0.3157654 | [8 empty] | 91.8121 | 16.68106 | 0.9383049 | 0.9790918 | 123.4176 | 12.85174 | 0.7229069 | 0.7543308 | 94.15711 | 16.18462 | 0.9103803 | 0.9730473 | 120.9782 | 13.57611 | 0.7636525 | 0.8162193
87.68922 | 16.33606 | 0.9188987 | 0.9846314 | 130.6016 | 5.22893 | 0.2941259 | 0.3151659 | [8 empty] | 91.80358 | 16.68169 | 0.9383403 | 0.9791287 | 123.4259 | 12.84432 | 0.7224895 | 0.7538952 | 94.15051 | 16.18423 | 0.9103582 | 0.9730237 | 120.9866 | 13.57167 | 0.7634024 | 0.815952
87.68231 | 16.33653 | 0.9189253 | 0.9846599 | 130.61 | 5.219352 | 0.2935871 | 0.3145886 | [8 empty] | 91.79566 | 16.68211 | 0.9383639 | 0.9791533 | 123.4342 | 12.83644 | 0.7220462 | 0.7534326 | 94.14218 | 16.18488 | 0.910395 | 0.973063 | 120.9967 | 13.566 | 0.7630836 | 0.8156112
87.6745 | 16.3368 | 0.9189401 | 0.9846758 | 130.6183 | 5.209616 | 0.2930394 | 0.3140018 | [8 empty] | 91.78625 | 16.68223 | 0.9383709 | 0.9791607 | 123.4414 | 12.8281 | 0.7215769 | 0.7529429 | 94.13312 | 16.18501 | 0.9104024 | 0.9730709 | 121.0053 | 13.56051 | 0.7627746 | 0.815281
87.66743 | 16.33669 | 0.9189342 | 0.9846695 | 130.6262 | 5.199669 | 0.2924799 | 0.3134023 | [8 empty] | 91.77856 | 16.68244 | 0.9383827 | 0.979173 | 123.449 | 12.82034 | 0.7211407 | 0.7524877 | 94.12564 | 16.18562 | 0.9104367 | 0.9731076 | 121.0128 | 13.55619 | 0.7625318 | 0.8150215
87.65945 | 16.33695 | 0.918949 | 0.9846853 | 130.6343 | 5.190197 | 0.2919471 | 0.3128313 | [8 empty] | 91.77018 | 16.68261 | 0.9383921 | 0.9791829 | 123.4551 | 12.81271 | 0.7207115 | 0.7520399 | 94.11938 | 16.18571 | 0.9104416 | 0.9731128 | 121.0214 | 13.55135 | 0.7622596 | 0.8147306
87.64772 | 16.33764 | 0.9189875 | 0.9847266 | 130.6438 | 5.180566 | 0.2914053 | 0.3122508 | [8 empty] | 91.76261 | 16.68236 | 0.938378 | 0.9791681 | 123.4629 | 12.80479 | 0.7202658 | 0.7515748 | 94.11278 | 16.18527 | 0.9104171 | 0.9730866 | 121.0317 | 13.54612 | 0.7619653 | 0.814416
87.63478 | 16.3378 | 0.9189964 | 0.9847361 | 130.6526 | 5.171093 | 0.2908725 | 0.3116798 | [8 empty] | 91.75384 | 16.68211 | 0.9383639 | 0.9791533 | 123.4699 | 12.7967 | 0.7198107 | 0.7510999 | 94.10469 | 16.18575 | 0.9104441 | 0.9731154 | 121.0418 | 13.5401 | 0.7616269 | 0.8140543
87.62726 | 16.33816 | 0.9190171 | 0.9847583 | 130.6606 | 5.161725 | 0.2903456 | 0.3111152 | [8 empty] | 91.74542 | 16.68211 | 0.9383639 | 0.9791533 | 123.4778 | 12.78907 | 0.7193815 | 0.7506521 | 94.09661 | 16.18632 | 0.9104759 | 0.9731495 | 121.0532 | 13.53439 | 0.7613057 | 0.8137109
87.6192 | 16.3378 | 0.9189964 | 0.9847361 | 130.6701 | 5.152199 | 0.2898097 | 0.3105411 | [8 empty] | 91.73559 | 16.68253 | 0.9383874 | 0.9791779 | 123.4848 | 12.78085 | 0.7189193 | 0.7501698 | 94.08894 | 16.18606 | 0.9104612 | 0.9731338 | 121.0639 | 13.52933 | 0.7610212 | 0.8134069
87.61018 | 16.33806 | 0.9190112 | 0.9847519 | 130.6836 | 5.137411 | 0.2889779 | 0.3096497 | [8 empty] | 91.72678 | 16.68295 | 0.938411 | 0.9792026 | 123.4908 | 12.77297 | 0.7184759 | 0.7497072 | 94.08218 | 16.18636 | 0.9104784 | 0.9731521 | 121.0743 | 13.52428 | 0.7607367 | 0.8131029
87.60194 | 16.33806 | 0.9190112 | 0.9847519 | 130.6976 | 5.122623 | 0.2881461 | 0.3087584 | [8 empty] | 91.71789 | 16.68341 | 0.938437 | 0.9792296 | 123.4973 | 12.76542 | 0.7180515 | 0.7492643 | 94.07379 | 16.18658 | 0.9104907 | 0.9731652 | 121.086 | 13.51848 | 0.7604106 | 0.8127542
87.5935 | 16.33816 | 0.9190171 | 0.9847583 | 130.7066 | 5.112729 | 0.2875895 | 0.308162 | [8 empty] | 91.7091 | 16.68332 | 0.9384322 | 0.9792247 | 123.5044 | 12.75754 | 0.7176081 | 0.7488017 | 94.06531 | 16.18671 | 0.910498 | 0.9731731 | 121.0977 | 13.51259 | 0.7600795 | 0.8124004
87.58656 | 16.33827 | 0.919023 | 0.9847646 | 130.7151 | 5.103203 | 0.2870537 | 0.3075879 | [8 empty] | 91.69955 | 16.68332 | 0.9384322 | 0.9792247 | 123.5114 | 12.74958 | 0.7171601 | 0.7483341 | 94.05762 | 16.18728 | 0.9105299 | 0.9732072 | 121.1072 | 13.50706 | 0.7597681 | 0.8120675
87.57719 | 16.33864 | 0.9190438 | 0.9847868 | 130.7233 | 5.093677 | 0.2865179 | 0.3070137 | [8 empty] | 91.69093 | 16.68387 | 0.9384629 | 0.9792567 | 123.5165 | 12.74207 | 0.716738 | 0.7478937 | 94.04944 | 16.18711 | 0.9105201 | 0.9731967 | 121.1155 | 13.50196 | 0.7594812 | 0.8117609
87.56882 | 16.33859 | 0.9190408 | 0.9847836 | 130.7324 | 5.083731 | 0.2859584 | 0.3064142 | [8 empty] | 91.68205 | 16.68416 | 0.9384794 | 0.9792739 | 123.5224 | 12.73469 | 0.716323 | 0.7474606 | 94.03839 | 16.18715 | 0.9105225 | 0.9731993 | 121.1243 | 13.49563 | 0.7591256 | 0.8113808
87.55988 | 16.33848 | 0.9190349 | 0.9847773 | 130.7404 | 5.073784 | 0.2853989 | 0.3058147 | [8 empty] | 91.67384 | 16.6842 | 0.9384818 | 0.9792764 | 123.5278 | 12.72677 | 0.7158773 | 0.7469955 | 94.0271 | 16.18697 | 0.9105127 | 0.9731888 | 121.133 | 13.48992 | 0.7588043 | 0.8110374
87.55194 | 16.33901 | 0.9190645 | 0.984809 | 130.7472 | 5.064048 | 0.2848513 | 0.3052279 | [8 empty] | 91.66558 | 16.68462 | 0.9385053 | 0.979301 | 123.5339 | 12.71906 | 0.7154434 | 0.7465428 | 94.01776 | 16.18658 | 0.9104907 | 0.9731652 | 121.1405 | 13.48465 | 0.7585076 | 0.8107203
87.54425 | 16.33895 | 0.9190615 | 0.9848059 | 130.7569 | 5.054364 | 0.2843066 | 0.3046442 | [8 empty] | 91.65906 | 16.68529 | 0.9385431 | 0.9793403 | 123.5406 | 12.71134 | 0.7150095 | 0.74609 | 94.00781 | 16.18641 | 0.9104809 | 0.9731547 | 121.1486 | 13.47889 | 0.7581839 | 0.8103743
87.53192 | 16.33959 | 0.919097 | 0.9848439 | 130.7651 | 5.04447 | 0.28375 | 0.3040479 | [8 empty] | 91.65162 | 16.68576 | 0.938569 | 0.9793674 | 123.5464 | 12.70329 | 0.7145567 | 0.7456176 | 93.99915 | 16.18676 | 0.9105005 | 0.9731757 | 121.1566 | 13.47235 | 0.7578161 | 0.8099811
87.5193 | 16.34022 | 0.9191326 | 0.984882 | 130.773 | 5.035103 | 0.2832231 | 0.3034832 | [8 empty] | 91.64389 | 16.68605 | 0.9385855 | 0.9793846 | 123.5534 | 12.69579 | 0.7141346 | 0.7451771 | 93.99069 | 16.18711 | 0.9105201 | 0.9731967 | 121.1641 | 13.4656 | 0.757436 | 0.8095749
87.51082 | 16.34048 | 0.9191474 | 0.9848978 | 130.781 | 5.02484 | 0.2826458 | 0.3028647 | [8 empty] | 91.63622 | 16.68597 | 0.9385808 | 0.9793797 | 123.5606 | 12.6882 | 0.7137078 | 0.7447317 | 93.98234 | 16.18759 | 0.9105471 | 0.9732255 | 121.1711 | 13.46058 | 0.757154 | 0.8092734
87.50272 | 16.34095 | 0.919174 | 0.9849264 | 130.7896 | 5.014788 | 0.2820804 | 0.3022588 | [8 empty] | 91.62738 | 16.68588 | 0.9385761 | 0.9793748 | 123.5672 | 12.68024 | 0.7132597 | 0.7442642 | 93.97289 | 16.18776 | 0.9105569 | 0.973236 | 121.1772 | 13.45518 | 0.7568499 | 0.8089484
87.49462 | 16.34111 | 0.9191829 | 0.9849359 | 130.7997 | 5.000263 | 0.2812634 | 0.3013833 | [8 empty] | 91.62045 | 16.68617 | 0.9385926 | 0.979392 | 123.5751 | 12.67236 | 0.7128164 | 0.7438016 | 93.96247 | 16.18798 | 0.9105691 | 0.9732491 | 121.1852 | 13.44768 | 0.7564281 | 0.8084976
87.48532 | 16.34127 | 0.9191918 | 0.9849454 | 130.8103 | 4.985843 | 0.2804523 | 0.3005142 | [8 empty] | 91.61316 | 16.68676 | 0.9386256 | 0.9794265 | 123.5824 | 12.66481 | 0.7123919 | 0.7433587 | 93.95106 | 16.18868 | 0.9106084 | 0.973291 | 121.1931 | 13.4414 | 0.7560749 | 0.8081202
87.47657 | 16.34122 | 0.9191888 | 0.9849423 | 130.8184 | 4.976318 | 0.2799164 | 0.29994 | [8 empty] | 91.60491 | 16.68739 | 0.938661 | 0.9794634 | 123.5915 | 12.65651 | 0.711925 | 0.7428715 | 93.94147 | 16.18911 | 0.9106329 | 0.9733173 | 121.1989 | 13.43565 | 0.7557512 | 0.8077742
87.46886 | 16.34116 | 0.9191859 | 0.9849391 | 130.8262 | 4.966845 | 0.2793836 | 0.2993691 | [8 empty] | 91.59695 | 16.68743 | 0.9386633 | 0.9794658 | 123.5985 | 12.64871 | 0.7114864 | 0.7424138 | 93.93062 | 16.18981 | 0.9106721 | 0.9733592 | 121.2057 | 13.43054 | 0.7554643 | 0.8074675
87.45894 | 16.34095 | 0.919174 | 0.9849264 | 130.8342 | 4.956687 | 0.2788123 | 0.2987569 | [8 empty] | 91.58888 | 16.68764 | 0.9386751 | 0.9794781 | 123.607 | 12.64066 | 0.7110336 | 0.7419414 | 93.91903 | 16.19055 | 0.9107138 | 0.9734038 | 121.213 | 13.42435 | 0.7551161 | 0.8070953
87.45026 | 16.34116 | 0.9191859 | 0.9849391 | 130.8423 | 4.94753 | 0.2782972 | 0.2982049 | [8 empty] | 91.5818 | 16.68806 | 0.9386987 | 0.9795028 | 123.6139 | 12.63458 | 0.7106917 | 0.7415846 | 93.90871 | 16.19094 | 0.9107359 | 0.9734273 | 121.2203 | 13.41842 | 0.7547826 | 0.8067388
87.44201 | 16.34169 | 0.9192155 | 0.9849708 | 130.8506 | 4.937215 | 0.277717 | 0.2975832 | [8 empty] | 91.57491 | 16.68802 | 0.9386963 | 0.9795003 | 123.6198 | 12.62834 | 0.7103403 | 0.7412179 | 93.90118 | 16.19147 | 0.9107653 | 0.9734588 | 121.2252 | 13.4135 | 0.7545055 | 0.8064427
87.43344 | 16.34216 | 0.9192421 | 0.9849993 | 130.8578 | 4.927005 | 0.2771427 | 0.2969678 | [8 empty] | 91.56699 | 16.68785 | 0.9386869 | 0.9794904 | 123.6301 | 12.62071 | 0.7099111 | 0.7407701 | 93.89376 | 16.1916 | 0.9107727 | 0.9734667 | 121.2301 | 13.40848 | 0.7542235 | 0.8061412
87.4248 | 16.34274 | 0.9192747 | 0.9850342 | 130.8665 | 4.916848 | 0.2765713 | 0.2963556 | [8 empty] | 91.55975 | 16.68785 | 0.9386869 | 0.9794904 | 123.6388 | 12.61337 | 0.7094985 | 0.7403395 | 93.88599 | 16.19199 | 0.9107947 | 0.9734902 | 121.2353 | 13.40251 | 0.7538875 | 0.8057821
87.41129 | 16.34301 | 0.9192895 | 0.9850501 | 130.8751 | 4.906796 | 0.2760059 | 0.2957498 | [8 empty] | 91.55211 | 16.68773 | 0.9386798 | 0.9794831 | 123.6487 | 12.60536 | 0.7090481 | 0.7398695 | 93.87912 | 16.19242 | 0.9108193 | 0.9735165 | 121.2417 | 13.39741 | 0.7536006 | 0.8054755
87.39789 | 16.34316 | 0.9192983 | 0.9850596 | 130.8838 | 4.896587 | 0.2754316 | 0.2951344 | [8 empty] | 91.54508 | 16.6876 | 0.9386728 | 0.9794757 | 123.6586 | 12.59727 | 0.7085929 | 0.7393946 | 93.87335 | 16.19234 | 0.9108144 | 0.9735112 | 121.2465 | 13.39222 | 0.7533088 | 0.8051636
87.38955 | 16.34332 | 0.9193072 | 0.9850691 | 130.8924 | 4.886798 | 0.274881 | 0.2945444 | [8 empty] | 91.53735 | 16.68819 | 0.9387058 | 0.9795101 | 123.6688 | 12.58947 | 0.7081543 | 0.7389369 | 93.86624 | 16.19234 | 0.9108144 | 0.9735112 | 121.2525 | 13.38752 | 0.7530439 | 0.8048805
87.38075 | 16.34301 | 0.9192895 | 0.9850501 | 130.9 | 4.877325 | 0.2743481 | 0.2939734 | [8 empty] | 91.53076 | 16.68856 | 0.938727 | 0.9795323 | 123.6797 | 12.58163 | 0.7077134 | 0.7384768 | 93.85806 | 16.19277 | 0.9108389 | 0.9735374 | 121.259 | 13.38159 | 0.7527104 | 0.804524
87.37137 | 16.34311 | 0.9192954 | 0.9850564 | 130.9138 | 4.8628 | 0.2735311 | 0.2930979 | [8 empty] | 91.52275 | 16.6884 | 0.9387176 | 0.9795224 | 123.6888 | 12.574 | 0.7072842 | 0.7380289 | 93.85149 | 16.19286 | 0.9108438 | 0.9735427 | 121.2653 | 13.37618 | 0.7524063 | 0.804199
87.36212 | 16.34295 | 0.9192865 | 0.9850469 | 130.9267 | 4.848537 | 0.2727289 | 0.2922383 | [8 empty] | 91.51766 | 16.68865 | 0.9387317 | 0.9795372 | 123.6986 | 12.56629 | 0.7068503 | 0.7375762 | 93.84519 | 16.19256 | 0.9108266 | 0.9735243 | 121.2688 | 13.37156 | 0.7521464 | 0.8039212
87.35334 | 16.3429 | 0.9192835 | 0.9850438 | 130.9352 | 4.838486 | 0.2721634 | 0.2916324 | [8 empty] | 91.51251 | 16.68865 | 0.9387317 | 0.9795372 | 123.7088 | 12.55807 | 0.7063881 | 0.7370939 | 93.84155 | 16.19277 | 0.9108389 | 0.9735374 | 121.2734 | 13.3665 | 0.7518619 | 0.8036171
87.34381 | 16.34322 | 0.9193013 | 0.9850628 | 130.9436 | 4.828802 | 0.2716187 | 0.2910488 | [8 empty] | 91.50501 | 16.68898 | 0.9387506 | 0.9795569 | 123.72 | 12.54998 | 0.705933 | 0.736619 | 93.83696 | 16.1929 | 0.9108462 | 0.9735453 | 121.2797 | 13.36096 | 0.7515505 | 0.8032842
87.33481 | 16.34353 | 0.9193191 | 0.9850818 | 130.9517 | 4.819329 | 0.2710859 | 0.2904778 | [8 empty] | 91.49841 | 16.68911 | 0.9387577 | 0.9795643 | 123.7316 | 12.54214 | 0.705492 | 0.7361588 | 93.83192 | 16.19351 | 0.9108806 | 0.973582 | 121.2852 | 13.3553 | 0.7512317 | 0.8029435
87.3258 | 16.34364 | 0.919325 | 0.9850882 | 130.9597 | 4.809119 | 0.2705116 | 0.2898624 | [8 empty] | 91.49098 | 16.68928 | 0.9387671 | 0.9795741 | 123.7416 | 12.53351 | 0.7050062 | 0.7356519 | 93.82696 | 16.19365 | 0.9108879 | 0.9735899 | 121.2915 | 13.35028 | 0.7509497 | 0.8026421
87.31658 | 16.34369 | 0.9193279 | 0.9850913 | 130.9688 | 4.79912 | 0.2699491 | 0.2892597 | [8 empty] | 91.48497 | 16.68965 | 0.9387883 | 0.9795963 | 123.7515 | 12.52521 | 0.7045393 | 0.7351647 | 93.82269 | 16.19356 | 0.910883 | 0.9735846 | 121.2976 | 13.34531 | 0.7506701 | 0.8023433
87.30836 | 16.34437 | 0.9193664 | 0.9851326 | 130.9759 | 4.789068 | 0.2693837 | 0.2886539 | [8 empty] | 91.47741 | 16.68957 | 0.9387836 | 0.9795913 | 123.7626 | 12.51716 | 0.7040865 | 0.7346923 | 93.81714 | 16.19443 | 0.9109321 | 0.973637 | 121.3036 | 13.33999 | 0.7503709 | 0.8020235
87.29931 | 16.34432 | 0.9193635 | 0.9851294 | 130.9843 | 4.778911 | 0.2688124 | 0.2880417 | [8 empty] | 91.47019 | 16.68982 | 0.9387978 | 0.9796061 | 123.7729 | 12.50877 | 0.7036149 | 0.7342001 | 93.81094 | 16.19478 | 0.9109517 | 0.973658 | 121.3123 | 13.33424 | 0.7500472 | 0.8016775
87.28999 | 16.34448 | 0.9193724 | 0.9851389 | 130.9919 | 4.768859 | 0.268247 | 0.2874358 | [8 empty] | 91.46386 | 16.6902 | 0.938819 | 0.9796282 | 123.7831 | 12.50089 | 0.7031716 | 0.7337375 | 93.80511 | 16.19513 | 0.9109713 | 0.973679 | 121.3203 | 13.32814 | 0.7497039 | 0.8013105
87.27692 | 16.3449 | 0.919396 | 0.9851643 | 131 | 4.759439 | 0.2677171 | 0.286868 | [8 empty] | 91.45606 | 16.68974 | 0.938793 | 0.9796012 | 123.7937 | 12.49276 | 0.7027141 | 0.7332602 | 93.8008 | 16.19526 | 0.9109787 | 0.9736868 | 121.3279 | 13.32238 | 0.7493802 | 0.8009646
87.26304 | 16.34506 | 0.9194049 | 0.9851738 | 131.008 | 4.749124 | 0.2671369 | 0.2862463 | [8 empty] | 91.44915 | 16.68953 | 0.9387812 | 0.9795889 | 123.8044 | 12.48425 | 0.7022354 | 0.7327607 | 93.79603 | 16.19517 | 0.9109738 | 0.9736816 | 121.3364 | 13.3175 | 0.7491055 | 0.800671
87.25512 | 16.34553 | 0.9194316 | 0.9852024 | 131.0154 | 4.738598 | 0.2665448 | 0.2856119 | [8 empty] | 91.44162 | 16.68991 | 0.9388025 | 0.979611 | 123.8138 | 12.47607 | 0.7017755 | 0.7322808 | 93.79054 | 16.19574 | 0.9110056 | 0.9737157 | 121.3452 | 13.31153 | 0.7487696 | 0.8003119
87.24558 | 16.34537 | 0.9194227 | 0.9851928 | 131.0228 | 4.728494 | 0.2659764 | 0.2850028 | [8 empty] | 91.43451 | 16.69016 | 0.9388166 | 0.9796258 | 123.824 | 12.46786 | 0.7013133 | 0.7317985 | 93.78574 | 16.19609 | 0.9110253 | 0.9737366 | 121.3536 | 13.30555 | 0.7484336 | 0.7999528
87.23618 | 16.34506 | 0.9194049 | 0.9851738 | 131.0352 | 4.713284 | 0.2651209 | 0.2840861 | [8 empty] | 91.42679 | 16.6902 | 0.938819 | 0.9796282 | 123.8344 | 12.45939 | 0.700837 | 0.7313015 | 93.78061 | 16.19639 | 0.9110424 | 0.973755 | 121.3609 | 13.29993 | 0.7481173 | 0.7996147
87.22769 | 16.34574 | 0.9194434 | 0.985215 | 131.0474 | 4.698812 | 0.2643068 | 0.2832138 | [8 empty] | 91.41949 | 16.69058 | 0.9388402 | 0.9796504 | 123.845 | 12.45092 | 0.7003606 | 0.7308044 | 93.77403 | 16.19696 | 0.9110743 | 0.9737891 | 121.3687 | 13.29439 | 0.7478058 | 0.7992818
87.21834 | 16.34564 | 0.9194375 | 0.9852087 | 131.0548 | 4.689181 | 0.2637651 | 0.2826333 | [8 empty] | 91.41218 | 16.69066 | 0.9388449 | 0.9796553 | 123.8546 | 12.4427 | 0.6998985 | 0.7303221 | 93.76759 | 16.19722 | 0.911089 | 0.9738048 | 121.376 | 13.2882 | 0.7474576 | 0.7989096
87.20984 | 16.3458 | 0.9194464 | 0.9852182 | 131.0631 | 4.679234 | 0.2632056 | 0.2820338 | [8 empty] | 91.40381 | 16.69045 | 0.9388331 | 0.979643 | 123.863 | 12.43457 | 0.699441 | 0.7298448 | 93.759 | 16.19766 | 0.9111135 | 0.973831 | 121.3821 | 13.28219 | 0.7471192 | 0.7985479
87.20078 | 16.34537 | 0.9194227 | 0.9851928 | 131.0717 | 4.669814 | 0.2626757 | 0.281466 | [8 empty] | 91.39559 | 16.69033 | 0.938826 | 0.9796356 | 123.8715 | 12.42618 | 0.6989693 | 0.7293527 | 93.75082 | 16.19774 | 0.9111184 | 0.9738362 | 121.3874 | 13.2763 | 0.7467881 | 0.7981941
87.19166 | 16.34511 | 0.9194079 | 0.985177 | 131.0799 | 4.659815 | 0.2621132 | 0.2808633 | [8 empty] | 91.38782 | 16.69058 | 0.9388402 | 0.9796504 | 123.8795 | 12.41788 | 0.6985024 | 0.7288654 | 93.74256 | 16.1977 | 0.911116 | 0.9738336 | 121.3931 | 13.27024 | 0.7464473 | 0.7978297
87.18295 | 16.34506 | 0.9194049 | 0.9851738 | 131.0883 | 4.650184 | 0.2615715 | 0.2802828 | [8 empty] | 91.37962 | 16.69066 | 0.9388449 | 0.9796553 | 123.8869 | 12.40958 | 0.6980355 | 0.7283782 | 93.73339 | 16.19805 | 0.9111356 | 0.9738546 | 121.4013 | 13.26361 | 0.7460745 | 0.7974313
87.17288 | 16.34537 | 0.9194227 | 0.9851928 | 131.0966 | 4.640237 | 0.261012 | 0.2796833 | [8 empty] | 91.37172 | 16.69074 | 0.9388496 | 0.9796602 | 123.8939 | 12.40095 | 0.6975497 | 0.7278713 | 93.7232 | 16.19783 | 0.9111234 | 0.9738415 | 121.4118 | 13.25707 | 0.7457067 | 0.7970382
87.16428 | 16.34595 | 0.9194552 | 0.9852277 | 131.1048 | 4.630133 | 0.2604436 | 0.2790743 | [8 empty] | 91.36386 | 16.69116 | 0.9388732 | 0.9796848 | 123.9024 | 12.39252 | 0.6970757 | 0.7273767 | 93.71405 | 16.19731 | 0.9110939 | 0.97381 | 121.4202 | 13.25123 | 0.7453781 | 0.7966869
87.15168 | 16.34611 | 0.9194641 | 0.9852373 | 131.1136 | 4.620396 | 0.259896 | 0.2784874 | [8 empty] | 91.35594 | 16.69175 | 0.9389062 | 0.9797193 | 123.9102 | 12.38439 | 0.6966183 | 0.7268994 | 93.70422 | 16.19792 | 0.9111283 | 0.9738467 | 121.4294 | 13.24517 | 0.7450372 | 0.7963226
87.13856 | 16.34653 | 0.9194878 | 0.9852626 | 131.1214 | 4.610292 | 0.2593276 | 0.2778784 | [8 empty] | 91.3475 | 16.69146 | 0.9388897 | 0.9797021 | 123.9171 | 12.37604 | 0.696149 | 0.7264097 | 93.69322 | 16.19835 | 0.9111528 | 0.9738729 | 121.4401 | 13.23876 | 0.7446767 | 0.7959373
87.13056 | 16.34685 | 0.9195056 | 0.9852817 | 131.1296 | 4.600293 | 0.2587652 | 0.2772757 | [8 empty] | 91.33951 | 16.69121 | 0.9388756 | 0.9796873 | 123.9246 | 12.36791 | 0.6956915 | 0.7259323 | 93.68303 | 16.19831 | 0.9111503 | 0.9738703 | 121.4505 | 13.2314 | 0.7442623 | 0.7954943
87.12088 | 16.34701 | 0.9195144 | 0.9852912 | 131.1386 | 4.590399 | 0.2582086 | 0.2766794 | [8 empty] | 91.33088 | 16.69158 | 0.9388968 | 0.9797094 | 123.9312 | 12.35953 | 0.6952199 | 0.7254402 | 93.67462 | 16.19862 | 0.9111675 | 0.9738887 | 121.4593 | 13.22499 | 0.7439018 | 0.795109
87.11249 | 16.34758 | 0.919547 | 0.9853261 | 131.1502 | 4.576242 | 0.2574123 | 0.2758261 | [8 empty] | 91.32336 | 16.69217 | 0.9389298 | 0.9797439 | 123.9376 | 12.35118 | 0.6947506 | 0.7249505 | 93.66532 | 16.19857 | 0.911165 | 0.973886 | 121.469 | 13.21923 | 0.7435781 | 0.7947631
87.10282 | 16.34748 | 0.9195411 | 0.9853197 | 131.1632 | 4.561769 | 0.2565982 | 0.2749538 | [8 empty] | 91.31472 | 16.69204 | 0.9389227 | 0.9797365 | 123.9454 | 12.34184 | 0.6942247 | 0.7244018 | 93.65594 | 16.19875 | 0.9111749 | 0.9738965 | 121.4791 | 13.21226 | 0.7431857 | 0.7943437
87.09465 | 16.34774 | 0.9195559 | 0.9853356 | 131.1704 | 4.551401 | 0.256015 | 0.2743289 | [8 empty] | 91.30618 | 16.69271 | 0.9389605 | 0.9797759 | 123.952 | 12.33299 | 0.6937272 | 0.7238826 | 93.64691 | 16.19905 | 0.911192 | 0.9739149 | 121.4896 | 13.20515 | 0.742786 | 0.7939164
87.08741 | 16.34832 | 0.9195885 | 0.9853705 | 131.179 | 4.54135 | 0.2554496 | 0.273723 | [8 empty] | 91.29803 | 16.69305 | 0.9389793 | 0.9797956 | 123.9571 | 12.32452 | 0.6932508 | 0.7233856 | 93.63884 | 16.19896 | 0.9111871 | 0.9739096 | 121.4983 | 13.19874 | 0.7424255 | 0.7935311
87.07874 | 16.34816 | 0.9195796 | 0.985361 | 131.1858 | 4.531824 | 0.2549138 | 0.2731489 | [8 empty] | 91.28908 | 16.69309 | 0.9389817 | 0.979798 | 123.9626 | 12.31597 | 0.6927698 | 0.7228836 | 93.63214 | 16.19966 | 0.9112263 | 0.9739516 | 121.5078 | 13.19277 | 0.7420895 | 0.793172
87.07092 | 16.34827 | 0.9195855 | 0.9853673 | 131.1953 | 4.52193 | 0.2543573 | 0.2725525 | [8 empty] | 91.27978 | 16.69343 | 0.9390006 | 0.9798177 | 123.9689 | 12.30859 | 0.6923547 | 0.7224505 | 93.62378 | 16.20032 | 0.9112631 | 0.9739909 | 121.5186 | 13.18501 | 0.741653 | 0.7927055
87.06312 | 16.34827 | 0.9195855 | 0.9853673 | 131.2024 | 4.512089 | 0.2538037 | 0.2719593 | [8 empty] | 91.27197 | 16.69364 | 0.9390123 | 0.97983 | 123.9743 | 12.30058 | 0.6919043 | 0.7219805 | 93.61686 | 16.19992 | 0.9112411 | 0.9739673 | 121.5288 | 13.1779 | 0.7412533 | 0.7922783
87.05555 | 16.34832 | 0.9195885 | 0.9853705 | 131.2107 | 4.501721 | 0.2532205 | 0.2713345 | [8 empty] | 91.26218 | 16.69368 | 0.9390147 | 0.9798325 | 123.9802 | 12.29232 | 0.6914398 | 0.7214958 | 93.60944 | 16.19992 | 0.9112411 | 0.9739673 | 121.5384 | 13.17123 | 0.7408781 | 0.7918772
87.04837 | 16.34843 | 0.9195944 | 0.9853768 | 131.2186 | 4.491669 | 0.2526551 | 0.2707286 | [8 empty] | 91.25378 | 16.6936 | 0.93901 | 0.9798276 | 123.9854 | 12.2865 | 0.691112 | 0.7211538 | 93.6028 | 16.19979 | 0.9112337 | 0.9739594 | 121.5467 | 13.16513 | 0.7405348 | 0.7915103
87.0368 | 16.34848 | 0.9195973 | 0.98538 | 131.2256 | 4.481722 | 0.2520956 | 0.2701291 | [8 empty] | 91.24542 | 16.69389 | 0.9390265 | 0.9798448 | 123.9903 | 12.28059 | 0.6907795 | 0.7208068 | 93.59595 | 16.19992 | 0.9112411 | 0.9739673 | 121.557 | 13.15789 | 0.7401277 | 0.7910752
87.02639 | 16.34853 | 0.9196003 | 0.9853832 | 131.2332 | 4.472144 | 0.2515568 | 0.2695518 | [8 empty] | 91.23781 | 16.69393 | 0.9390288 | 0.9798472 | 123.9963 | 12.27216 | 0.6903055 | 0.7203122 | 93.58778 | 16.20014 | 0.9112533 | 0.9739804 | 121.5656 | 13.15052 | 0.7397133 | 0.7906322
87.01809 | 16.34885 | 0.9196181 | 0.9854022 | 131.2414 | 4.461829 | 0.2509766 | 0.26893 | [8 empty] | 91.22946 | 16.69427 | 0.9390477 | 0.9798669 | 124.0028 | 12.26419 | 0.6898575 | 0.7198447 | 93.57919 | 16.19975 | 0.9112313 | 0.9739568 | 121.5745 | 13.14272 | 0.7392743 | 0.790163
87.0108 | 16.3488 | 0.9196151 | 0.985399 | 131.2502 | 4.451777 | 0.2504112 | 0.2683242 | [8 empty] | 91.22116 | 16.69485 | 0.9390807 | 0.9799014 | 124.0103 | 12.25656 | 0.6894283 | 0.7193968 | 93.57156 | 16.20032 | 0.9112631 | 0.9739909 | 121.5817 | 13.13649 | 0.7389236 | 0.7897882
87.0036 | 16.34901 | 0.9196269 | 0.9854117 | 131.2618 | 4.436094 | 0.249529 | 0.2673789 | [8 empty] | 91.21295 | 16.69485 | 0.9390807 | 0.9799014 | 124.0171 | 12.24868 | 0.6889849 | 0.7189342 | 93.56405 | 16.20071 | 0.9112852 | 0.9740145 | 121.5899 | 13.13012 | 0.7385656 | 0.7894055
86.99782 | 16.34927 | 0.9196417 | 0.9854276 | 131.2744 | 4.420937 | 0.2486765 | 0.2664653 | [8 empty] | 91.2041 | 16.69452 | 0.9390619 | 0.9798817 | 124.0234 | 12.24038 | 0.688518 | 0.718447 | 93.5548 | 16.20058 | 0.9112778 | 0.9740066 | 121.5982 | 13.12214 | 0.7381168 | 0.7889259
86.99035 | 16.34932 | 0.9196447 | 0.9854307 | 131.2832 | 4.410833 | 0.2481081 | 0.2658563 | [8 empty] | 91.19626 | 16.69452 | 0.9390619 | 0.9798817 | 124.0306 | 12.23246 | 0.6880723 | 0.717982 | 93.54774 | 16.20088 | 0.911295 | 0.974025 | 121.6054 | 13.11495 | 0.7377122 | 0.7884934
86.98343 | 16.34932 | 0.9196447 | 0.9854307 | 131.291 | 4.401044 | 0.2475575 | 0.2652663 | [8 empty] | 91.18798 | 16.69506 | 0.9390925 | 0.9799137 | 124.0375 | 12.22403 | 0.6875983 | 0.7174874 | 93.54121 | 16.20127 | 0.9113171 | 0.9740485 | 121.6108 | 13.10832 | 0.7373395 | 0.788095
86.97644 | 16.34974 | 0.9196684 | 0.9854561 | 131.2988 | 4.391413 | 0.2470157 | 0.2646858 | [8 empty] | 91.18181 | 16.69502 | 0.9390902 | 0.9799112 | 124.0456 | 12.21607 | 0.6871503 | 0.7170199 | 93.53358 | 16.20145 | 0.9113269 | 0.974059 | 121.616 | 13.10187 | 0.7369765 | 0.7877071
86.97075 | 16.34974 | 0.9196684 | 0.9854561 | 131.3076 | 4.381888 | 0.2464799 | 0.2641117 | [8 empty] | 91.17616 | 16.69536 | 0.939109 | 0.9799309 | 124.0526 | 12.20844 | 0.6867211 | 0.716572 | 93.52408 | 16.20202 | 0.9113588 | 0.9740931 | 121.6221 | 13.09402 | 0.7365351 | 0.7872353
86.96459 | 16.34964 | 0.9196625 | 0.9854498 | 131.3163 | 4.371731 | 0.2459086 | 0.2634995 | [8 empty] | 91.16844 | 16.69586 | 0.9391373 | 0.9799604 | 124.0597 | 12.20056 | 0.6862778 | 0.7161094 | 93.51489 | 16.20202 | 0.9113588 | 0.9740931 | 121.6294 | 13.08609 | 0.7360888 | 0.7867582
86.95782 | 16.34995 | 0.9196802 | 0.9854688 | 131.3245 | 4.361889 | 0.245355 | 0.2629063 | [8 empty] | 91.16086 | 16.69598 | 0.9391444 | 0.9799678 | 124.0668 | 12.19255 | 0.6858274 | 0.7156394 | 93.50569 | 16.20219 | 0.9113686 | 0.9741036 | 121.636 | 13.07946 | 0.735716 | 0.7863598
86.95062 | 16.35027 | 0.919698 | 0.9854878 | 131.3322 | 4.351732 | 0.2447837 | 0.2622941 | [8 empty] | 91.15265 | 16.69594 | 0.939142 | 0.9799654 | 124.0742 | 12.18462 | 0.6853817 | 0.7151744 | 93.49814 | 16.20293 | 0.9114103 | 0.9741481 | 121.644 | 13.0731 | 0.735358 | 0.7859771
86.93978 | 16.35016 | 0.9196921 | 0.9854815 | 131.341 | 4.34147 | 0.2442064 | 0.2616755 | [8 empty] | 91.14491 | 16.69619 | 0.9391562 | 0.9799801 | 124.0807 | 12.17658 | 0.6849289 | 0.7147019 | 93.48759 | 16.20271 | 0.911398 | 0.974135 | 121.6532 | 13.06577 | 0.734946 | 0.7855368
86.92939 | 16.35037 | 0.9197039 | 0.9854942 | 131.3493 | 4.331523 | 0.2436469 | 0.261076 | [8 empty] | 91.13715 | 16.69624 | 0.9391585 | 0.9799826 | 124.0875 | 12.16823 | 0.6844597 | 0.7142122 | 93.47678 | 16.20267 | 0.9113956 | 0.9741324 | 121.6633 | 13.05884 | 0.7345561 | 0.78512
86.92178 | 16.35037 | 0.9197039 | 0.9854942 | 131.3588 | 4.321155 | 0.2430638 | 0.2604511 | [8 empty] | 91.1289 | 16.69607 | 0.9391491 | 0.9799727 | 124.0952 | 12.16018 | 0.6840069 | 0.7137398 | 93.46805 | 16.20341 | 0.9114372 | 0.974177 | 121.6722 | 13.05261 | 0.7342054 | 0.7847452
86.91528 | 16.3508 | 0.9197276 | 0.9855196 | 131.3671 | 4.310788 | 0.2424806 | 0.2598262 | [8 empty] | 91.12035 | 16.69619 | 0.9391562 | 0.9799801 | 124.102 | 12.15201 | 0.683547 | 0.71326 | 93.45956 | 16.2035 | 0.9114422 | 0.9741822 | 121.6818 | 13.04611 | 0.73384 | 0.7843547
86.90781 | 16.3509 | 0.9197335 | 0.9855259 | 131.3801 | 4.295894 | 0.2416428 | 0.2589285 | [8 empty] | 91.11171 | 16.69653 | 0.9391751 | 0.9799998 | 124.1085 | 12.14421 | 0.6831084 | 0.7128023 | 93.45038 | 16.20385 | 0.9114618 | 0.9742032 | 121.6931 | 13.03922 | 0.7334526 | 0.7839406
86.90045 | 16.35132 | 0.9197572 | 0.9855513 | 131.3933 | 4.280737 | 0.2407903 | 0.258015 | [8 empty] | 91.10293 | 16.69695 | 0.9391986 | 0.9800244 | 124.1146 | 12.13633 | 0.6826651 | 0.7123397 | 93.44134 | 16.20433 | 0.9114887 | 0.974232 | 121.7026 | 13.03181 | 0.7330357 | 0.783495
86.89324 | 16.35143 | 0.9197631 | 0.9855576 | 131.4026 | 4.270948 | 0.2402396 | 0.257425 | [8 empty] | 91.09531 | 16.69703 | 0.9392034 | 0.9800293 | 124.1212 | 12.12853 | 0.6822265 | 0.711882 | 93.43545 | 16.20472 | 0.9115108 | 0.9742556 | 121.7097 | 13.0261 | 0.7327144 | 0.7831516
86.88504 | 16.35185 | 0.9197868 | 0.985583 | 131.4108 | 4.260844 | 0.2396713 | 0.256816 | [8 empty] | 91.08709 | 16.69733 | 0.9392199 | 0.9800466 | 124.1287 | 12.12048 | 0.6817737 | 0.7114096 | 93.42716 | 16.20555 | 0.9115574 | 0.9743054 | 121.7154 | 13.01978 | 0.7323589 | 0.7827715
86.87853 | 16.35153 | 0.919769 | 0.985564 | 131.4192 | 4.250634 | 0.239097 | 0.2562006 | [8 empty] | 91.07818 | 16.69728 | 0.9392175 | 0.9800441 | 124.1358 | 12.11231 | 0.6813139 | 0.7109297 | 93.42026 | 16.20546 | 0.9115525 | 0.9743002 | 121.7215 | 13.01241 | 0.7319444 | 0.7823286
86.87025 | 16.35206 | 0.9197986 | 0.9855957 | 131.4271 | 4.240582 | 0.2385315 | 0.2555947 | [8 empty] | 91.06914 | 16.6972 | 0.9392128 | 0.9800392 | 124.1443 | 12.10464 | 0.6808823 | 0.7104794 | 93.41219 | 16.20546 | 0.9115525 | 0.9743002 | 121.7262 | 13.00561 | 0.7315619 | 0.7819197
86.86261 | 16.3519 | 0.9197898 | 0.9855862 | 131.4354 | 4.230372 | 0.2379573 | 0.2549793 | [8 empty] | 91.06156 | 16.69745 | 0.9392269 | 0.9800539 | 124.1532 | 12.09692 | 0.6804484 | 0.7100267 | 93.40512 | 16.20546 | 0.9115525 | 0.9743002 | 121.7307 | 12.99959 | 0.7312235 | 0.781558
86.85399 | 16.35216 | 0.9198046 | 0.985602 | 131.4435 | 4.219952 | 0.2373711 | 0.2543513 | [8 empty] | 91.05292 | 16.69766 | 0.9392387 | 0.9800662 | 124.1617 | 12.08921 | 0.6800145 | 0.7095739 | 93.39913 | 16.20542 | 0.9115501 | 0.9742975 | 121.7345 | 12.99349 | 0.7308801 | 0.781191
86.84601 | 16.35216 | 0.9198046 | 0.985602 | 131.4527 | 4.210111 | 0.2368175 | 0.2537581 | [8 empty] | 91.0442 | 16.69724 | 0.9392151 | 0.9800416 | 124.1704 | 12.08145 | 0.6795783 | 0.7091187 | 93.39172 | 16.20529 | 0.9115427 | 0.9742897 | 121.7405 | 12.98656 | 0.7304902 | 0.7807743
86.83649 | 16.35269 | 0.9198342 | 0.9856338 | 131.4594 | 4.199691 | 0.2362314 | 0.25313 | [8 empty] | 91.03594 | 16.69699 | 0.939201 | 0.9800269 | 124.1793 | 12.07361 | 0.6791373 | 0.7086585 | 93.38439 | 16.20576 | 0.9115697 | 0.9743185 | 121.7459 | 12.97945 | 0.7300905 | 0.780347
86.82508 | 16.35301 | 0.9198519 | 0.9856528 | 131.4682 | 4.188849 | 0.2356216 | 0.2524766 | [8 empty] | 91.02678 | 16.69712 | 0.9392081 | 0.9800343 | 124.1876 | 12.06523 | 0.6786657 | 0.7081664 | 93.37899 | 16.20576 | 0.9115697 | 0.9743185 | 121.7502 | 12.97348 | 0.7297545 | 0.7799879
86.81341 | 16.35327 | 0.9198667 | 0.9856687 | 131.4761 | 4.17906 | 0.235071 | 0.2518866 | [8 empty] | 91.01838 | 16.69703 | 0.9392034 | 0.9800293 | 124.1954 | 12.05735 | 0.6782224 | 0.7077038 | 93.3733 | 16.20611 | 0.9115893 | 0.9743395 | 121.7545 | 12.96751 | 0.7294186 | 0.7796289
86.80481 | 16.35285 | 0.919843 | 0.9856433 | 131.4829 | 4.169114 | 0.2345115 | 0.2512871 | [8 empty] | 91.00932 | 16.6972 | 0.9392128 | 0.9800392 | 124.2036 | 12.0493 | 0.6777696 | 0.7072314 | 93.36671 | 16.2062 | 0.9115942 | 0.9743447 | 121.7605 | 12.96123 | 0.7290654 | 0.7792514
86.79711 | 16.35332 | 0.9198697 | 0.9856718 | 131.4926 | 4.159272 | 0.2339579 | 0.2506939 | [8 empty] | 91.00014 | 16.69754 | 0.9392316 | 0.9800589 | 124.2115 | 12.04083 | 0.6772932 | 0.7067343 | 93.36 | 16.20581 | 0.9115721 | 0.9743211 | 121.7666 | 12.95486 | 0.7287074 | 0.7788687
86.78949 | 16.35374 | 0.9198934 | 0.9856972 | 131.5039 | 4.143747 | 0.2330846 | 0.2497581 | [8 empty] | 90.99172 | 16.6977 | 0.9392411 | 0.9800687 | 124.2191 | 12.03295 | 0.6768499 | 0.7062717 | 93.35281 | 16.20655 | 0.9116138 | 0.9743657 | 121.7734 | 12.94907 | 0.7283812 | 0.7785201
86.78049 | 16.35427 | 0.919923 | 0.9857289 | 131.5167 | 4.127906 | 0.2321936 | 0.2488033 | [8 empty] | 90.98311 | 16.69779 | 0.9392458 | 0.9800736 | 124.2276 | 12.02507 | 0.6764066 | 0.7058091 | 93.34559 | 16.20699 | 0.9116383 | 0.9743919 | 121.7825 | 12.94274 | 0.7280257 | 0.7781401
86.77204 | 16.35479 | 0.9199526 | 0.9857606 | 131.5252 | 4.11796 | 0.2316341 | 0.2482038 | [8 empty] | 90.97397 | 16.69812 | 0.9392647 | 0.9800933 | 124.235 | 12.01693 | 0.6759491 | 0.7053317 | 93.33974 | 16.20685 | 0.911631 | 0.974384 | 121.795 | 12.93542 | 0.7276137 | 0.7776997
86.76297 | 16.35558 | 0.919997 | 0.9858082 | 131.5328 | 4.107697 | 0.2310568 | 0.2475853 | [8 empty] | 90.96564 | 16.69833 | 0.9392765 | 0.9801056 | 124.2443 | 12.00905 | 0.6755058 | 0.7048691 | 93.333 | 16.20716 | 0.9116481 | 0.9744024 | 121.8068 | 12.92905 | 0.7272556 | 0.777317
86.75319 | 16.35553 | 0.919994 | 0.9858051 | 131.5398 | 4.097593 | 0.2304884 | 0.2469762 | [8 empty] | 90.9567 | 16.69833 | 0.9392765 | 0.9801056 | 124.2541 | 12.00054 | 0.6750271 | 0.7043696 | 93.32703 | 16.20725 | 0.911653 | 0.9744076 | 121.8178 | 12.92247 | 0.7268854 | 0.7769213
86.7453 | 16.35564 | 0.9199999 | 0.9858114 | 131.5494 | 4.087173 | 0.2299023 | 0.2463482 | [8 empty] | 90.9486 | 16.69854 | 0.9392882 | 0.9801179 | 124.2639 | 11.99186 | 0.6745389 | 0.7038603 | 93.32118 | 16.20786 | 0.9116874 | 0.9744443 | 121.8258 | 12.91654 | 0.7265518 | 0.7765648
86.73642 | 16.3559 | 0.9200147 | 0.9858273 | 131.558 | 4.077015 | 0.229331 | 0.245736 | [8 empty] | 90.94058 | 16.69854 | 0.9392882 | 0.9801179 | 124.2731 | 11.9834 | 0.6740626 | 0.7033632 | 93.31579 | 16.20799 | 0.9116947 | 0.9744522 | 121.833 | 12.91101 | 0.7262404 | 0.7762319
86.72874 | 16.35574 | 0.9200059 | 0.9858177 | 131.5661 | 4.066963 | 0.2287655 | 0.2451301 | [8 empty] | 90.933 | 16.69888 | 0.9393071 | 0.9801376 | 124.2834 | 11.97551 | 0.6736192 | 0.7029006 | 93.30844 | 16.20781 | 0.9116849 | 0.9744417 | 121.8409 | 12.90442 | 0.7258701 | 0.7758361
86.71988 | 16.35579 | 0.9200088 | 0.9858209 | 131.5747 | 4.056438 | 0.2281735 | 0.2444957 | [8 empty] | 90.92524 | 16.69913 | 0.9393213 | 0.9801524 | 124.2934 | 11.96705 | 0.6731429 | 0.7024036 | 93.30062 | 16.20812 | 0.9117021 | 0.9744601 | 121.8484 | 12.89767 | 0.72549 | 0.7754299
86.70681 | 16.35574 | 0.9200059 | 0.9858177 | 131.5823 | 4.046544 | 0.2276169 | 0.2438993 | [8 empty] | 90.91726 | 16.69972 | 0.9393543 | 0.9801868 | 124.3032 | 11.95891 | 0.6726854 | 0.7019262 | 93.29384 | 16.20864 | 0.9117315 | 0.9744915 | 121.8555 | 12.89169 | 0.725154 | 0.7750708
86.6941 | 16.35522 | 0.9199763 | 0.985786 | 131.5917 | 4.036018 | 0.2270249 | 0.2432649 | [8 empty] | 90.90848 | 16.69988 | 0.9393637 | 0.9801967 | 124.3134 | 11.95049 | 0.6722114 | 0.7014316 | 93.28661 | 16.20873 | 0.9117364 | 0.9744967 | 121.8623 | 12.88563 | 0.7248132 | 0.7747064
86.68586 | 16.35569 | 0.9200029 | 0.9858146 | 131.5997 | 4.025651 | 0.2264417 | 0.24264 | [8 empty] | 90.90056 | 16.69967 | 0.9393519 | 0.9801844 | 124.3215 | 11.94407 | 0.6718506 | 0.7010551 | 93.27691 | 16.20873 | 0.9117364 | 0.9744967 | 121.8699 | 12.87914 | 0.7244478 | 0.7743159
86.67759 | 16.35632 | 0.9200384 | 0.9858526 | 131.6086 | 4.015336 | 0.2258615 | 0.2420183 | [8 empty] | 90.89232 | 16.70047 | 0.9393967 | 0.9802311 | 124.3302 | 11.93753 | 0.6714828 | 0.7006713 | 93.26786 | 16.20899 | 0.9117511 | 0.9745125 | 121.8781 | 12.87242 | 0.7240701 | 0.7739122
86.6693 | 16.35679 | 0.9200651 | 0.9858812 | 131.6214 | 3.999811 | 0.2249882 | 0.2410826 | [8 empty] | 90.88457 | 16.70081 | 0.9394156 | 0.9802508 | 124.3406 | 11.92969 | 0.6710418 | 0.7002111 | 93.25968 | 16.20838 | 0.9117168 | 0.9744758 | 121.8852 | 12.86614 | 0.723717 | 0.7735348
86.66022 | 16.35711 | 0.9200828 | 0.9859002 | 131.6346 | 3.984812 | 0.2241445 | 0.2401785 | [8 empty] | 90.87743 | 16.70064 | 0.9394062 | 0.9802409 | 124.3509 | 11.92143 | 0.6705772 | 0.6997264 | 93.25152 | 16.20882 | 0.9117413 | 0.974502 | 121.8925 | 12.8607 | 0.7234105 | 0.7732072
86.65256 | 16.35711 | 0.9200828 | 0.9859002 | 131.6438 | 3.974391 | 0.2235584 | 0.2395505 | [8 empty] | 90.86964 | 16.70064 | 0.9394062 | 0.9802409 | 124.3612 | 11.91317 | 0.6701127 | 0.6992416 | 93.2435 | 16.20899 | 0.9117511 | 0.9745125 | 121.8997 | 12.85459 | 0.7230671 | 0.7728402
86.64515 | 16.35695 | 0.9200739 | 0.9858907 | 131.6522 | 3.964287 | 0.22299 | 0.2389414 | [8 empty] | 90.86226 | 16.70131 | 0.9394439 | 0.9802803 | 124.3707 | 11.9045 | 0.6696245 | 0.6987323 | 93.23575 | 16.2089 | 0.9117462 | 0.9745072 | 121.9064 | 12.84818 | 0.7227067 | 0.7724549
86.63626 | 16.3569 | 0.920071 | 0.9858875 | 131.6606 | 3.954498 | 0.2224394 | 0.2383514 | [8 empty] | 90.85624 | 16.70164 | 0.9394627 | 0.9803 | 124.3803 | 11.89632 | 0.6691647 | 0.6982524 | 93.2288 | 16.20899 | 0.9117511 | 0.9745125 | 121.9132 | 12.84208 | 0.7223633 | 0.772088
86.62711 | 16.35722 | 0.9200887 | 0.9859066 | 131.6687 | 3.944236 | 0.2218621 | 0.2377329 | [8 empty] | 90.84816 | 16.70198 | 0.9394816 | 0.9803197 | 124.3887 | 11.88794 | 0.6686931 | 0.6977603 | 93.22241 | 16.20838 | 0.9117168 | 0.9744758 | 121.9201 | 12.83611 | 0.7220274 | 0.7717289
86.61874 | 16.3569 | 0.920071 | 0.9858875 | 131.6762 | 3.934026 | 0.2212878 | 0.2371175 | [8 empty] | 90.84072 | 16.70219 | 0.9394934 | 0.980332 | 124.3972 | 11.87951 | 0.6682191 | 0.6972657 | 93.21514 | 16.20864 | 0.9117315 | 0.9744915 | 121.9285 | 12.82957 | 0.7216595 | 0.7713357
86.61036 | 16.35743 | 0.9201006 | 0.9859192 | 131.6858 | 3.923711 | 0.2207076 | 0.2364958 | [8 empty] | 90.83551 | 16.70164 | 0.9394627 | 0.9803 | 124.4058 | 11.87071 | 0.6677239 | 0.696749 | 93.20841 | 16.20877 | 0.9117389 | 0.9744994 | 121.9363 | 12.82303 | 0.7212917 | 0.7709425
86.60212 | 16.35727 | 0.9200917 | 0.9859097 | 131.6928 | 3.91308 | 0.2201096 | 0.235855 | [8 empty] | 90.83087 | 16.70215 | 0.939491 | 0.9803295 | 124.4137 | 11.86165 | 0.6672145 | 0.6962175 | 93.20162 | 16.20873 | 0.9117364 | 0.9744967 | 121.9426 | 12.81692 | 0.7209484 | 0.7705756
86.59028 | 16.35753 | 0.9201065 | 0.9859256 | 131.7028 | 3.902186 | 0.2194969 | 0.2351984 | [8 empty] | 90.82362 | 16.70223 | 0.9394958 | 0.9803345 | 124.4219 | 11.8531 | 0.6667335 | 0.6957155 | 93.19464 | 16.20869 | 0.911734 | 0.9744941 | 121.9486 | 12.81095 | 0.7206124 | 0.7702165
86.57742 | 16.35811 | 0.9201391 | 0.9859605 | 131.7102 | 3.891555 | 0.2188989 | 0.2345576 | [8 empty] | 90.81636 | 16.70282 | 0.9395288 | 0.9803689 | 124.4307 | 11.84488 | 0.6662713 | 0.6952332 | 93.18796 | 16.20851 | 0.9117242 | 0.9744836 | 121.9553 | 12.80415 | 0.7202298 | 0.7698076
86.56949 | 16.35848 | 0.9201598 | 0.9859827 | 131.7194 | 3.881714 | 0.2183453 | 0.2339645 | [8 empty] | 90.80995 | 16.70282 | 0.9395288 | 0.9803689 | 124.439 | 11.83633 | 0.6657902 | 0.6947312 | 93.17965 | 16.2089 | 0.9117462 | 0.9745072 | 121.9629 | 12.79735 | 0.7198473 | 0.7693987
86.55991 | 16.35837 | 0.9201539 | 0.9859763 | 131.7271 | 3.871609 | 0.2177769 | 0.2333554 | [8 empty] | 90.80342 | 16.7029 | 0.9395335 | 0.9803738 | 124.4488 | 11.82799 | 0.6653209 | 0.6942416 | 93.17405 | 16.20925 | 0.9117659 | 0.9745282 | 121.97 | 12.79164 | 0.719526 | 0.7690554
86.55087 | 16.35879 | 0.9201776 | 0.9860017 | 131.7404 | 3.856137 | 0.2169066 | 0.2324228 | [8 empty] | 90.7967 | 16.70324 | 0.9395524 | 0.9803935 | 124.4577 | 11.81943 | 0.6648399 | 0.6937396 | 93.16739 | 16.20912 | 0.9117585 | 0.9745203 | 121.9763 | 12.78588 | 0.7192023 | 0.7687094
86.54274 | 16.35885 | 0.9201805 | 0.9860049 | 131.7526 | 3.840349 | 0.2160185 | 0.2314712 | [8 empty] | 90.78895 | 16.70341 | 0.9395618 | 0.9804034 | 124.4663 | 11.81076 | 0.6643517 | 0.6932302 | 93.15785 | 16.20934 | 0.9117708 | 0.9745334 | 121.9837 | 12.77961 | 0.7188492 | 0.7683319
86.5341 | 16.35974 | 0.9202308 | 0.9860588 | 131.7603 | 3.829613 | 0.2154146 | 0.2308241 | [8 empty] | 90.78201 | 16.70357 | 0.9395712 | 0.9804132 | 124.4752 | 11.8022 | 0.6638707 | 0.6927283 | 93.14884 | 16.20978 | 0.9117953 | 0.9745597 | 121.9922 | 12.77246 | 0.718447 | 0.7679021
86.52585 | 16.35979 | 0.9202338 | 0.986062 | 131.7688 | 3.81935 | 0.2148374 | 0.2302056 | [8 empty] | 90.77335 | 16.70399 | 0.9395948 | 0.9804378 | 124.4846 | 11.79378 | 0.6633967 | 0.6922337 | 93.14106 | 16.2103 | 0.9118247 | 0.9745911 | 121.9992 | 12.76644 | 0.7181086 | 0.7675404
86.51746 | 16.35995 | 0.9202427 | 0.9860715 | 131.7772 | 3.808825 | 0.2142453 | 0.2295712 | [8 empty] | 90.76566 | 16.70399 | 0.9395948 | 0.9804378 | 124.4935 | 11.78502 | 0.6629038 | 0.6917194 | 93.13318 | 16.21117 | 0.9118738 | 0.9746435 | 122.0063 | 12.76029 | 0.7177628 | 0.7671708
86.50934 | 16.35964 | 0.9202249 | 0.9860525 | 131.7856 | 3.798404 | 0.2136592 | 0.2289431 | [8 empty] | 90.75758 | 16.7037 | 0.9395783 | 0.9804206 | 124.5016 | 11.77667 | 0.6624345 | 0.6912297 | 93.12382 | 16.21139 | 0.911886 | 0.9746566 | 122.0146 | 12.75332 | 0.7173705 | 0.7667514
86.50014 | 16.35995 | 0.9202427 | 0.9860715 | 131.7934 | 3.787931 | 0.2130701 | 0.2283119 | [8 empty] | 90.74908 | 16.70399 | 0.9395948 | 0.9804378 | 124.5096 | 11.76854 | 0.6619771 | 0.6907524 | 93.11449 | 16.21143 | 0.9118885 | 0.9746593 | 122.0242 | 12.74647 | 0.7169855 | 0.7663399
86.49219 | 16.35964 | 0.9202249 | 0.9860525 | 131.8028 | 3.777353 | 0.212475 | 0.2276743 | [8 empty] | 90.74147 | 16.70441 | 0.9396184 | 0.9804624 | 124.5176 | 11.76007 | 0.6615007 | 0.6902553 | 93.10495 | 16.21204 | 0.9119228 | 0.974696 | 122.0339 | 12.74006 | 0.716625 | 0.7659546
86.48403 | 16.35979 | 0.9202338 | 0.986062 | 131.8101 | 3.766986 | 0.2118919 | 0.2270494 | [8 empty] | 90.73301 | 16.7045 | 0.9396231 | 0.9804673 | 124.526 | 11.75139 | 0.6610126 | 0.689746 | 93.09634 | 16.21239 | 0.9119424 | 0.9747169 | 122.0438 | 12.734 | 0.7162841 | 0.7655903
86.47528 | 16.36011 | 0.9202516 | 0.986081 | 131.8184 | 3.757302 | 0.2113472 | 0.2264657 | [8 empty] | 90.72426 | 16.70466 | 0.9396325 | 0.9804772 | 124.5344 | 11.74305 | 0.6605433 | 0.6892563 | 93.08856 | 16.21257 | 0.9119522 | 0.9747274 | 122.0554 | 12.72742 | 0.7159138 | 0.7651945
86.46195 | 16.36032 | 0.9202634 | 0.9860937 | 131.8274 | 3.747303 | 0.2107847 | 0.225863 | [8 empty] | 90.71705 | 16.70491 | 0.9396467 | 0.9804919 | 124.5425 | 11.73463 | 0.6600693 | 0.6887617 | 93.0818 | 16.21291 | 0.9119718 | 0.9747484 | 122.0669 | 12.7197 | 0.7154798 | 0.7647306
86.45041 | 16.36037 | 0.9202664 | 0.9860969 | 131.8352 | 3.736777 | 0.2101927 | 0.2252286 | [8 empty] | 90.70965 | 16.70483 | 0.939642 | 0.980487 | 124.5508 | 11.72624 | 0.6595977 | 0.6882696 | 93.07414 | 16.21309 | 0.9119817 | 0.9747589 | 122.0783 | 12.71234 | 0.7150653 | 0.7642876
86.44189 | 16.36037 | 0.9202664 | 0.9860969 | 131.8434 | 3.726568 | 0.2096184 | 0.2246132 | [8 empty] | 90.70069 | 16.70496 | 0.939649 | 0.9804944 | 124.5582 | 11.71819 | 0.6591449 | 0.6877971 | 93.06728 | 16.21339 | 0.9119988 | 0.9747772 | 122.0873 | 12.70606 | 0.7147122 | 0.7639101
86.43303 | 16.36106 | 0.9203048 | 0.9861381 | 131.8524 | 3.715674 | 0.2090056 | 0.2239566 | [8 empty] | 90.69178 | 16.70521 | 0.9396632 | 0.9805092 | 124.5659 | 11.70926 | 0.6586426 | 0.687273 | 93.06046 | 16.21326 | 0.9119915 | 0.9747693 | 122.0946 | 12.69982 | 0.7143615 | 0.7635353
86.42359 | 16.36164 | 0.9203374 | 0.986173 | 131.8636 | 3.699938 | 0.2081205 | 0.2230082 | [8 empty] | 90.68308 | 16.70567 | 0.9396891 | 0.9805362 | 124.5741 | 11.70067 | 0.6581592 | 0.6867686 | 93.05255 | 16.21318 | 0.9119866 | 0.9747641 | 122.1033 | 12.69294 | 0.7139741 | 0.7631212
86.41535 | 16.36179 | 0.9203463 | 0.9861825 | 131.8762 | 3.684571 | 0.2072561 | 0.2220819 | [8 empty] | 90.67391 | 16.70567 | 0.9396891 | 0.9805362 | 124.5818 | 11.69245 | 0.657697 | 0.6862863 | 93.04412 | 16.21379 | 0.9120209 | 0.9748008 | 122.1127 | 12.68548 | 0.7135547 | 0.762673
86.40778 | 16.36164 | 0.9203374 | 0.986173 | 131.8835 | 3.673729 | 0.2066462 | 0.2214285 | [8 empty] | 90.66512 | 16.70605 | 0.9397104 | 0.9805584 | 124.5909 | 11.68415 | 0.6572301 | 0.6857991 | 93.03655 | 16.214 | 0.9120332 | 0.9748139 | 122.1205 | 12.67907 | 0.7131942 | 0.7622877
86.39918 | 16.36148 | 0.9203285 | 0.9861635 | 131.8921 | 3.663783 | 0.2060867 | 0.220829 | [8 empty] | 90.65658 | 16.70668 | 0.9397457 | 0.9805953 | 124.5988 | 11.67556 | 0.6567467 | 0.6852946 | 93.02964 | 16.21396 | 0.9120307 | 0.9748113 | 122.1269 | 12.67284 | 0.7128435 | 0.7619129
86.39056 | 16.36158 | 0.9203344 | 0.9861698 | 131.9002 | 3.652994 | 0.2054799 | 0.2201787 | [8 empty] | 90.64759 | 16.70693 | 0.9397599 | 0.98061 | 124.6066 | 11.66713 | 0.6562727 | 0.6848 | 93.02084 | 16.21396 | 0.9120307 | 0.9748113 | 122.134 | 12.66503 | 0.7124046 | 0.7614437
86.38226 | 16.36143 | 0.9203256 | 0.9861603 | 131.9081 | 3.642679 | 0.2048997 | 0.219557 | [8 empty] | 90.63968 | 16.70709 | 0.9397693 | 0.9806199 | 124.614 | 11.65858 | 0.6557916 | 0.6842981 | 93.01098 | 16.21418 | 0.912043 | 0.9748244 | 122.1406 | 12.6578 | 0.7119975 | 0.7610086
86.3743 | 16.36179 | 0.9203463 | 0.9861825 | 131.9165 | 3.632574 | 0.2043313 | 0.218948 | [8 empty] | 90.62915 | 16.70718 | 0.939774 | 0.9806248 | 124.6224 | 11.64998 | 0.6553082 | 0.6837936 | 93.00194 | 16.21431 | 0.9120503 | 0.9748322 | 122.1451 | 12.65235 | 0.711691 | 0.760681
86.36505 | 16.36174 | 0.9203433 | 0.9861794 | 131.9238 | 3.62247 | 0.2037629 | 0.2183389 | [8 empty] | 90.62022 | 16.70743 | 0.9397882 | 0.9806396 | 124.6289 | 11.64185 | 0.6548507 | 0.6833163 | 92.99394 | 16.21431 | 0.9120503 | 0.9748322 | 122.1498 | 12.64594 | 0.7113305 | 0.7602957
86.35699 | 16.36143 | 0.9203256 | 0.9861603 | 131.9319 | 3.611734 | 0.203159 | 0.2176918 | [8 empty] | 90.61181 | 16.70764 | 0.9398 | 0.9806519 | 124.6358 | 11.63367 | 0.6543909 | 0.6828364 | 92.9867 | 16.21457 | 0.912065 | 0.974848 | 122.1543 | 12.63883 | 0.7109308 | 0.7598684
86.34391 | 16.36143 | 0.9203256 | 0.9861603 | 131.9399 | 3.601156 | 0.202564 | 0.2170542 | [8 empty] | 90.60395 | 16.70827 | 0.9398353 | 0.9806888 | 124.6412 | 11.62495 | 0.6539004 | 0.6823246 | 92.98 | 16.21553 | 0.912119 | 0.9749056 | 122.1596 | 12.63173 | 0.710531 | 0.7594412
86.33093 | 16.36164 | 0.9203374 | 0.986173 | 131.9476 | 3.590841 | 0.2019838 | 0.2164325 | [8 empty] | 90.5966 | 16.70844 | 0.9398448 | 0.9806986 | 124.6472 | 11.61665 | 0.6534335 | 0.6818374 | 92.97312 | 16.21584 | 0.9121361 | 0.974924 | 122.1647 | 12.62567 | 0.7101902 | 0.7590769
86.32262 | 16.36164 | 0.9203374 | 0.986173 | 131.955 | 3.580473 | 0.2014006 | 0.2158076 | [8 empty] | 90.59015 | 16.70781 | 0.9398094 | 0.9806617 | 124.6533 | 11.6081 | 0.6529524 | 0.6813354 | 92.96642 | 16.21597 | 0.9121435 | 0.9749319 | 122.1704 | 12.61926 | 0.7098297 | 0.7586915
86.31476 | 16.36195 | 0.9203552 | 0.986192 | 131.9634 | 3.570842 | 0.2008589 | 0.2152271 | [8 empty] | 90.58322 | 16.70793 | 0.9398165 | 0.9806691 | 124.6601 | 11.59938 | 0.6524619 | 0.6808236 | 92.95899 | 16.21597 | 0.9121435 | 0.9749319 | 122.1775 | 12.61206 | 0.7094251 | 0.7582591
86.30526 | 16.36164 | 0.9203374 | 0.986173 | 131.9755 | 3.555475 | 0.1999945 | 0.2143009 | [8 empty] | 90.57562 | 16.70785 | 0.9398118 | 0.9806642 | 124.6674 | 11.59167 | 0.652028 | 0.6803709 | 92.95253 | 16.21632 | 0.9121631 | 0.9749528 | 122.1845 | 12.60526 | 0.7090425 | 0.7578502
86.29728 | 16.36237 | 0.9203789 | 0.9862174 | 131.9872 | 3.539581 | 0.1991004 | 0.2133429 | [8 empty] | 90.56853 | 16.70751 | 0.9397929 | 0.9806445 | 124.6738 | 11.58605 | 0.651712 | 0.6800411 | 92.9472 | 16.21662 | 0.9121803 | 0.9749712 | 122.1921 | 12.59938 | 0.7087114 | 0.7574963
86.28812 | 16.36274 | 0.9203996 | 0.9862396 | 131.9955 | 3.529319 | 0.1985232 | 0.2127244 | [8 empty] | 90.56024 | 16.70735 | 0.9397835 | 0.9806347 | 124.6806 | 11.58001 | 0.6513725 | 0.6796868 | 92.94218 | 16.21684 | 0.9121926 | 0.9749843 | 122.2007 | 12.5931 | 0.7083583 | 0.7571189
86.27938 | 16.36311 | 0.9204203 | 0.9862618 | 132.0032 | 3.51853 | 0.1979163 | 0.2120741 | [8 empty] | 90.55246 | 16.70772 | 0.9398047 | 0.9806568 | 124.6888 | 11.57192 | 0.6509173 | 0.6792119 | 92.93493 | 16.21741 | 0.9122244 | 0.9750183 | 122.2093 | 12.58604 | 0.707961 | 0.7566943
86.27049 | 16.36353 | 0.920444 | 0.9862872 | 132.0111 | 3.507952 | 0.1973213 | 0.2114365 | [8 empty] | 90.54391 | 16.70802 | 0.9398212 | 0.980674 | 124.6978 | 11.56358 | 0.6504481 | 0.6787222 | 92.92688 | 16.21802 | 0.9122588 | 0.975055 | 122.217 | 12.57889 | 0.7075589 | 0.7562644
86.26226 | 16.36385 | 0.9204617 | 0.9863062 | 132.0201 | 3.498163 | 0.1967707 | 0.2108465 | [8 empty] | 90.5358 | 16.70802 | 0.9398212 | 0.980674 | 124.7071 | 11.55553 | 0.6499953 | 0.6782498 | 92.91942 | 16.21832 | 0.9122759 | 0.9750734 | 122.224 | 12.57313 | 0.7072352 | 0.7559184
86.25397 | 16.36374 | 0.9204558 | 0.9862999 | 132.0282 | 3.487743 | 0.1961846 | 0.2102185 | [8 empty] | 90.52768 | 16.70844 | 0.9398448 | 0.9806986 | 124.7157 | 11.54685 | 0.6495072 | 0.6777404 | 92.91242 | 16.21797 | 0.9122563 | 0.9750524 | 122.2301 | 12.56668 | 0.7068722 | 0.7555305
86.24553 | 16.36406 | 0.9204736 | 0.9863189 | 132.0366 | 3.477375 | 0.1956014 | 0.2095936 | [8 empty] | 90.52042 | 16.70852 | 0.9398495 | 0.9807036 | 124.7252 | 11.53864 | 0.649045 | 0.6772581 | 92.90401 | 16.21819 | 0.9122686 | 0.9750655 | 122.2368 | 12.55944 | 0.7064651 | 0.7550954
86.23655 | 16.36437 | 0.9204913 | 0.986338 | 132.0461 | 3.466902 | 0.1950123 | 0.2089623 | [8 empty] | 90.51188 | 16.70839 | 0.9398424 | 0.9806962 | 124.7331 | 11.53038 | 0.6485804 | 0.6767734 | 92.89695 | 16.21893 | 0.9123103 | 0.9751101 | 122.2437 | 12.55247 | 0.7060728 | 0.754676
86.22439 | 16.36437 | 0.9204913 | 0.986338 | 132.0537 | 3.456535 | 0.1944291 | 0.2083374 | [8 empty] | 90.5038 | 16.7086 | 0.9398542 | 0.9807085 | 124.7419 | 11.52229 | 0.6481253 | 0.6762985 | 92.88934 | 16.21924 | 0.9123274 | 0.9751284 | 122.2502 | 12.54636 | 0.7057295 | 0.7543091
86.21264 | 16.36432 | 0.9204884 | 0.9863348 | 132.0622 | 3.44622 | 0.1938489 | 0.2077157 | [8 empty] | 90.49744 | 16.70919 | 0.9398872 | 0.9807429 | 124.7507 | 11.51415 | 0.6476678 | 0.6758211 | 92.88189 | 16.21932 | 0.9123323 | 0.9751337 | 122.2573 | 12.53991 | 0.7053665 | 0.7539212
86.20371 | 16.36427 | 0.9204854 | 0.9863316 | 132.0715 | 3.436589 | 0.1933071 | 0.2071352 | [8 empty] | 90.49039 | 16.70936 | 0.9398966 | 0.9807528 | 124.758 | 11.50615 | 0.6472174 | 0.6753511 | 92.87236 | 16.21989 | 0.9123642 | 0.9751678 | 122.2652 | 12.5332 | 0.7049889 | 0.7535175
86.19543 | 16.36448 | 0.9204973 | 0.9863443 | 132.08 | 3.425905 | 0.1927062 | 0.2064913 | [8 empty] | 90.48156 | 16.70944 | 0.9399014 | 0.9807577 | 124.7654 | 11.49768 | 0.6467411 | 0.6748541 | 92.86254 | 16.22006 | 0.912374 | 0.9751782 | 122.2733 | 12.52662 | 0.7046186 | 0.7531217
86.18718 | 16.36474 | 0.9205121 | 0.9863602 | 132.093 | 3.410591 | 0.1918448 | 0.2055682 | [8 empty] | 90.47174 | 16.70995 | 0.9399297 | 0.9807872 | 124.7727 | 11.48946 | 0.6462789 | 0.6743718 | 92.85124 | 16.22041 | 0.9123936 | 0.9751992 | 122.28 | 12.52108 | 0.7043071 | 0.7527888
86.18 | 16.3649 | 0.9205209 | 0.9863697 | 132.1052 | 3.395118 | 0.1909744 | 0.2046356 | [8 empty] | 90.4623 | 16.71024 | 0.9399462 | 0.9808044 | 124.7803 | 11.48183 | 0.6458497 | 0.673924 | 92.84121 | 16.2202 | 0.9123814 | 0.9751861 | 122.287 | 12.51489 | 0.7039589 | 0.7524166
86.17158 | 16.36485 | 0.920518 | 0.9863665 | 132.1144 | 3.384593 | 0.1903824 | 0.2040012 | [8 empty] | 90.45285 | 16.71028 | 0.9399485 | 0.9808069 | 124.7855 | 11.47353 | 0.6453828 | 0.6734367 | 92.83156 | 16.22046 | 0.9123961 | 0.9752018 | 122.2966 | 12.50796 | 0.703569 | 0.7519999
86.16413 | 16.36522 | 0.9205387 | 0.9863887 | 132.1233 | 3.374383 | 0.1898081 | 0.2033859 | [8 empty] | 90.44366 | 16.7107 | 0.9399721 | 0.9808315 | 124.792 | 11.46523 | 0.6449159 | 0.6729495 | 92.82094 | 16.22111 | 0.9124329 | 0.9752411 | 122.3058 | 12.5012 | 0.7031889 | 0.7515936
86.15582 | 16.3649 | 0.9205209 | 0.9863697 | 132.1313 | 3.364068 | 0.1892279 | 0.2027641 | [8 empty] | 90.43434 | 16.71083 | 0.9399792 | 0.9808389 | 124.799 | 11.45731 | 0.6444702 | 0.6724845 | 92.80972 | 16.2212 | 0.9124378 | 0.9752464 | 122.3152 | 12.49396 | 0.7027818 | 0.7511585
86.14758 | 16.36522 | 0.9205387 | 0.9863887 | 132.1401 | 3.353437 | 0.1886299 | 0.2021234 | [8 empty] | 90.42614 | 16.7107 | 0.9399721 | 0.9808315 | 124.8054 | 11.44888 | 0.6439962 | 0.6719899 | 92.80092 | 16.22089 | 0.9124206 | 0.975228 | 122.3237 | 12.4876 | 0.7024238 | 0.7507758
86.14025 | 16.36543 | 0.9205505 | 0.9864014 | 132.1482 | 3.343227 | 0.1880556 | 0.201508 | [8 empty] | 90.41644 | 16.71083 | 0.9399792 | 0.9808389 | 124.8118 | 11.441 | 0.6435529 | 0.6715273 | 92.7934 | 16.22142 | 0.91245 | 0.9752595 | 122.3324 | 12.48128 | 0.7020682 | 0.7503958
86.13212 | 16.3659 | 0.9205772 | 0.9864299 | 132.1561 | 3.332702 | 0.1874635 | 0.2008736 | [8 empty] | 90.40741 | 16.7112 | 0.9400004 | 0.980861 | 124.8195 | 11.43333 | 0.6431213 | 0.671077 | 92.78458 | 16.22137 | 0.9124476 | 0.9752569 | 122.3424 | 12.47369 | 0.7016415 | 0.7499397
86.12384 | 16.36579 | 0.9205713 | 0.9864236 | 132.1644 | 3.322492 | 0.1868892 | 0.2002582 | [8 empty] | 90.39866 | 16.71154 | 0.9400193 | 0.9808807 | 124.8266 | 11.4249 | 0.6426473 | 0.6705824 | 92.77692 | 16.22172 | 0.9124672 | 0.9752778 | 122.3511 | 12.46658 | 0.7012418 | 0.7495125
86.11554 | 16.366 | 0.9205831 | 0.9864363 | 132.173 | 3.312545 | 0.1863297 | 0.1996587 | [8 empty] | 90.39058 | 16.71137 | 0.9400098 | 0.9808709 | 124.8347 | 11.4163 | 0.6421639 | 0.670078 | 92.77081 | 16.22142 | 0.91245 | 0.9752595 | 122.3601 | 12.45961 | 0.7008494 | 0.7490931
86.10474 | 16.36611 | 0.920589 | 0.9864426 | 132.182 | 3.30223 | 0.1857495 | 0.199037 | [8 empty] | 90.38199 | 16.71162 | 0.940024 | 0.9808856 | 124.8428 | 11.40859 | 0.64173 | 0.6696252 | 92.76714 | 16.22163 | 0.9124623 | 0.9752726 | 122.3686 | 12.45281 | 0.7004668 | 0.7486842
86.09299 | 16.36716 | 0.9206482 | 0.9865061 | 132.1895 | 3.2916 | 0.1851515 | 0.1983962 | [8 empty] | 90.37407 | 16.71204 | 0.9400476 | 0.9809102 | 124.8495 | 11.40054 | 0.6412772 | 0.6691527 | 92.7625 | 16.22233 | 0.9125015 | 0.9753145 | 122.3787 | 12.44561 | 0.7000622 | 0.7482517
86.08506 | 16.36722 | 0.9206512 | 0.9865092 | 132.1981 | 3.281232 | 0.1845684 | 0.1977713 | [8 empty] | 90.36563 | 16.712 | 0.9400452 | 0.9809078 | 124.8576 | 11.39237 | 0.6408174 | 0.6686729 | 92.75701 | 16.2222 | 0.9124942 | 0.9753067 | 122.3876 | 12.43794 | 0.6996306 | 0.7477904
86.07632 | 16.36706 | 0.9206423 | 0.9864997 | 132.2063 | 3.270917 | 0.1839881 | 0.1971496 | [8 empty] | 90.35756 | 16.71238 | 0.9400664 | 0.9809299 | 124.8656 | 11.38449 | 0.6403741 | 0.6682103 | 92.75293 | 16.22216 | 0.9124917 | 0.975304 | 122.3948 | 12.43158 | 0.6992726 | 0.7474077
86.06832 | 16.367 | 0.9206394 | 0.9864966 | 132.2191 | 3.255234 | 0.183106 | 0.1962043 | [8 empty] | 90.34801 | 16.7128 | 0.94009 | 0.9809545 | 124.874 | 11.37551 | 0.6398694 | 0.6676837 | 92.74725 | 16.22277 | 0.9125261 | 0.9753407 | 122.4007 | 12.42482 | 0.6988925 | 0.7470015
86.06046 | 16.36711 | 0.9206453 | 0.9865029 | 132.2311 | 3.239761 | 0.1822357 | 0.1952717 | [8 empty] | 90.33955 | 16.71288 | 0.9400947 | 0.9809595 | 124.8813 | 11.36688 | 0.6393836 | 0.6671768 | 92.74019 | 16.22312 | 0.9125457 | 0.9753617 | 122.4075 | 12.41789 | 0.6985026 | 0.7465847
86.05215 | 16.36716 | 0.9206482 | 0.9865061 | 132.2386 | 3.228815 | 0.1816199 | 0.1946119 | [8 empty] | 90.33038 | 16.71263 | 0.9400806 | 0.9809447 | 124.8895 | 11.35912 | 0.6389474 | 0.6667216 | 92.73339 | 16.22364 | 0.9125751 | 0.9753932 | 122.4137 | 12.41056 | 0.6980906 | 0.7461444
86.04482 | 16.36779 | 0.9206838 | 0.9865441 | 132.2476 | 3.218184 | 0.1810219 | 0.1939712 | [8 empty] | 90.32168 | 16.71275 | 0.9400877 | 0.9809521 | 124.8968 | 11.35107 | 0.6384946 | 0.6662492 | 92.72741 | 16.22364 | 0.9125751 | 0.9753932 | 122.4195 | 12.40337 | 0.697686 | 0.7457119
86.03664 | 16.36827 | 0.9207104 | 0.9865727 | 132.2563 | 3.208132 | 0.1804565 | 0.1933653 | [8 empty] | 90.31374 | 16.71322 | 0.9401136 | 0.9809791 | 124.9054 | 11.34256 | 0.6380159 | 0.6657497 | 92.72125 | 16.22355 | 0.9125702 | 0.9753879 | 122.4242 | 12.39679 | 0.6973157 | 0.7453161
86.02741 | 16.36816 | 0.9207045 | 0.9865663 | 132.264 | 3.197554 | 0.1798615 | 0.1927277 | [8 empty] | 90.30509 | 16.71326 | 0.940116 | 0.9809816 | 124.9136 | 11.33464 | 0.6375702 | 0.6652846 | 92.71242 | 16.2246 | 0.9126291 | 0.9754508 | 122.4296 | 12.38964 | 0.6969135 | 0.7448862
86.01931 | 16.36837 | 0.9207163 | 0.986579 | 132.2719 | 3.187239 | 0.1792813 | 0.192106 | [8 empty] | 90.29638 | 16.71363 | 0.9401372 | 0.9810038 | 124.9214 | 11.32655 | 0.6371151 | 0.6648097 | 92.70482 | 16.22442 | 0.9126192 | 0.9754403 | 122.4364 | 12.38227 | 0.696499 | 0.7444433
86.01093 | 16.36879 | 0.92074 | 0.9866044 | 132.2809 | 3.177029 | 0.178707 | 0.1914906 | [8 empty] | 90.28749 | 16.71397 | 0.940156 | 0.9810234 | 124.9301 | 11.31846 | 0.63666 | 0.6643348 | 92.69897 | 16.22434 | 0.9126143 | 0.9754351 | 122.4417 | 12.37586 | 0.6961386 | 0.744058
86.00338 | 16.36874 | 0.920737 | 0.9866012 | 132.2894 | 3.166609 | 0.1781208 | 0.1908626 | [8 empty] | 90.27844 | 16.7141 | 0.9401631 | 0.9810308 | 124.9398 | 11.31037 | 0.6362049 | 0.6638599 | 92.6922 | 16.22451 | 0.9126242 | 0.9754456 | 122.4482 | 12.3691 | 0.6957585 | 0.7436517
85.99066 | 16.36943 | 0.9207755 | 0.9866425 | 132.297 | 3.156715 | 0.1775643 | 0.1902662 | [8 empty] | 90.26929 | 16.71435 | 0.9401773 | 0.9810456 | 124.9495 | 11.3024 | 0.6357568 | 0.6633924 | 92.68512 | 16.22434 | 0.9126143 | 0.9754351 | 122.4558 | 12.36143 | 0.6953268 | 0.7431904
85.97874 | 16.36969 | 0.9207903 | 0.9866583 | 132.3052 | 3.146821 | 0.1770078 | 0.1896699 | [8 empty] | 90.25988 | 16.71435 | 0.9401773 | 0.9810456 | 124.9587 | 11.29402 | 0.6352852 | 0.6629002 | 92.67981 | 16.22399 | 0.9125947 | 0.9754141 | 122.4639 | 12.35354 | 0.694883 | 0.742716
85.97106 | 16.36953 | 0.9207815 | 0.9866488 | 132.3148 | 3.1364 | 0.1764216 | 0.1890418 | [8 empty] | 90.25003 | 16.7146 | 0.9401914 | 0.9810603 | 124.9684 | 11.28605 | 0.6348371 | 0.6624327 | 92.67606 | 16.22399 | 0.9125947 | 0.9754141 | 122.472 | 12.34669 | 0.694498 | 0.7423045
85.96296 | 16.36948 | 0.9207785 | 0.9866456 | 132.3218 | 3.126138 | 0.1758444 | 0.1884233 | [8 empty] | 90.24091 | 16.71477 | 0.9402008 | 0.9810702 | 124.9767 | 11.278 | 0.6343844 | 0.6619603 | 92.67366 | 16.2239 | 0.9125898 | 0.9754089 | 122.4817 | 12.33994 | 0.6941179 | 0.7418982
85.95542 | 16.36932 | 0.9207696 | 0.9866361 | 132.3354 | 3.11056 | 0.1749681 | 0.1874843 | [8 empty] | 90.2318 | 16.71531 | 0.9402315 | 0.9811022 | 124.9862 | 11.26978 | 0.6339222 | 0.661478 | 92.67011 | 16.22347 | 0.9125653 | 0.9753827 | 122.4929 | 12.33235 | 0.6936912 | 0.7414421
85.94672 | 16.36974 | 0.9207933 | 0.9866615 | 132.3472 | 3.095193 | 0.1741037 | 0.1865581 | [8 empty] | 90.22205 | 16.71565 | 0.9402504 | 0.9811219 | 124.9951 | 11.26148 | 0.6334553 | 0.6609908 | 92.66359 | 16.22329 | 0.9125555 | 0.9753722 | 122.504 | 12.3245 | 0.6932498 | 0.7409703
85.93892 | 16.37048 | 0.9208347 | 0.9867059 | 132.3553 | 3.084825 | 0.1735205 | 0.1859332 | [8 empty] | 90.21532 | 16.71577 | 0.9402574 | 0.9811292 | 125.0045 | 11.25322 | 0.6329907 | 0.660506 | 92.65634 | 16.22312 | 0.9125457 | 0.9753617 | 122.5143 | 12.31766 | 0.6928648 | 0.7405588
85.93054 | 16.37037 | 0.9208288 | 0.9866996 | 132.3636 | 3.074405 | 0.1729344 | 0.1853051 | [8 empty] | 90.20618 | 16.71615 | 0.9402787 | 0.9811514 | 125.0148 | 11.24467 | 0.6325096 | 0.660004 | 92.64878 | 16.22408 | 0.9125996 | 0.9754194 | 122.524 | 12.31068 | 0.6924724 | 0.7401394
85.92281 | 16.37069 | 0.9208466 | 0.9867186 | 132.3719 | 3.06409 | 0.1723542 | 0.1846834 | [8 empty] | 90.19872 | 16.71648 | 0.9402975 | 0.9811711 | 125.0204 | 11.23859 | 0.6321677 | 0.6596472 | 92.63882 | 16.22438 | 0.9126168 | 0.9754377 | 122.5358 | 12.30288 | 0.6920334 | 0.7396703
85.91412 | 16.37095 | 0.9208614 | 0.9867345 | 132.3789 | 3.054249 | 0.1718006 | 0.1840902 | [8 empty] | 90.19009 | 16.71648 | 0.9402975 | 0.9811711 | 125.0276 | 11.23268 | 0.6318352 | 0.6593003 | 92.62841 | 16.22408 | 0.9125996 | 0.9754194 | 122.5458 | 12.29494 | 0.6915871 | 0.7391932
85.90684 | 16.37143 | 0.920888 | 0.986763 | 132.3866 | 3.044355 | 0.1712441 | 0.1834939 | [8 empty] | 90.18194 | 16.71674 | 0.9403117 | 0.9811858 | 125.0364 | 11.22455 | 0.6313777 | 0.6588229 | 92.61785 | 16.22425 | 0.9126094 | 0.9754299 | 122.5556 | 12.28801 | 0.6911972 | 0.7387765
85.89796 | 16.37153 | 0.9208939 | 0.9867694 | 132.3956 | 3.033882 | 0.170655 | 0.1828627 | [8 empty] | 90.17411 | 16.71682 | 0.9403164 | 0.9811908 | 125.045 | 11.21637 | 0.6309179 | 0.6583431 | 92.60856 | 16.22455 | 0.9126266 | 0.9754482 | 122.5632 | 12.28104 | 0.6908048 | 0.7383571
85.88978 | 16.37195 | 0.9209176 | 0.9867947 | 132.4044 | 3.023882 | 0.1700925 | 0.18226 | [8 empty] | 90.16732 | 16.71644 | 0.9402952 | 0.9811686 | 125.0542 | 11.20833 | 0.6304651 | 0.6578706 | 92.59887 | 16.22473 | 0.9126364 | 0.9754587 | 122.5705 | 12.27363 | 0.6903879 | 0.7379115
85.87742 | 16.37158 | 0.9208969 | 0.9867725 | 132.4115 | 3.013567 | 0.1695123 | 0.1816382 | [8 empty] | 90.16066 | 16.71674 | 0.9403117 | 0.9811858 | 125.0628 | 11.20044 | 0.6300218 | 0.657408 | 92.58678 | 16.22495 | 0.9126487 | 0.9754718 | 122.5792 | 12.26587 | 0.6899514 | 0.737445
85.86574 | 16.37153 | 0.9208939 | 0.9867694 | 132.4209 | 3.003568 | 0.1689499 | 0.1810355 | [8 empty] | 90.15397 | 16.71724 | 0.94034 | 0.9812154 | 125.0718 | 11.19214 | 0.6295549 | 0.6569208 | 92.57556 | 16.22512 | 0.9126585 | 0.9754823 | 122.5848 | 12.25824 | 0.6895223 | 0.7369863
85.85638 | 16.37148 | 0.920891 | 0.9867662 | 132.4284 | 2.993043 | 0.1683578 | 0.1804011 | [8 empty] | 90.14626 | 16.71745 | 0.9403518 | 0.9812277 | 125.0794 | 11.18347 | 0.6290667 | 0.6564115 | 92.5659 | 16.22578 | 0.9126953 | 0.9755216 | 122.59 | 12.25148 | 0.6891422 | 0.73658
85.84881 | 16.37195 | 0.9209176 | 0.9867947 | 132.4361 | 2.983043 | 0.1677953 | 0.1797984 | [8 empty] | 90.13901 | 16.71699 | 0.9403258 | 0.9812006 | 125.088 | 11.17512 | 0.6285975 | 0.6559218 | 92.55669 | 16.22604 | 0.91271 | 0.9755373 | 122.5953 | 12.24503 | 0.6887792 | 0.7361921
85.84031 | 16.37195 | 0.9209176 | 0.9867947 | 132.4498 | 2.967571 | 0.166925 | 0.1788659 | [8 empty] | 90.13389 | 16.71707 | 0.9403305 | 0.9812055 | 125.0972 | 11.16695 | 0.6281376 | 0.655442 | 92.54608 | 16.22569 | 0.9126904 | 0.9755164 | 122.6016 | 12.23722 | 0.6883403 | 0.7357229
85.83202 | 16.37211 | 0.9209265 | 0.9868042 | 132.4614 | 2.95273 | 0.1660902 | 0.1779713 | [8 empty] | 90.12808 | 16.71741 | 0.9403494 | 0.9812252 | 125.1059 | 11.15919 | 0.6277014 | 0.6549868 | 92.53609 | 16.22591 | 0.9127026 | 0.9755295 | 122.6073 | 12.22951 | 0.6879062 | 0.735259
85.82457 | 16.37185 | 0.9209117 | 0.9867884 | 132.4696 | 2.942362 | 0.165507 | 0.1773464 | [8 empty] | 90.12124 | 16.71741 | 0.9403494 | 0.9812252 | 125.115 | 11.1511 | 0.6272463 | 0.6545119 | 92.52868 | 16.22626 | 0.9127222 | 0.9755504 | 122.6119 | 12.22327 | 0.6875555 | 0.7348841
85.81592 | 16.37211 | 0.9209265 | 0.9868042 | 132.4772 | 2.932468 | 0.1649505 | 0.1767501 | [8 empty] | 90.11386 | 16.71741 | 0.9403494 | 0.9812252 | 125.1243 | 11.14293 | 0.6267864 | 0.654032 | 92.52181 | 16.22626 | 0.9127222 | 0.9755504 | 122.6168 | 12.21678 | 0.6871902 | 0.7344936
85.80813 | 16.37248 | 0.9209472 | 0.9868265 | 132.4853 | 2.922153 | 0.1643703 | 0.1761284 | [8 empty] | 90.10614 | 16.71787 | 0.9403754 | 0.9812523 | 125.1335 | 11.13463 | 0.6263195 | 0.6535448 | 92.51519 | 16.22643 | 0.9127321 | 0.9755609 | 122.6215 | 12.2088 | 0.6867414 | 0.7340139
85.8004 | 16.37269 | 0.9209591 | 0.9868391 | 132.4928 | 2.911838 | 0.1637901 | 0.1755067 | [8 empty] | 90.09876 | 16.71825 | 0.9403966 | 0.9812744 | 125.143 | 11.12674 | 0.6258762 | 0.6530822 | 92.50803 | 16.22643 | 0.9127321 | 0.9755609 | 122.626 | 12.20152 | 0.6863319 | 0.7335762
85.79278 | 16.37274 | 0.920962 | 0.9868423 | 132.5004 | 2.901523 | 0.1632098 | 0.1748849 | [8 empty] | 90.09024 | 16.71825 | 0.9403966 | 0.9812744 | 125.1524 | 11.11869 | 0.6254234 | 0.6526098 | 92.50158 | 16.22669 | 0.9127468 | 0.9755766 | 122.6306 | 12.1948 | 0.6859542 | 0.7331726
85.78476 | 16.37248 | 0.9209472 | 0.9868265 | 132.5078 | 2.891682 | 0.1626563 | 0.1742918 | [8 empty] | 90.08293 | 16.71862 | 0.9404178 | 0.9812966 | 125.1626 | 11.10993 | 0.6249306 | 0.6520955 | 92.49538 | 16.2273 | 0.9127811 | 0.9756133 | 122.635 | 12.188 | 0.6855716 | 0.7327637
85.77658 | 16.37248 | 0.9209472 | 0.9868265 | 132.5158 | 2.881051 | 0.1620583 | 0.173651 | [8 empty] | 90.07525 | 16.71908 | 0.9404437 | 0.9813236 | 125.1709 | 11.10193 | 0.6244801 | 0.6516255 | 92.48681 | 16.22713 | 0.9127713 | 0.9756029 | 122.641 | 12.18059 | 0.6851548 | 0.7323181
85.76568 | 16.37285 | 0.9209679 | 0.9868487 | 132.5237 | 2.870683 | 0.1614751 | 0.1730261 | [8 empty] | 90.06676 | 16.71917 | 0.9404485 | 0.9813286 | 125.1799 | 11.09388 | 0.6240274 | 0.6511531 | 92.4784 | 16.22739 | 0.912786 | 0.9756186 | 122.6478 | 12.17283 | 0.6847182 | 0.7318515
85.75387 | 16.37306 | 0.9209798 | 0.9868613 | 132.5322 | 2.860526 | 0.1609038 | 0.1724139 | [8 empty] | 90.05941 | 16.71946 | 0.940465 | 0.9813458 | 125.1881 | 11.08549 | 0.6235558 | 0.6506609 | 92.47119 | 16.22817 | 0.9128301 | 0.9756658 | 122.6535 | 12.16642 | 0.6843578 | 0.7314662
85.74545 | 16.37337 | 0.9209976 | 0.9868804 | 132.5394 | 2.850001 | 0.1603117 | 0.1717795 | [8 empty] | 90.05168 | 16.71984 | 0.9404862 | 0.9813679 | 125.1956 | 11.07761 | 0.6231124 | 0.6501983 | 92.46259 | 16.2287 | 0.9128596 | 0.9756972 | 122.6602 | 12.16006 | 0.6839997 | 0.7310836
85.73887 | 16.37369 | 0.9210153 | 0.9868994 | 132.5483 | 2.840212 | 0.1597611 | 0.1711895 | [8 empty] | 90.04348 | 16.7198 | 0.9404838 | 0.9813655 | 125.2031 | 11.06956 | 0.6226597 | 0.6497259 | 92.45231 | 16.22896 | 0.9128743 | 0.9757129 | 122.6668 | 12.1526 | 0.6835804 | 0.7306354
85.73009 | 16.37327 | 0.9209916 | 0.986874 | 132.5614 | 2.825266 | 0.1589204 | 0.1702886 | [8 empty] | 90.03644 | 16.72017 | 0.940505 | 0.9813876 | 125.2112 | 11.06151 | 0.6222069 | 0.6492534 | 92.44134 | 16.22926 | 0.9128915 | 0.9757313 | 122.6755 | 12.14515 | 0.683161 | 0.7301871
85.72106 | 16.37348 | 0.9210035 | 0.9868867 | 132.5742 | 2.809372 | 0.1580264 | 0.1693307 | [8 empty] | 90.02949 | 16.72043 | 0.9405192 | 0.9814024 | 125.218 | 11.05338 | 0.6217494 | 0.6487761 | 92.43139 | 16.22922 | 0.912889 | 0.9757287 | 122.6822 | 12.13874 | 0.6828006 | 0.7298018
85.71366 | 16.37358 | 0.9210094 | 0.9868931 | 132.5842 | 2.799373 | 0.1574639 | 0.168728 | [8 empty] | 90.02212 | 16.72064 | 0.940531 | 0.9814147 | 125.2265 | 11.04541 | 0.6213014 | 0.6483085 | 92.42241 | 16.22983 | 0.9129233 | 0.9757654 | 122.6895 | 12.13194 | 0.682418 | 0.729393
85.70609 | 16.37353 | 0.9210064 | 0.9868899 | 132.5914 | 2.788952 | 0.1568778 | 0.1680999 | [8 empty] | 90.01538 | 16.72064 | 0.940531 | 0.9814147 | 125.2346 | 11.03728 | 0.6208439 | 0.6478312 | 92.41113 | 16.23027 | 0.9129479 | 0.9757916 | 122.698 | 12.12405 | 0.6819741 | 0.7289185
85.69762 | 16.37353 | 0.9210064 | 0.9868899 | 132.6002 | 2.778637 | 0.1562976 | 0.1674782 | [8 empty] | 90.00884 | 16.72068 | 0.9405333 | 0.9814171 | 125.2407 | 11.02923 | 0.6203911 | 0.6473587 | 92.40181 | 16.23053 | 0.9129626 | 0.9758073 | 122.7081 | 12.11589 | 0.6815156 | 0.7284284
85.68984 | 16.374 | 0.9210331 | 0.9869184 | 132.6086 | 2.76848 | 0.1557262 | 0.166866 | [8 empty] | 90.00256 | 16.72101 | 0.9405522 | 0.9814368 | 125.2495 | 11.02064 | 0.6199077 | 0.6468543 | 92.39281 | 16.2307 | 0.9129724 | 0.9758178 | 122.7179 | 12.10944 | 0.6811526 | 0.7280405
85.6815 | 16.374 | 0.9210331 | 0.9869184 | 132.617 | 2.758218 | 0.155149 | 0.1662474 | [8 empty] | 89.99648 | 16.72118 | 0.9405616 | 0.9814467 | 125.2585 | 11.01196 | 0.6194196 | 0.6463449 | 92.38418 | 16.23088 | 0.9129822 | 0.9758283 | 122.7278 | 12.10273 | 0.680775 | 0.7276368
85.67335 | 16.37458 | 0.9210656 | 0.9869533 | 132.6245 | 2.748219 | 0.1545865 | 0.1656447 | [8 empty] | 89.98972 | 16.72135 | 0.9405711 | 0.9814565 | 125.2667 | 11.00378 | 0.6189597 | 0.6458651 | 92.37572 | 16.23118 | 0.9129994 | 0.9758466 | 122.7382 | 12.09427 | 0.6802992 | 0.7271283
85.66478 | 16.37495 | 0.9210864 | 0.9869755 | 132.6324 | 2.73864 | 0.1540477 | 0.1650674 | [8 empty] | 89.98231 | 16.72152 | 0.9405805 | 0.9814664 | 125.2762 | 10.9959 | 0.6185164 | 0.6454025 | 92.36809 | 16.23109 | 0.9129944 | 0.9758414 | 122.7481 | 12.08651 | 0.6798627 | 0.7266618
85.65691 | 16.37532 | 0.9211071 | 0.9869977 | 132.6412 | 2.728588 | 0.1534823 | 0.1644616 | [8 empty] | 89.97594 | 16.72168 | 0.9405899 | 0.9814762 | 125.2849 | 10.98781 | 0.6180613 | 0.6449276 | 92.36394 | 16.2314 | 0.9130116 | 0.9758597 | 122.7571 | 12.07975 | 0.6794826 | 0.7262555
85.64618 | 16.37527 | 0.9211041 | 0.9869946 | 132.6481 | 2.718747 | 0.1529287 | 0.1638684 | [8 empty] | 89.96941 | 16.72202 | 0.9406088 | 0.9814959 | 125.2935 | 10.97943 | 0.6175896 | 0.6444355 | 92.35882 | 16.23184 | 0.9130361 | 0.9758859 | 122.7657 | 12.07282 | 0.6790927 | 0.7258388
85.63465 | 16.37474 | 0.9210745 | 0.9869629 | 132.6566 | 2.709274 | 0.1523959 | 0.1632974 | [8 empty] | 89.96269 | 16.72202 | 0.9406088 | 0.9814959 | 125.3031 | 10.97163 | 0.617151 | 0.6439778 | 92.35312 | 16.23166 | 0.9130263 | 0.9758754 | 122.7764 | 12.06471 | 0.6786366 | 0.7253512
85.6253 | 16.37485 | 0.9210804 | 0.9869692 | 132.6655 | 2.699064 | 0.1518216 | 0.162682 | [8 empty] | 89.95651 | 16.72189 | 0.9406017 | 0.9814885 | 125.3108 | 10.96358 | 0.6166983 | 0.6435053 | 92.34901 | 16.23162 | 0.9130239 | 0.9758728 | 122.7853 | 12.05678 | 0.6781903 | 0.7248742
85.61796 | 16.375 | 0.9210893 | 0.9869787 | 132.6736 | 2.688749 | 0.1512414 | 0.1620603 | [8 empty] | 89.94999 | 16.72177 | 0.9405947 | 0.9814811 | 125.32 | 10.9552 | 0.6162266 | 0.6430132 | 92.34539 | 16.23227 | 0.9130607 | 0.9759121 | 122.7933 | 12.04967 | 0.6777905 | 0.7244469
85.60924 | 16.37527 | 0.9211041 | 0.9869946 | 132.6863 | 2.673698 | 0.1503947 | 0.1611531 | [8 empty] | 89.94382 | 16.72219 | 0.9406182 | 0.9815057 | 125.3292 | 10.94731 | 0.6157833 | 0.6425506 | 92.34199 | 16.23236 | 0.9130656 | 0.9759174 | 122.8016 | 12.04182 | 0.6773491 | 0.7239752
85.60097 | 16.37516 | 0.9210982 | 0.9869882 | 132.6982 | 2.659278 | 0.1495836 | 0.160284 | [8 empty] | 89.93661 | 16.72244 | 0.9406324 | 0.9815205 | 125.3366 | 10.93893 | 0.6153117 | 0.6420585 | 92.33911 | 16.23253 | 0.9130754 | 0.9759279 | 122.8127 | 12.03289 | 0.6768464 | 0.7234378
85.59305 | 16.37542 | 0.921113 | 0.9870041 | 132.707 | 2.64991 | 0.1490567 | 0.1597193 | [8 empty] | 89.93075 | 16.72244 | 0.9406324 | 0.9815205 | 125.3432 | 10.93021 | 0.6148212 | 0.6415467 | 92.33316 | 16.23223 | 0.9130582 | 0.9759095 | 122.8242 | 12.02504 | 0.676405 | 0.722966
85.58462 | 16.37574 | 0.9211308 | 0.9870231 | 132.7154 | 2.640016 | 0.1485002 | 0.159123 | [8 empty] | 89.92224 | 16.72252 | 0.9406371 | 0.9815254 | 125.3496 | 10.92182 | 0.6143495 | 0.6410545 | 92.32712 | 16.23253 | 0.9130754 | 0.9759279 | 122.8346 | 12.01667 | 0.6759342 | 0.7224628
85.57575 | 16.37616 | 0.9211544 | 0.9870485 | 132.7237 | 2.629754 | 0.1479229 | 0.1585044 | [8 empty] | 89.91512 | 16.72269 | 0.9406465 | 0.9815353 | 125.356 | 10.91411 | 0.6139156 | 0.6406018 | 92.32074 | 16.23288 | 0.913095 | 0.9759488 | 122.8426 | 12.00917 | 0.6755124 | 0.722012
85.56688 | 16.37679 | 0.92119 | 0.9870866 | 132.7323 | 2.619596 | 0.1473516 | 0.1578922 | [8 empty] | 89.90697 | 16.72269 | 0.9406465 | 0.9815353 | 125.3622 | 10.90631 | 0.613477 | 0.6401441 | 92.31324 | 16.23253 | 0.9130754 | 0.9759279 | 122.8507 | 12.00193 | 0.6751053 | 0.7215769
85.55884 | 16.377 | 0.9212018 | 0.9870993 | 132.7402 | 2.610123 | 0.1468187 | 0.1573213 | [8 empty] | 89.89906 | 16.72282 | 0.9406536 | 0.9815426 | 125.368 | 10.89839 | 0.6130313 | 0.639679 | 92.30497 | 16.23258 | 0.9130778 | 0.9759305 | 122.8589 | 11.99321 | 0.6746148 | 0.7210526
85.54982 | 16.37679 | 0.92119 | 0.9870866 | 132.749 | 2.60044 | 0.146274 | 0.1567376 | [8 empty] | 89.89226 | 16.72294 | 0.9406607 | 0.98155 | 125.3742 | 10.89256 | 0.6127036 | 0.639337 | 92.29644 | 16.23314 | 0.9131097 | 0.9759646 | 122.8673 | 11.98458 | 0.6741293 | 0.7205337
85.54078 | 16.37679 | 0.92119 | 0.9870866 | 132.7578 | 2.590283 | 0.1457027 | 0.1561254 | [8 empty] | 89.88416 | 16.72328 | 0.9406796 | 0.9815697 | 125.3786 | 10.88665 | 0.6123711 | 0.63899 | 92.29006 | 16.23301 | 0.9131024 | 0.9759567 | 122.8734 | 11.97704 | 0.673705 | 0.7200802
85.5282 | 16.37774 | 0.9212433 | 0.9871437 | 132.7664 | 2.580231 | 0.1451373 | 0.1555195 | [8 empty] | 89.87609 | 16.72332 | 0.9406819 | 0.9815722 | 125.3869 | 10.87877 | 0.6119277 | 0.6385274 | 92.28413 | 16.23297 | 0.9130999 | 0.9759541 | 122.8793 | 11.96932 | 0.673271 | 0.7196163
85.51406 | 16.37879 | 0.9213025 | 0.9872071 | 132.774 | 2.570074 | 0.1445659 | 0.1549073 | [8 empty] | 89.86775 | 16.7237 | 0.9407031 | 0.9815943 | 125.3931 | 10.87101 | 0.6114915 | 0.6380722 | 92.27624 | 16.23297 | 0.9130999 | 0.9759541 | 122.8858 | 11.96108 | 0.6728075 | 0.7191209
85.50375 | 16.37948 | 0.9213409 | 0.9872483 | 132.7838 | 2.56018 | 0.1440094 | 0.154311 | [8 empty] | 89.85968 | 16.72411 | 0.9407267 | 0.9816189 | 125.3998 | 10.86288 | 0.611034 | 0.6375949 | 92.26762 | 16.2331 | 0.9131073 | 0.9759619 | 122.8909 | 11.95306 | 0.6723563 | 0.7186386
85.49505 | 16.37921 | 0.9213261 | 0.9872325 | 132.7909 | 2.550391 | 0.1434588 | 0.153721 | [8 empty] | 89.85099 | 16.72395 | 0.9407173 | 0.9816091 | 125.4078 | 10.85483 | 0.6105812 | 0.6371224 | 92.25969 | 16.23341 | 0.9131244 | 0.9759803 | 122.8957 | 11.94574 | 0.6719443 | 0.7181983
85.48614 | 16.37958 | 0.9213469 | 0.9872547 | 132.804 | 2.535813 | 0.1426388 | 0.1528423 | [8 empty] | 89.84184 | 16.72386 | 0.9407126 | 0.9816041 | 125.4154 | 10.84674 | 0.6101261 | 0.6366475 | 92.25175 | 16.23341 | 0.9131244 | 0.9759803 | 122.9011 | 11.93898 | 0.6715642 | 0.717792
85.47884 | 16.37964 | 0.9213498 | 0.9872579 | 132.8161 | 2.52092 | 0.141801 | 0.1519446 | [8 empty] | 89.83289 | 16.72395 | 0.9407173 | 0.9816091 | 125.4212 | 10.83878 | 0.6096781 | 0.63618 | 92.24379 | 16.23332 | 0.9131195 | 0.975975 | 122.908 | 11.93135 | 0.671135 | 0.7173333
85.46978 | 16.37974 | 0.9213557 | 0.9872642 | 132.8228 | 2.511131 | 0.1412504 | 0.1513546 | [8 empty] | 89.82391 | 16.72403 | 0.940722 | 0.981614 | 125.4289 | 10.8311 | 0.6092465 | 0.6357297 | 92.23762 | 16.23362 | 0.9131367 | 0.9759934 | 122.9144 | 11.92389 | 0.6707157 | 0.7168851
85.46032 | 16.37942 | 0.921338 | 0.9872452 | 132.8308 | 2.501184 | 0.1406909 | 0.1507551 | [8 empty] | 89.81591 | 16.72445 | 0.9407456 | 0.9816386 | 125.4351 | 10.82331 | 0.6088079 | 0.635272 | 92.23215 | 16.23375 | 0.913144 | 0.9760013 | 122.9208 | 11.91657 | 0.6703037 | 0.7164447
85.45191 | 16.37974 | 0.9213557 | 0.9872642 | 132.8379 | 2.491501 | 0.1401462 | 0.1501714 | [8 empty] | 89.80868 | 16.72495 | 0.9407739 | 0.9816681 | 125.4426 | 10.81526 | 0.6083551 | 0.6347996 | 92.22528 | 16.23393 | 0.9131538 | 0.9760117 | 122.9277 | 11.90933 | 0.6698966 | 0.7160096
85.44328 | 16.37974 | 0.9213557 | 0.9872642 | 132.8457 | 2.481712 | 0.1395956 | 0.1495814 | [8 empty] | 89.79955 | 16.72537 | 0.9407975 | 0.9816927 | 125.4495 | 10.80733 | 0.6079094 | 0.6343345 | 92.21561 | 16.23415 | 0.9131661 | 0.9760248 | 122.9357 | 11.90166 | 0.669465 | 0.7155483
85.43399 | 16.37995 | 0.9213676 | 0.9872769 | 132.8533 | 2.472081 | 0.1390539 | 0.149001 | [8 empty] | 89.78988 | 16.72516 | 0.9407857 | 0.9816804 | 125.4571 | 10.79949 | 0.6074685 | 0.6338743 | 92.20656 | 16.23463 | 0.9131931 | 0.9760537 | 122.9431 | 11.89377 | 0.6690211 | 0.7150739
85.4255 | 16.38037 | 0.9213913 | 0.9873023 | 132.8598 | 2.462292 | 0.1385032 | 0.148411 | [8 empty] | 89.78026 | 16.72541 | 0.9407998 | 0.9816952 | 125.465 | 10.7914 | 0.6070133 | 0.6333994 | 92.1975 | 16.23515 | 0.9132225 | 0.9760851 | 122.95 | 11.88649 | 0.6686116 | 0.7146362
85.41718 | 16.38085 | 0.9214179 | 0.9873308 | 132.8674 | 2.452556 | 0.1379556 | 0.1478241 | [8 empty] | 89.77101 | 16.72571 | 0.9408163 | 0.9817124 | 125.4733 | 10.78335 | 0.6065606 | 0.632927 | 92.18863 | 16.23506 | 0.9132176 | 0.9760799 | 122.9575 | 11.87969 | 0.6682291 | 0.7142273
85.40571 | 16.38148 | 0.9214534 | 0.9873689 | 132.8748 | 2.442662 | 0.1373991 | 0.1472278 | [8 empty] | 89.76281 | 16.72579 | 0.940821 | 0.9817173 | 125.4811 | 10.77535 | 0.6061102 | 0.632457 | 92.17853 | 16.23558 | 0.913247 | 0.9761113 | 122.9652 | 11.87145 | 0.6677656 | 0.7137319
85.394 | 16.38164 | 0.9214623 | 0.9873784 | 132.8825 | 2.432873 | 0.1368484 | 0.1466378 | [8 empty] | 89.75308 | 16.72588 | 0.9408258 | 0.9817223 | 125.4894 | 10.76734 | 0.6056598 | 0.631987 | 92.16806 | 16.23602 | 0.9132716 | 0.9761376 | 122.9744 | 11.86299 | 0.6672898 | 0.7132234
85.38569 | 16.38153 | 0.9214564 | 0.987372 | 132.8902 | 2.423032 | 0.1362949 | 0.1460446 | [8 empty] | 89.74375 | 16.72579 | 0.940821 | 0.9817173 | 125.4986 | 10.75916 | 0.6051999 | 0.6315072 | 92.15928 | 16.23589 | 0.9132642 | 0.9761297 | 122.9812 | 11.85588 | 0.6668901 | 0.7127962
85.37756 | 16.38216 | 0.9214919 | 0.9874101 | 132.8978 | 2.413612 | 0.135765 | 0.1454768 | [8 empty] | 89.73559 | 16.72588 | 0.9408258 | 0.9817223 | 125.5066 | 10.75082 | 0.6047307 | 0.6310175 | 92.14984 | 16.23593 | 0.9132667 | 0.9761323 | 122.9888 | 11.849 | 0.6665026 | 0.7123821
85.37012 | 16.38227 | 0.9214978 | 0.9874165 | 132.9098 | 2.398823 | 0.1349331 | 0.1445855 | [8 empty] | 89.72551 | 16.72617 | 0.9408423 | 0.9817395 | 125.5148 | 10.74298 | 0.6042897 | 0.6305574 | 92.13887 | 16.23589 | 0.9132642 | 0.9761297 | 122.9966 | 11.8415 | 0.6660809 | 0.7119312
85.36301 | 16.38242 | 0.9215067 | 0.987426 | 132.9214 | 2.384087 | 0.1341042 | 0.1436973 | [8 empty] | 89.71647 | 16.72663 | 0.9408682 | 0.9817666 | 125.5224 | 10.73477 | 0.6038275 | 0.6300751 | 92.12774 | 16.23593 | 0.9132667 | 0.9761323 | 123.0061 | 11.83409 | 0.665664 | 0.7114856
85.35564 | 16.38258 | 0.9215156 | 0.9874355 | 132.9297 | 2.374457 | 0.1335625 | 0.1431168 | [8 empty] | 89.70645 | 16.72671 | 0.9408729 | 0.9817715 | 125.53 | 10.72701 | 0.6033912 | 0.6296199 | 92.11778 | 16.23593 | 0.9132667 | 0.9761323 | 123.0143 | 11.82702 | 0.6652667 | 0.711061
85.34791 | 16.38232 | 0.9215008 | 0.9874196 | 132.937 | 2.365247 | 0.1330445 | 0.1425617 | [8 empty] | 89.69656 | 16.72659 | 0.9408658 | 0.9817641 | 125.5374 | 10.71951 | 0.6029691 | 0.6291794 | 92.10811 | 16.23554 | 0.9132446 | 0.9761087 | 123.0227 | 11.82005 | 0.6648743 | 0.7106416
85.34024 | 16.38237 | 0.9215038 | 0.9874228 | 132.9461 | 2.355353 | 0.1324879 | 0.1419653 | [8 empty] | 89.68672 | 16.7268 | 0.9408776 | 0.9817764 | 125.5456 | 10.71196 | 0.6025447 | 0.6287365 | 92.09711 | 16.23572 | 0.9132544 | 0.9761192 | 123.0324 | 11.81246 | 0.6644476 | 0.7101856
85.33334 | 16.38274 | 0.9215245 | 0.987445 | 132.9538 | 2.345985 | 0.131961 | 0.1414007 | [8 empty] | 89.67694 | 16.72718 | 0.9408989 | 0.9817985 | 125.5526 | 10.70433 | 0.6021155 | 0.6282887 | 92.08649 | 16.23593 | 0.9132667 | 0.9761323 | 123.0414 | 11.80427 | 0.6639866 | 0.7096928
85.32514 | 16.38353 | 0.9215689 | 0.9874926 | 132.9616 | 2.336091 | 0.1314045 | 0.1408044 | [8 empty] | 89.66766 | 16.72747 | 0.9409154 | 0.9818158 | 125.5611 | 10.69653 | 0.6016769 | 0.627831 | 92.07695 | 16.23615 | 0.9132789 | 0.9761454 | 123.0491 | 11.79685 | 0.6635697 | 0.7092472
85.31724 | 16.38348 | 0.9215659 | 0.9874894 | 132.9697 | 2.326302 | 0.1308538 | 0.1402144 | [8 empty] | 89.6575 | 16.72793 | 0.9409413 | 0.9818428 | 125.568 | 10.68869 | 0.6012359 | 0.6273708 | 92.06891 | 16.23611 | 0.9132765 | 0.9761428 | 123.0568 | 11.78992 | 0.6631798 | 0.7088305
85.30976 | 16.38348 | 0.9215659 | 0.9874894 | 132.9792 | 2.317092 | 0.1303358 | 0.1396593 | [8 empty] | 89.64755 | 16.72806 | 0.9409484 | 0.9818502 | 125.5748 | 10.68119 | 0.6008138 | 0.6269304 | 92.0617 | 16.23663 | 0.9133059 | 0.9761743 | 123.0649 | 11.78186 | 0.6627261 | 0.7083456
85.30164 | 16.38353 | 0.9215689 | 0.9874926 | 132.9871 | 2.307409 | 0.1297911 | 0.1390756 | [8 empty] | 89.6372 | 16.7281 | 0.9409507 | 0.9818527 | 125.5814 | 10.67373 | 0.600394 | 0.6264924 | 92.05282 | 16.23663 | 0.9133059 | 0.9761743 | 123.0726 | 11.77353 | 0.6622577 | 0.7078449
85.29019 | 16.38385 | 0.9215867 | 0.9875116 | 132.9957 | 2.297515 | 0.1292346 | 0.1384793 | [8 empty] | 89.62634 | 16.72789 | 0.9409389 | 0.9818404 | 125.5893 | 10.66576 | 0.599946 | 0.6260249 | 92.04347 | 16.23694 | 0.9133231 | 0.9761926 | 123.0802 | 11.76529 | 0.6617943 | 0.7073495
85.27876 | 16.38442 | 0.9216192 | 0.9875465 | 133.0041 | 2.287516 | 0.1286721 | 0.1378766 | [8 empty] | 89.61651 | 16.72801 | 0.940946 | 0.9818478 | 125.5967 | 10.65759 | 0.5994861 | 0.625545 | 92.03531 | 16.23681 | 0.9133157 | 0.9761847 | 123.0866 | 11.75906 | 0.6614436 | 0.7069747
85.27069 | 16.38469 | 0.921634 | 0.9875624 | 133.0123 | 2.277885 | 0.1281304 | 0.1372961 | [8 empty] | 89.60631 | 16.72822 | 0.9409578 | 0.9818601 | 125.604 | 10.64983 | 0.5990499 | 0.6250898 | 92.02862 | 16.23672 | 0.9133108 | 0.9761795 | 123.0929 | 11.75178 | 0.661034 | 0.706537
85.262 | 16.38511 | 0.9216577 | 0.9875877 | 133.0204 | 2.267991 | 0.1275738 | 0.1366997 | [8 empty] | 89.59705 | 16.72818 | 0.9409555 | 0.9818576 | 125.6108 | 10.64153 | 0.598583 | 0.6246026 | 92.01965 | 16.23755 | 0.9133574 | 0.9762293 | 123.099 | 11.74358 | 0.660573 | 0.7060442
85.25397 | 16.38542 | 0.9216755 | 0.9876068 | 133.0326 | 2.254465 | 0.126813 | 0.1358845 | [8 empty] | 89.58828 | 16.72856 | 0.9409767 | 0.9818797 | 125.6174 | 10.63365 | 0.5981396 | 0.62414 | 92.0108 | 16.23785 | 0.9133746 | 0.9762476 | 123.105 | 11.73543 | 0.6601144 | 0.7055541
85.246 | 16.38532 | 0.9216695 | 0.9876004 | 133.0452 | 2.240466 | 0.1260256 | 0.1350407 | [8 empty] | 89.57978 | 16.72877 | 0.9409885 | 0.981892 | 125.6234 | 10.62589 | 0.5977034 | 0.6236848 | 92.00369 | 16.23798 | 0.9133819 | 0.9762555 | 123.1116 | 11.72802 | 0.6596975 | 0.7051085
85.23843 | 16.38574 | 0.9216932 | 0.9876258 | 133.0533 | 2.230836 | 0.1254839 | 0.1344603 | [8 empty] | 89.57055 | 16.7286 | 0.940979 | 0.9818822 | 125.6308 | 10.61788 | 0.597253 | 0.6232148 | 91.9972 | 16.23903 | 0.9134408 | 0.9763184 | 123.1178 | 11.72126 | 0.6593174 | 0.7047022
85.22978 | 16.38637 | 0.9217287 | 0.9876639 | 133.061 | 2.22131 | 0.1249481 | 0.1338861 | [8 empty] | 89.56244 | 16.72885 | 0.9409932 | 0.981897 | 125.6389 | 10.60983 | 0.5968002 | 0.6227423 | 91.99022 | 16.24003 | 0.9134972 | 0.9763787 | 123.126 | 11.71337 | 0.6588736 | 0.7042278
85.22155 | 16.38658 | 0.9217406 | 0.9876766 | 133.0706 | 2.211784 | 0.1244122 | 0.133312 | [8 empty] | 89.55436 | 16.72931 | 0.9410191 | 0.981924 | 125.6466 | 10.6022 | 0.596371 | 0.6222945 | 91.98322 | 16.24003 | 0.9134972 | 0.9763787 | 123.1346 | 11.70552 | 0.6584322 | 0.703756
85.21464 | 16.38658 | 0.9217406 | 0.9876766 | 133.0789 | 2.202469 | 0.1238883 | 0.1327505 | [8 empty] | 89.54542 | 16.72915 | 0.9410097 | 0.9819142 | 125.6543 | 10.59432 | 0.5959277 | 0.6218319 | 91.97665 | 16.24012 | 0.9135021 | 0.9763839 | 123.1414 | 11.6985 | 0.6580373 | 0.703334
85.20618 | 16.38721 | 0.9217761 | 0.9877146 | 133.088 | 2.193207 | 0.1233673 | 0.1321922 | [8 empty] | 89.53732 | 16.72923 | 0.9410144 | 0.9819191 | 125.6618 | 10.58636 | 0.5954796 | 0.6213644 | 91.97009 | 16.24012 | 0.9135021 | 0.9763839 | 123.1487 | 11.69183 | 0.6576621 | 0.702933
85.19881 | 16.38763 | 0.9217998 | 0.98774 | 133.0969 | 2.183681 | 0.1228314 | 0.1316181 | [8 empty] | 89.52887 | 16.72965 | 0.941038 | 0.9819437 | 125.67 | 10.57831 | 0.5950269 | 0.6208919 | 91.96202 | 16.24047 | 0.9135217 | 0.9764049 | 123.1566 | 11.68359 | 0.6571987 | 0.7024376
85.19134 | 16.38795 | 0.9218176 | 0.987759 | 133.1064 | 2.173945 | 0.1222838 | 0.1310313 | [8 empty] | 89.52094 | 16.72982 | 0.9410474 | 0.9819536 | 125.678 | 10.57018 | 0.5945694 | 0.6204146 | 91.95481 | 16.24029 | 0.9135119 | 0.9763944 | 123.164 | 11.6757 | 0.6567548 | 0.7019632
85.18007 | 16.38885 | 0.9218679 | 0.987813 | 133.1148 | 2.164788 | 0.1217687 | 0.1304793 | [8 empty] | 89.51254 | 16.73011 | 0.9410639 | 0.9819708 | 125.686 | 10.56263 | 0.5941449 | 0.6199717 | 91.94832 | 16.24003 | 0.9134972 | 0.9763787 | 123.1717 | 11.66886 | 0.6563698 | 0.7015517
85.16894 | 16.38953 | 0.9219064 | 0.9878542 | 133.123 | 2.15542 | 0.1212418 | 0.1299147 | [8 empty] | 89.50476 | 16.73015 | 0.9410663 | 0.9819732 | 125.6923 | 10.5568 | 0.5938171 | 0.6196296 | 91.94202 | 16.23986 | 0.9134874 | 0.9763682 | 123.1797 | 11.66188 | 0.6559774 | 0.7011323
85.1611 | 16.38963 | 0.9219123 | 0.9878605 | 133.1328 | 2.146263 | 0.1207267 | 0.1293628 | [8 empty] | 89.49642 | 16.7304 | 0.9410804 | 0.981988 | 125.6988 | 10.55098 | 0.5934894 | 0.6192876 | 91.93574 | 16.24003 | 0.9134972 | 0.9763787 | 123.1895 | 11.65355 | 0.655509 | 0.7006317
85.15348 | 16.38953 | 0.9219064 | 0.9878542 | 133.1418 | 2.136843 | 0.1201968 | 0.128795 | [8 empty] | 89.49051 | 16.73057 | 0.9410899 | 0.9819979 | 125.7072 | 10.54284 | 0.5930319 | 0.6188102 | 91.92992 | 16.23986 | 0.9134874 | 0.9763682 | 123.197 | 11.64584 | 0.655075 | 0.7001678
85.14584 | 16.38906 | 0.9218797 | 0.9878257 | 133.1549 | 2.122738 | 0.1194034 | 0.1279449 | [8 empty] | 89.48245 | 16.73057 | 0.9410899 | 0.9819979 | 125.7171 | 10.53517 | 0.5926003 | 0.6183599 | 91.92531 | 16.24021 | 0.913507 | 0.9763892 | 123.2062 | 11.63912 | 0.6546973 | 0.6997641
85.13829 | 16.38937 | 0.9218975 | 0.9878447 | 133.1667 | 2.108529 | 0.1186041 | 0.1270884 | [8 empty] | 89.47594 | 16.73082 | 0.941104 | 0.9820126 | 125.7264 | 10.52733 | 0.5921594 | 0.6178998 | 91.92231 | 16.24016 | 0.9135045 | 0.9763866 | 123.2135 | 11.63189 | 0.6542903 | 0.699329
85.1304 | 16.38937 | 0.9218975 | 0.9878447 | 133.1758 | 2.099003 | 0.1180683 | 0.1265143 | [8 empty] | 89.46856 | 16.73057 | 0.9410899 | 0.9819979 | 125.736 | 10.51911 | 0.5916972 | 0.6174175 | 91.91924 | 16.24073 | 0.9135364 | 0.9764206 | 123.2216 | 11.62369 | 0.6538292 | 0.6988362
85.12168 | 16.38953 | 0.9219064 | 0.9878542 | 133.1842 | 2.089846 | 0.1175532 | 0.1259623 | [8 empty] | 89.46168 | 16.73099 | 0.9411135 | 0.9820225 | 125.7459 | 10.51073 | 0.5912255 | 0.6169254 | 91.91484 | 16.24069 | 0.913534 | 0.976418 | 123.2305 | 11.61589 | 0.6533903 | 0.6983671
85.11335 | 16.38937 | 0.9218975 | 0.9878447 | 133.1926 | 2.080952 | 0.117053 | 0.1254262 | [8 empty] | 89.45411 | 16.7317 | 0.9411535 | 0.9820643 | 125.7558 | 10.50234 | 0.5907539 | 0.6164332 | 91.91051 | 16.24038 | 0.9135168 | 0.9763997 | 123.2376 | 11.60913 | 0.6530102 | 0.6979608
85.10636 | 16.38963 | 0.9219123 | 0.9878605 | 133.2004 | 2.071689 | 0.1165319 | 0.124868 | [8 empty] | 89.44921 | 16.73208 | 0.9411748 | 0.9820864 | 125.766 | 10.49421 | 0.5902964 | 0.6159559 | 91.90741 | 16.24055 | 0.9135266 | 0.9764101 | 123.2452 | 11.6025 | 0.6526374 | 0.6975624
85.09844 | 16.38963 | 0.9219123 | 0.9878605 | 133.2078 | 2.062269 | 0.1160021 | 0.1243002 | [8 empty] | 89.44402 | 16.73183 | 0.9411606 | 0.9820717 | 125.7764 | 10.48729 | 0.5899073 | 0.6155499 | 91.90235 | 16.24099 | 0.9135511 | 0.9764364 | 123.2551 | 11.59439 | 0.6521813 | 0.6970749
85.08965 | 16.39074 | 0.9219744 | 0.9879272 | 133.2163 | 2.053112 | 0.115487 | 0.1237482 | [8 empty] | 89.43824 | 16.73208 | 0.9411748 | 0.9820864 | 125.7862 | 10.47996 | 0.5894947 | 0.6151192 | 91.89569 | 16.24125 | 0.9135658 | 0.9764521 | 123.2648 | 11.58615 | 0.6517178 | 0.6965795
85.08141 | 16.39111 | 0.9219952 | 0.9879494 | 133.2236 | 2.043902 | 0.1149689 | 0.1231931 | [8 empty] | 89.43069 | 16.73237 | 0.9411913 | 0.9821037 | 125.7966 | 10.47103 | 0.5889924 | 0.6145951 | 91.88939 | 16.24169 | 0.9135904 | 0.9764783 | 123.272 | 11.57913 | 0.651323 | 0.6961575
85.07039 | 16.39069 | 0.9219715 | 0.987924 | 133.2313 | 2.035429 | 0.1144923 | 0.1226824 | [8 empty] | 89.42361 | 16.73229 | 0.9411866 | 0.9820987 | 125.806 | 10.46239 | 0.5885066 | 0.6140882 | 91.88262 | 16.24121 | 0.9135634 | 0.9764495 | 123.2795 | 11.57181 | 0.650911 | 0.6957171
85.05755 | 16.39079 | 0.9219774 | 0.9879303 | 133.2399 | 2.026588 | 0.113995 | 0.1221495 | [8 empty] | 89.4173 | 16.73267 | 0.9412078 | 0.9821209 | 125.8161 | 10.45384 | 0.5880255 | 0.6135863 | 91.87506 | 16.2416 | 0.9135855 | 0.9764731 | 123.2885 | 11.56361 | 0.65045 | 0.6952244
85.0498 | 16.39121 | 0.9220011 | 0.9879557 | 133.2475 | 2.017483 | 0.1134828 | 0.1216007 | [8 empty] | 89.41092 | 16.73321 | 0.9412384 | 0.9821529 | 125.826 | 10.44525 | 0.5875421 | 0.6130818 | 91.86581 | 16.24164 | 0.9135879 | 0.9764757 | 123.2971 | 11.55529 | 0.6499816 | 0.6947237
85.04034 | 16.39121 | 0.9220011 | 0.9879557 | 133.2547 | 2.008273 | 0.1129648 | 0.1210456 | [8 empty] | 89.40491 | 16.7333 | 0.9412432 | 0.9821578 | 125.8355 | 10.43699 | 0.5870776 | 0.6125971 | 91.85672 | 16.24169 | 0.9135904 | 0.9764783 | 123.3038 | 11.54827 | 0.6495868 | 0.6943017
85.03131 | 16.39169 | 0.9220277 | 0.9879843 | 133.2663 | 1.99459 | 0.1121951 | 0.1202209 | [8 empty] | 89.39965 | 16.73325 | 0.9412408 | 0.9821553 | 125.8461 | 10.42881 | 0.5866177 | 0.6121172 | 91.84838 | 16.24221 | 0.9136198 | 0.9765098 | 123.3116 | 11.54129 | 0.6491944 | 0.6938824
85.02184 | 16.39153 | 0.9220189 | 0.9879747 | 133.2784 | 1.981275 | 0.1114462 | 0.1194184 | [8 empty] | 89.39349 | 16.73376 | 0.9412691 | 0.9821849 | 125.8557 | 10.42026 | 0.5861367 | 0.6116153 | 91.84281 | 16.24221 | 0.9136198 | 0.9765098 | 123.3202 | 11.53257 | 0.6487039 | 0.6933581
85.01476 | 16.39195 | 0.9220425 | 0.9880001 | 133.2857 | 1.972644 | 0.1109607 | 0.1188982 | [8 empty] | 89.3873 | 16.73401 | 0.9412832 | 0.9821996 | 125.8656 | 10.41162 | 0.5856509 | 0.6111084 | 91.83703 | 16.24265 | 0.9136443 | 0.976536 | 123.3291 | 11.52451 | 0.6482503 | 0.6928732
85.00484 | 16.39216 | 0.9220544 | 0.9880128 | 133.2947 | 1.963276 | 0.1104337 | 0.1183335 | [8 empty] | 89.38111 | 16.73409 | 0.941288 | 0.9822045 | 125.8736 | 10.40349 | 0.5851934 | 0.610631 | 91.83144 | 16.24265 | 0.9136443 | 0.976536 | 123.3399 | 11.51679 | 0.6478162 | 0.6924093
84.99765 | 16.39221 | 0.9220573 | 0.988016 | 133.3018 | 1.954224 | 0.1099246 | 0.1177879 | [8 empty] | 89.37478 | 16.73426 | 0.9412974 | 0.9822144 | 125.8824 | 10.39481 | 0.5847053 | 0.6101217 | 91.82636 | 16.24282 | 0.9136541 | 0.9765464 | 123.3492 | 11.5099 | 0.6474287 | 0.6919952
84.98803 | 16.39216 | 0.9220544 | 0.9880128 | 133.3098 | 1.945541 | 0.1094361 | 0.1172645 | [8 empty] | 89.3686 | 16.73451 | 0.9413115 | 0.9822292 | 125.891 | 10.38613 | 0.5842171 | 0.6096123 | 91.81964 | 16.24339 | 0.913686 | 0.9765805 | 123.3566 | 11.50258 | 0.6470168 | 0.6915548
84.97938 | 16.39253 | 0.9220751 | 0.988035 | 133.3189 | 1.936699 | 0.1089388 | 0.1167316 | [8 empty] | 89.36259 | 16.73472 | 0.9413233 | 0.9822415 | 125.8997 | 10.37779 | 0.5837479 | 0.6091226 | 91.81255 | 16.24387 | 0.913713 | 0.9766094 | 123.3648 | 11.49447 | 0.6465606 | 0.6910673
84.9711 | 16.39269 | 0.922084 | 0.9880445 | 133.3265 | 1.92749 | 0.1084207 | 0.1161765 | [8 empty] | 89.35668 | 16.73518 | 0.9413493 | 0.9822685 | 125.9082 | 10.36932 | 0.5832715 | 0.6086256 | 91.8042 | 16.24382 | 0.9137105 | 0.9766067 | 123.3723 | 11.48636 | 0.6461045 | 0.6905798
84.96395 | 16.39279 | 0.9220899 | 0.9880509 | 133.3359 | 1.918543 | 0.1079175 | 0.1156373 | [8 empty] | 89.34952 | 16.7356 | 0.9413728 | 0.9822931 | 125.916 | 10.36081 | 0.5827928 | 0.6081261 | 91.79711 | 16.24374 | 0.9137056 | 0.9766015 | 123.3792 | 11.47943 | 0.6457146 | 0.690163
84.95441 | 16.39306 | 0.9221047 | 0.9880667 | 133.3443 | 1.909386 | 0.1074024 | 0.1150853 | [8 empty] | 89.34282 | 16.7356 | 0.9413728 | 0.9822931 | 125.9252 | 10.35272 | 0.5823377 | 0.6076512 | 91.78986 | 16.24417 | 0.9137301 | 0.9766277 | 123.3856 | 11.47197 | 0.6452953 | 0.6897148
84.94149 | 16.39321 | 0.9221136 | 0.9880762 | 133.3534 | 1.900386 | 0.1068962 | 0.1145429 | [8 empty] | 89.33569 | 16.73543 | 0.9413634 | 0.9822833 | 125.9339 | 10.344 | 0.5818472 | 0.6071393 | 91.78098 | 16.24435 | 0.9137399 | 0.9766382 | 123.393 | 11.46439 | 0.6448686 | 0.6892588
84.92766 | 16.39395 | 0.922155 | 0.9881207 | 133.3616 | 1.891966 | 0.1064225 | 0.1140354 | [8 empty] | 89.32824 | 16.73581 | 0.9413846 | 0.9823054 | 125.9428 | 10.33499 | 0.5813402 | 0.6066103 | 91.77468 | 16.24404 | 0.9137228 | 0.9766198 | 123.4002 | 11.45693 | 0.6444492 | 0.6888105
84.91939 | 16.39416 | 0.9221669 | 0.9881333 | 133.37 | 1.883282 | 0.1059341 | 0.113512 | [8 empty] | 89.32129 | 16.73615 | 0.9414035 | 0.9823251 | 125.9506 | 10.32652 | 0.5808638 | 0.6061132 | 91.76886 | 16.24417 | 0.9137301 | 0.9766277 | 123.407 | 11.45 | 0.6440593 | 0.6883938
84.91046 | 16.39395 | 0.922155 | 0.9881207 | 133.3781 | 1.874757 | 0.1054545 | 0.1129981 | [8 empty] | 89.31355 | 16.73661 | 0.9414294 | 0.9823522 | 125.9581 | 10.31818 | 0.5803946 | 0.6056236 | 91.761 | 16.24483 | 0.9137669 | 0.976667 | 123.4126 | 11.44324 | 0.6436792 | 0.6879875
84.90219 | 16.39406 | 0.9221609 | 0.988127 | 133.3921 | 1.861758 | 0.1047233 | 0.1122146 | [8 empty] | 89.30618 | 16.73686 | 0.9414436 | 0.982367 | 125.9656 | 10.30984 | 0.5799253 | 0.6051339 | 91.75078 | 16.24491 | 0.9137718 | 0.9766723 | 123.4205 | 11.43583 | 0.6432623 | 0.6875419
84.89239 | 16.39416 | 0.9221669 | 0.9881333 | 133.4056 | 1.848706 | 0.1039892 | 0.111428 | [8 empty] | 89.29806 | 16.73732 | 0.9414695 | 0.982394 | 125.9732 | 10.30128 | 0.5794442 | 0.6046319 | 91.74103 | 16.245 | 0.9137767 | 0.9766775 | 123.4284 | 11.42842 | 0.6428454 | 0.6870964
84.88358 | 16.39437 | 0.9221787 | 0.988146 | 133.413 | 1.840391 | 0.1035215 | 0.1109268 | [8 empty] | 89.29032 | 16.73749 | 0.941479 | 0.9824039 | 125.9799 | 10.29307 | 0.578982 | 0.6041496 | 91.73164 | 16.24557 | 0.9138086 | 0.9767116 | 123.4347 | 11.42136 | 0.6424481 | 0.6866717
84.87541 | 16.39469 | 0.9221965 | 0.9881651 | 133.422 | 1.83176 | 0.103036 | 0.1104066 | [8 empty] | 89.28236 | 16.73778 | 0.9414955 | 0.9824211 | 125.9881 | 10.28451 | 0.578501 | 0.6036477 | 91.72172 | 16.246 | 0.9138331 | 0.9767378 | 123.4403 | 11.41456 | 0.6420656 | 0.6862628
84.86595 | 16.39458 | 0.9221906 | 0.9881587 | 133.4312 | 1.822971 | 0.1025416 | 0.1098768 | [8 empty] | 89.27501 | 16.73812 | 0.9415143 | 0.9824408 | 125.9954 | 10.27605 | 0.5780246 | 0.6031506 | 91.70996 | 16.24666 | 0.9138699 | 0.9767771 | 123.4468 | 11.40684 | 0.6416315 | 0.6857989
84.85891 | 16.39453 | 0.9221876 | 0.9881555 | 133.4398 | 1.814287 | 0.1020531 | 0.1093534 | [8 empty] | 89.26757 | 16.73824 | 0.9415214 | 0.9824482 | 126.0032 | 10.26774 | 0.5775577 | 0.6026634 | 91.69784 | 16.24657 | 0.913865 | 0.9767719 | 123.4529 | 11.39925 | 0.6412048 | 0.6853428
84.85004 | 16.39495 | 0.9222113 | 0.9881809 | 133.4474 | 1.805499 | 0.1015588 | 0.1088237 | [8 empty] | 89.25928 | 16.73816 | 0.9415167 | 0.9824432 | 126.012 | 10.2589 | 0.5770601 | 0.6021442 | 91.68788 | 16.24627 | 0.9138478 | 0.9767535 | 123.4585 | 11.39202 | 0.6407978 | 0.6849077
84.84064 | 16.39537 | 0.922235 | 0.9882063 | 133.4558 | 1.796762 | 0.1010674 | 0.1082971 | [8 empty] | 89.25234 | 16.73854 | 0.9415379 | 0.9824654 | 126.0213 | 10.24997 | 0.5765579 | 0.6016201 | 91.67664 | 16.24709 | 0.9138944 | 0.9768033 | 123.464 | 11.3853 | 0.6404201 | 0.6845041
84.83202 | 16.39506 | 0.9222172 | 0.9881873 | 133.4646 | 1.788395 | 0.1005967 | 0.1077928 | [8 empty] | 89.24449 | 16.73908 | 0.9415686 | 0.9824974 | 126.0309 | 10.24138 | 0.5760744 | 0.6011157 | 91.66444 | 16.24714 | 0.9138969 | 0.9768059 | 123.4708 | 11.37789 | 0.6400032 | 0.6840585
84.8205 | 16.3949 | 0.9222083 | 0.9881777 | 133.4725 | 1.780132 | 0.1001319 | 0.1072948 | [8 empty] | 89.23682 | 16.73891 | 0.9415591 | 0.9824875 | 126.041 | 10.23295 | 0.5756004 | 0.6006211 | 91.65286 | 16.24744 | 0.9139141 | 0.9768243 | 123.4772 | 11.37031 | 0.6395765 | 0.6836024
84.80743 | 16.39521 | 0.9222261 | 0.9881968 | 133.4814 | 1.771133 | 0.09962571 | 0.1067524 | [8 empty] | 89.22898 | 16.73917 | 0.9415733 | 0.9825023 | 126.0506 | 10.22427 | 0.5751123 | 0.6001117 | 91.64291 | 16.24749 | 0.9139165 | 0.9768269 | 123.4837 | 11.36364 | 0.6392013 | 0.6832014
84.79899 | 16.39574 | 0.9222557 | 0.9882285 | 133.4899 | 1.762607 | 0.09914614 | 0.1062385 | [8 empty] | 89.22124 | 16.73933 | 0.9415827 | 0.9825121 | 126.0592 | 10.21568 | 0.5746289 | 0.5996073 | 91.63293 | 16.24797 | 0.9139435 | 0.9768557 | 123.4886 | 11.35731 | 0.6388457 | 0.6828213
84.79032 | 16.39616 | 0.9222794 | 0.9882539 | 133.4984 | 1.753871 | 0.09865473 | 0.1057119 | [8 empty] | 89.21272 | 16.73942 | 0.9415874 | 0.9825171 | 126.0679 | 10.20654 | 0.5741148 | 0.5990709 | 91.61999 | 16.2484 | 0.913968 | 0.9768819 | 123.4941 | 11.35051 | 0.6384632 | 0.6824125
84.78205 | 16.39574 | 0.9222557 | 0.9882285 | 133.5117 | 1.740714 | 0.09791466 | 0.1049189 | [8 empty] | 89.20525 | 16.73963 | 0.9415992 | 0.9825294 | 126.0762 | 10.19937 | 0.5737116 | 0.5986501 | 91.61014 | 16.24853 | 0.9139754 | 0.9768898 | 123.5009 | 11.34284 | 0.6380316 | 0.6819511
84.77422 | 16.39627 | 0.9222853 | 0.9882602 | 133.5235 | 1.728188 | 0.09721011 | 0.104164 | [8 empty] | 89.19601 | 16.73971 | 0.9416039 | 0.9825343 | 126.0821 | 10.19245 | 0.5733225 | 0.5982441 | 91.60101 | 16.24845 | 0.9139705 | 0.9768846 | 123.5068 | 11.33543 | 0.6376147 | 0.6815056
84.76602 | 16.39648 | 0.9222971 | 0.9882729 | 133.5322 | 1.719715 | 0.0967335 | 0.1036533 | [8 empty] | 89.18758 | 16.73963 | 0.9415992 | 0.9825294 | 126.0917 | 10.18373 | 0.572832 | 0.5977323 | 91.59289 | 16.24897 | 0.9139999 | 0.976916 | 123.5144 | 11.32885 | 0.6372444 | 0.6811098
84.75707 | 16.39648 | 0.9222971 | 0.9882729 | 133.5403 | 1.711453 | 0.09626874 | 0.1031552 | [8 empty] | 89.17957 | 16.73975 | 0.9416063 | 0.9825367 | 126.1011 | 10.17509 | 0.5723462 | 0.5972254 | 91.58375 | 16.24936 | 0.914022 | 0.9769396 | 123.522 | 11.32174 | 0.6368447 | 0.6806825
84.7496 | 16.39674 | 0.9223119 | 0.9882888 | 133.5485 | 1.703243 | 0.09580693 | 0.1026604 | [8 empty] | 89.17184 | 16.74021 | 0.9416322 | 0.9825638 | 126.1101 | 10.16625 | 0.5718486 | 0.5967062 | 91.57555 | 16.24936 | 0.914022 | 0.9769396 | 123.5297 | 11.31415 | 0.636418 | 0.6802265
84.74082 | 16.39684 | 0.9223178 | 0.9882951 | 133.5561 | 1.695033 | 0.09534512 | 0.1021656 | [8 empty] | 89.16374 | 16.74046 | 0.9416464 | 0.9825786 | 126.1184 | 10.15774 | 0.5713699 | 0.5962067 | 91.56828 | 16.24954 | 0.9140318 | 0.9769501 | 123.5369 | 11.30792 | 0.6360673 | 0.6798516
84.73292 | 16.39674 | 0.9223119 | 0.9882888 | 133.565 | 1.687455 | 0.09491884 | 0.1017088 | [8 empty] | 89.15606 | 16.74046 | 0.9416464 | 0.9825786 | 126.1267 | 10.14931 | 0.5708959 | 0.5957121 | 91.56074 | 16.24971 | 0.9140416 | 0.9769606 | 123.544 | 11.30142 | 0.6357019 | 0.6794611
84.72476 | 16.39663 | 0.922306 | 0.9882824 | 133.5736 | 1.67956 | 0.0944748 | 0.101233 | [8 empty] | 89.14719 | 16.7403 | 0.941637 | 0.9825687 | 126.1353 | 10.14072 | 0.5704125 | 0.5952076 | 91.55454 | 16.24993 | 0.9140538 | 0.9769737 | 123.5519 | 11.29371 | 0.6352678 | 0.6789972
84.71625 | 16.39684 | 0.9223178 | 0.9882951 | 133.5801 | 1.670982 | 0.09399227 | 0.1007159 | [8 empty] | 89.13907 | 16.74026 | 0.9416346 | 0.9825663 | 126.1431 | 10.13238 | 0.5699432 | 0.594718 | 91.54662 | 16.24988 | 0.9140514 | 0.9769711 | 123.5607 | 11.28586 | 0.6348264 | 0.6785254
84.7036 | 16.39711 | 0.9223326 | 0.988311 | 133.588 | 1.662509 | 0.09351566 | 0.1002052 | [8 empty] | 89.1328 | 16.74034 | 0.9416393 | 0.9825712 | 126.1515 | 10.12399 | 0.5694716 | 0.5942258 | 91.53838 | 16.24967 | 0.9140391 | 0.976958 | 123.5708 | 11.27762 | 0.634363 | 0.67803
84.69222 | 16.39827 | 0.9223978 | 0.9883808 | 133.5968 | 1.654562 | 0.09306866 | 0.09972625 | [8 empty] | 89.12652 | 16.74046 | 0.9416464 | 0.9825786 | 126.1596 | 10.11523 | 0.5689788 | 0.5937116 | 91.53111 | 16.24975 | 0.914044 | 0.9769632 | 123.5804 | 11.27099 | 0.6339902 | 0.6776316
84.6837 | 16.39805 | 0.9223859 | 0.9883681 | 133.6045 | 1.646037 | 0.09258909 | 0.09921238 | [8 empty] | 89.11938 | 16.74093 | 0.9416723 | 0.9826056 | 126.1683 | 10.10726 | 0.5685307 | 0.593244 | 91.52484 | 16.24975 | 0.914044 | 0.9769632 | 123.5915 | 11.26424 | 0.6336101 | 0.6772253
84.67611 | 16.398 | 0.922383 | 0.9883649 | 133.6142 | 1.637774 | 0.09212433 | 0.09871437 | [8 empty] | 89.11088 | 16.74114 | 0.9416841 | 0.9826179 | 126.1751 | 10.09871 | 0.5680497 | 0.5927421 | 91.51903 | 16.25023 | 0.914071 | 0.976992 | 123.6034 | 11.25648 | 0.6331736 | 0.6767588
84.66769 | 16.3979 | 0.922377 | 0.9883586 | 133.626 | 1.62588 | 0.0914553 | 0.09799748 | [8 empty] | 89.103 | 16.74063 | 0.9416558 | 0.9825884 | 126.1807 | 10.09033 | 0.567578 | 0.5922499 | 91.51331 | 16.25106 | 0.9141176 | 0.9770418 | 123.6158 | 11.24876 | 0.6327395 | 0.6762948
84.65897 | 16.39763 | 0.9223622 | 0.9883427 | 133.6382 | 1.61346 | 0.09075667 | 0.09724888 | [8 empty] | 89.09345 | 16.74059 | 0.9416535 | 0.982586 | 126.1865 | 10.08219 | 0.5671205 | 0.5917726 | 91.50861 | 16.25128 | 0.9141299 | 0.9770549 | 123.6258 | 11.24144 | 0.6323276 | 0.6758545
84.65118 | 16.39748 | 0.9223534 | 0.9883332 | 133.6459 | 1.605882 | 0.09033039 | 0.0967921 | [8 empty] | 89.08458 | 16.74105 | 0.9416794 | 0.982613 | 126.1939 | 10.07314 | 0.5666112 | 0.5912411 | 91.50434 | 16.2515 | 0.9141421 | 0.977068 | 123.6358 | 11.23463 | 0.631945 | 0.6754456
84.64266 | 16.39805 | 0.9223859 | 0.9883681 | 133.6542 | 1.597935 | 0.08988338 | 0.09631312 | [8 empty] | 89.07501 | 16.74109 | 0.9416818 | 0.9826155 | 126.2 | 10.06425 | 0.5661113 | 0.5907194 | 91.50022 | 16.25172 | 0.9141544 | 0.9770811 | 123.646 | 11.22718 | 0.6315257 | 0.6749974
84.63534 | 16.39769 | 0.9223652 | 0.9883459 | 133.663 | 1.589883 | 0.08943046 | 0.0958278 | [8 empty] | 89.06582 | 16.74139 | 0.9416983 | 0.9826327 | 126.2062 | 10.05591 | 0.565642 | 0.5902297 | 91.49461 | 16.25163 | 0.9141495 | 0.9770759 | 123.656 | 11.21885 | 0.6310573 | 0.6744967
84.6268 | 16.39805 | 0.9223859 | 0.9883681 | 133.6696 | 1.582462 | 0.08901306 | 0.09538054 | [8 empty] | 89.05694 | 16.74164 | 0.9417124 | 0.9826475 | 126.2131 | 10.04748 | 0.565168 | 0.5897351 | 91.48918 | 16.25215 | 0.9141789 | 0.9771074 | 123.6656 | 11.21249 | 0.6306992 | 0.6741141
84.61887 | 16.39816 | 0.9223919 | 0.9883744 | 133.6787 | 1.574463 | 0.08856309 | 0.09489838 | [8 empty] | 89.04699 | 16.74172 | 0.9417171 | 0.9826524 | 126.2184 | 10.03876 | 0.5646775 | 0.5892233 | 91.48437 | 16.25215 | 0.9141789 | 0.9771074 | 123.6763 | 11.20512 | 0.6302848 | 0.6736711
84.61056 | 16.39837 | 0.9224037 | 0.9883871 | 133.6863 | 1.566306 | 0.08810425 | 0.09440671 | [8 empty] | 89.03816 | 16.74231 | 0.9417502 | 0.9826868 | 126.2247 | 10.03021 | 0.5641964 | 0.5887213 | 91.47955 | 16.25176 | 0.9141568 | 0.9770838 | 123.6868 | 11.19719 | 0.6298385 | 0.6731941
84.60321 | 16.39848 | 0.9224096 | 0.9883934 | 133.6947 | 1.558201 | 0.08764836 | 0.09391822 | [8 empty] | 89.02829 | 16.7426 | 0.9417667 | 0.9827041 | 126.2316 | 10.02224 | 0.5637484 | 0.5882538 | 91.47522 | 16.25228 | 0.9141863 | 0.9771152 | 123.6958 | 11.1886 | 0.6293554 | 0.6726777
84.59008 | 16.39874 | 0.9224244 | 0.9884093 | 133.7036 | 1.550412 | 0.08721024 | 0.09344875 | [8 empty] | 89.01801 | 16.74281 | 0.9417784 | 0.9827164 | 126.2381 | 10.01399 | 0.5632838 | 0.5877691 | 91.47076 | 16.25233 | 0.9141887 | 0.9771178 | 123.704 | 11.18149 | 0.6289557 | 0.6722505
84.57785 | 16.39837 | 0.9224037 | 0.9883871 | 133.7124 | 1.542307 | 0.08675435 | 0.09296026 | [8 empty] | 89.00768 | 16.7429 | 0.9417832 | 0.9827213 | 126.2451 | 10.00577 | 0.5628216 | 0.5872868 | 91.46338 | 16.25259 | 0.9142034 | 0.9771336 | 123.7115 | 11.17491 | 0.6285854 | 0.6718547
84.56965 | 16.39869 | 0.9224215 | 0.9884061 | 133.7198 | 1.534834 | 0.08633399 | 0.09250983 | [8 empty] | 88.99805 | 16.74298 | 0.9417879 | 0.9827262 | 126.2526 | 9.997216 | 0.5623406 | 0.5867848 | 91.45514 | 16.2532 | 0.9142378 | 0.9771703 | 123.7193 | 11.16719 | 0.6281513 | 0.6713908
84.56112 | 16.39853 | 0.9224126 | 0.9883966 | 133.729 | 1.527309 | 0.08591067 | 0.09205622 | [8 empty] | 88.98805 | 16.74336 | 0.9418091 | 0.9827484 | 126.2591 | 9.988496 | 0.5618501 | 0.586273 | 91.44819 | 16.25328 | 0.9142427 | 0.9771755 | 123.726 | 11.15913 | 0.6276976 | 0.6709059
84.55244 | 16.399 | 0.9224392 | 0.9884252 | 133.7412 | 1.515362 | 0.08523868 | 0.09133616 | [8 empty] | 88.97925 | 16.74357 | 0.9418209 | 0.9827607 | 126.2656 | 9.980154 | 0.5613808 | 0.5857833 | 91.44092 | 16.25337 | 0.9142476 | 0.9771808 | 123.7305 | 11.15276 | 0.6273396 | 0.6705232
84.54462 | 16.39921 | 0.9224511 | 0.9884379 | 133.7534 | 1.5041 | 0.08460518 | 0.09065735 | [8 empty] | 88.96969 | 16.74382 | 0.941835 | 0.9827754 | 126.2734 | 9.971811 | 0.5609115 | 0.5852937 | 91.43449 | 16.25337 | 0.9142476 | 0.9771808 | 123.7339 | 11.14631 | 0.6269767 | 0.6701352
84.53553 | 16.39953 | 0.9224688 | 0.9884569 | 133.7615 | 1.496311 | 0.08416706 | 0.09018788 | [8 empty] | 88.96028 | 16.74407 | 0.9418492 | 0.9827902 | 126.281 | 9.963385 | 0.5604376 | 0.5847991 | 91.42672 | 16.25328 | 0.9142427 | 0.9771755 | 123.7377 | 11.13855 | 0.6265402 | 0.6696687
84.52835 | 16.39948 | 0.9224659 | 0.9884537 | 133.771 | 1.488259 | 0.08371413 | 0.08970256 | [8 empty] | 88.94991 | 16.74424 | 0.9418586 | 0.9828 | 126.2885 | 9.955084 | 0.5599706 | 0.5843119 | 91.41841 | 16.25346 | 0.9142525 | 0.977186 | 123.7413 | 11.13087 | 0.6261085 | 0.6692074
84.5191 | 16.40005 | 0.9224984 | 0.9884886 | 133.7784 | 1.480522 | 0.08327897 | 0.08923626 | [8 empty] | 88.94129 | 16.74424 | 0.9418586 | 0.9828 | 126.2968 | 9.946699 | 0.559499 | 0.5838197 | 91.41137 | 16.25355 | 0.9142574 | 0.9771912 | 123.7427 | 11.12407 | 0.625726 | 0.6687985
84.51181 | 16.4009 | 0.9225458 | 0.9885394 | 133.7881 | 1.472313 | 0.08281716 | 0.08874142 | [8 empty] | 88.93169 | 16.74462 | 0.9418799 | 0.9828222 | 126.3053 | 9.938021 | 0.5590109 | 0.5833104 | 91.40375 | 16.25368 | 0.9142647 | 0.9771991 | 123.7448 | 11.11749 | 0.6253557 | 0.6684027
84.50324 | 16.40142 | 0.9225754 | 0.9885711 | 133.7957 | 1.464997 | 0.08240568 | 0.08830051 | [8 empty] | 88.92194 | 16.74482 | 0.9418916 | 0.9828345 | 126.3123 | 9.930014 | 0.5585605 | 0.5828404 | 91.39369 | 16.25359 | 0.9142598 | 0.9771939 | 123.749 | 11.10977 | 0.6249216 | 0.6679388
84.49382 | 16.40158 | 0.9225843 | 0.9885806 | 133.8036 | 1.45805 | 0.08201492 | 0.0878818 | [8 empty] | 88.91297 | 16.74503 | 0.9419034 | 0.9828468 | 126.3202 | 9.921797 | 0.5580983 | 0.5823581 | 91.38348 | 16.25368 | 0.9142647 | 0.9771991 | 123.7537 | 11.10206 | 0.6244876 | 0.6674748
84.48664 | 16.40142 | 0.9225754 | 0.9885711 | 133.8124 | 1.450577 | 0.08159456 | 0.08743136 | [8 empty] | 88.9037 | 16.74533 | 0.9419199 | 0.982864 | 126.3286 | 9.91358 | 0.5576361 | 0.5818758 | 91.37549 | 16.25403 | 0.9142844 | 0.9772201 | 123.7585 | 11.09556 | 0.6241222 | 0.6670843
84.47766 | 16.40127 | 0.9225665 | 0.9885616 | 133.8201 | 1.443262 | 0.08118308 | 0.08699045 | [8 empty] | 88.89426 | 16.746 | 0.9419577 | 0.9829034 | 126.3364 | 9.905154 | 0.5571621 | 0.5813812 | 91.36724 | 16.25442 | 0.9143064 | 0.9772437 | 123.7632 | 11.08911 | 0.6237593 | 0.6666964
84.46601 | 16.40111 | 0.9225576 | 0.9885521 | 133.8286 | 1.435999 | 0.08077456 | 0.08655271 | [8 empty] | 88.88462 | 16.74625 | 0.9419718 | 0.9829181 | 126.3451 | 9.896895 | 0.5566975 | 0.5808965 | 91.3589 | 16.25407 | 0.9142868 | 0.9772227 | 123.7694 | 11.08152 | 0.6233326 | 0.6662403
84.45407 | 16.401 | 0.9225517 | 0.9885457 | 133.8363 | 1.428579 | 0.08035716 | 0.08610545 | [8 empty] | 88.8761 | 16.74608 | 0.9419624 | 0.9829083 | 126.3528 | 9.888804 | 0.5562424 | 0.5804216 | 91.34939 | 16.25455 | 0.9143138 | 0.9772515 | 123.7769 | 11.07424 | 0.622923 | 0.6658026
84.44491 | 16.40153 | 0.9225813 | 0.9885774 | 133.8439 | 1.420737 | 0.07991608 | 0.08563281 | [8 empty] | 88.86621 | 16.74625 | 0.9419718 | 0.9829181 | 126.3618 | 9.880293 | 0.5557637 | 0.579922 | 91.33926 | 16.25494 | 0.9143359 | 0.9772751 | 123.7853 | 11.06779 | 0.6225601 | 0.6654147
84.43731 | 16.4019 | 0.922602 | 0.9885996 | 133.8525 | 1.413685 | 0.0795194 | 0.08520775 | [8 empty] | 88.85711 | 16.74675 | 0.9420001 | 0.9829477 | 126.3696 | 9.872035 | 0.5552991 | 0.5794373 | 91.33114 | 16.25499 | 0.9143383 | 0.9772777 | 123.7933 | 11.06121 | 0.6221898 | 0.6650189
84.42928 | 16.40195 | 0.922605 | 0.9886028 | 133.8644 | 1.402476 | 0.07888885 | 0.08453211 | [8 empty] | 88.84842 | 16.74692 | 0.9420095 | 0.9829575 | 126.3777 | 9.863524 | 0.5548204 | 0.5789378 | 91.32309 | 16.25516 | 0.9143481 | 0.9772882 | 123.8026 | 11.05353 | 0.6217582 | 0.6645576
84.42182 | 16.40232 | 0.9226257 | 0.988625 | 133.8764 | 1.391687 | 0.07828199 | 0.08388183 | [8 empty] | 88.83918 | 16.74717 | 0.9420237 | 0.9829723 | 126.3856 | 9.855056 | 0.5543441 | 0.5784407 | 91.31296 | 16.25507 | 0.9143432 | 0.977283 | 123.8123 | 11.04577 | 0.6213217 | 0.664091
84.41394 | 16.40274 | 0.9226494 | 0.9886504 | 133.8846 | 1.384319 | 0.07786755 | 0.08343775 | [8 empty] | 88.82946 | 16.74768 | 0.942052 | 0.9830018 | 126.393 | 9.847007 | 0.5538913 | 0.5779683 | 91.30341 | 16.25564 | 0.9143751 | 0.977317 | 123.8235 | 11.03876 | 0.6209269 | 0.663669
84.40594 | 16.4029 | 0.9226583 | 0.9886599 | 133.8933 | 1.376425 | 0.07742351 | 0.08296194 | [8 empty] | 88.82001 | 16.74789 | 0.9420638 | 0.9830141 | 126.4002 | 9.840928 | 0.5535494 | 0.5776115 | 91.29681 | 16.25525 | 0.914353 | 0.9772935 | 123.834 | 11.03182 | 0.6205369 | 0.6632523
84.39762 | 16.40332 | 0.922682 | 0.9886853 | 133.9013 | 1.368952 | 0.07700315 | 0.08251151 | [8 empty] | 88.81105 | 16.74818 | 0.9420803 | 0.9830313 | 126.405 | 9.834681 | 0.553198 | 0.5772449 | 91.28975 | 16.25494 | 0.9143359 | 0.9772751 | 123.8436 | 11.02494 | 0.6201495 | 0.6628381
84.38947 | 16.40353 | 0.9226938 | 0.988698 | 133.9091 | 1.361847 | 0.07660351 | 0.08208328 | [8 empty] | 88.80207 | 16.74868 | 0.9421086 | 0.9830609 | 126.4134 | 9.826339 | 0.5527288 | 0.5767552 | 91.28103 | 16.2552 | 0.9143506 | 0.9772908 | 123.8547 | 11.01744 | 0.6197277 | 0.6623873
84.38144 | 16.40332 | 0.922682 | 0.9886853 | 133.9183 | 1.354374 | 0.07618315 | 0.08163285 | [8 empty] | 88.79312 | 16.74893 | 0.9421227 | 0.9830756 | 126.423 | 9.817996 | 0.5522595 | 0.5762655 | 91.27254 | 16.25564 | 0.9143751 | 0.977317 | 123.8647 | 11.00942 | 0.6192765 | 0.661905
84.37335 | 16.40353 | 0.9226938 | 0.988698 | 133.9268 | 1.347848 | 0.07581607 | 0.08123951 | [8 empty] | 88.78469 | 16.74893 | 0.9421227 | 0.9830756 | 126.4329 | 9.80957 | 0.5517855 | 0.5757709 | 91.26428 | 16.25625 | 0.9144094 | 0.9773537 | 123.874 | 11.00257 | 0.6188915 | 0.6614935
84.36545 | 16.40411 | 0.9227264 | 0.9887329 | 133.9352 | 1.340533 | 0.07540459 | 0.0807986 | [8 empty] | 88.77644 | 16.74939 | 0.9421487 | 0.9831027 | 126.4428 | 9.801227 | 0.5513162 | 0.5752813 | 91.25707 | 16.25651 | 0.9144241 | 0.9773695 | 123.8839 | 10.99555 | 0.6184966 | 0.6610715
84.3546 | 16.40458 | 0.922753 | 0.9887614 | 133.9432 | 1.33327 | 0.07499607 | 0.08036085 | [8 empty] | 88.76791 | 16.74977 | 0.9421699 | 0.9831248 | 126.4523 | 9.792926 | 0.5508493 | 0.574794 | 91.25116 | 16.25651 | 0.9144241 | 0.9773695 | 123.8954 | 10.98753 | 0.6180454 | 0.6605892
84.3432 | 16.4049 | 0.9227708 | 0.9887804 | 133.9523 | 1.326481 | 0.07461419 | 0.07995166 | [8 empty] | 88.76001 | 16.74977 | 0.9421699 | 0.9831248 | 126.4617 | 9.784206 | 0.5503588 | 0.5742822 | 91.24676 | 16.2573 | 0.9144683 | 0.9774166 | 123.9053 | 10.97977 | 0.6176089 | 0.6601227
84.33546 | 16.40448 | 0.9227471 | 0.9887551 | 133.9618 | 1.320061 | 0.07425304 | 0.07956467 | [8 empty] | 88.75121 | 16.7499 | 0.942177 | 0.9831322 | 126.4718 | 9.775738 | 0.5498825 | 0.5737852 | 91.24359 | 16.25808 | 0.9145124 | 0.9774638 | 123.9133 | 10.97279 | 0.6172165 | 0.6597033
84.32821 | 16.40479 | 0.9227648 | 0.9887741 | 133.9707 | 1.312745 | 0.07384155 | 0.07912375 | [8 empty] | 88.74462 | 16.75015 | 0.9421911 | 0.983147 | 126.4816 | 9.767018 | 0.549392 | 0.5732734 | 91.23982 | 16.25791 | 0.9145026 | 0.9774533 | 123.9214 | 10.9656 | 0.6168119 | 0.6592708
84.32106 | 16.40526 | 0.9227915 | 0.9888026 | 133.9829 | 1.30222 | 0.0732495 | 0.07848934 | [8 empty] | 88.73861 | 16.75027 | 0.9421982 | 0.9831544 | 126.4914 | 9.757963 | 0.5488826 | 0.5727419 | 91.2345 | 16.25799 | 0.9145075 | 0.9774586 | 123.9307 | 10.95823 | 0.6163975 | 0.6588278
84.31446 | 16.40548 | 0.9228033 | 0.9888153 | 133.9962 | 1.291957 | 0.07267224 | 0.07787079 | [8 empty] | 88.73031 | 16.74986 | 0.9421746 | 0.9831298 | 126.5007 | 9.749662 | 0.5484157 | 0.5722546 | 91.22957 | 16.25834 | 0.9145271 | 0.9774796 | 123.9396 | 10.95047 | 0.615961 | 0.6583613
84.3072 | 16.40542 | 0.9228004 | 0.9888122 | 134.0055 | 1.285011 | 0.07228148 | 0.07745208 | [8 empty] | 88.72197 | 16.75044 | 0.9422076 | 0.9831642 | 126.5096 | 9.741152 | 0.547937 | 0.5717551 | 91.22499 | 16.25817 | 0.9145173 | 0.9774691 | 123.947 | 10.94354 | 0.6155711 | 0.6579445
84.29945 | 16.40548 | 0.9228033 | 0.9888153 | 134.0145 | 1.277958 | 0.0718848 | 0.07702702 | [8 empty] | 88.71339 | 16.75053 | 0.9422123 | 0.9831691 | 126.5193 | 9.732348 | 0.5474418 | 0.5712384 | 91.21961 | 16.25825 | 0.9145222 | 0.9774743 | 123.9544 | 10.93657 | 0.6151787 | 0.6575252
84.29295 | 16.40605 | 0.9228359 | 0.9888502 | 134.0228 | 1.270906 | 0.07148812 | 0.07660197 | [8 empty] | 88.70582 | 16.75057 | 0.9422147 | 0.9831716 | 126.5284 | 9.723837 | 0.5469631 | 0.5707389 | 91.21379 | 16.2583 | 0.9145247 | 0.9774769 | 123.9612 | 10.92876 | 0.6147397 | 0.657056
84.28582 | 16.406 | 0.9228329 | 0.9888471 | 134.0316 | 1.263591 | 0.07107664 | 0.07616105 | [8 empty] | 88.69746 | 16.75082 | 0.9422289 | 0.9831864 | 126.5369 | 9.715662 | 0.5465033 | 0.5702591 | 91.20781 | 16.25921 | 0.9145762 | 0.977532 | 123.9682 | 10.92087 | 0.6142959 | 0.6565816
84.27901 | 16.40679 | 0.9228773 | 0.9888946 | 134.0406 | 1.256907 | 0.07070068 | 0.0757582 | [8 empty] | 88.69074 | 16.7512 | 0.9422501 | 0.9832085 | 126.5449 | 9.707278 | 0.5460316 | 0.5697669 | 91.20274 | 16.25961 | 0.9145982 | 0.9775556 | 123.9737 | 10.91429 | 0.6139256 | 0.6561858
84.2722 | 16.40648 | 0.9228596 | 0.9888756 | 134.0485 | 1.250434 | 0.07033657 | 0.07536804 | [8 empty] | 88.68286 | 16.75132 | 0.9422572 | 0.9832159 | 126.5536 | 9.698768 | 0.5455529 | 0.5692674 | 91.19803 | 16.2593 | 0.9145811 | 0.9775372 | 123.98 | 10.90749 | 0.613543 | 0.6557769
84.26547 | 16.40658 | 0.9228655 | 0.9888819 | 134.0559 | 1.243908 | 0.06996949 | 0.0749747 | [8 empty] | 88.67564 | 16.75136 | 0.9422595 | 0.9832183 | 126.5626 | 9.690215 | 0.5450719 | 0.5687654 | 91.18992 | 16.25978 | 0.9146081 | 0.9775661 | 123.9868 | 10.89981 | 0.6131114 | 0.6553156
84.25437 | 16.40642 | 0.9228566 | 0.9888724 | 134.0642 | 1.236961 | 0.06957873 | 0.07455599 | [8 empty] | 88.66831 | 16.75187 | 0.9422878 | 0.9832479 | 126.5702 | 9.681076 | 0.5445578 | 0.568229 | 91.18207 | 16.25982 | 0.9146105 | 0.9775687 | 123.9946 | 10.89231 | 0.6126896 | 0.6548648
84.24469 | 16.40595 | 0.92283 | 0.9888439 | 134.0728 | 1.230594 | 0.06922054 | 0.07417217 | [8 empty] | 88.6607 | 16.75199 | 0.9422949 | 0.9832552 | 126.5783 | 9.672356 | 0.5440673 | 0.5677172 | 91.17456 | 16.26043 | 0.9146448 | 0.9776054 | 124.0008 | 10.88551 | 0.6123071 | 0.6544559
84.23736 | 16.40611 | 0.9228389 | 0.9888534 | 134.0821 | 1.22412 | 0.06885642 | 0.07378201 | [8 empty] | 88.65321 | 16.75216 | 0.9423043 | 0.9832651 | 126.5863 | 9.663594 | 0.5435744 | 0.5672029 | 91.16674 | 16.26043 | 0.9146448 | 0.9776054 | 124.0077 | 10.87863 | 0.6119196 | 0.6540417
84.23141 | 16.40684 | 0.9228803 | 0.9888978 | 134.0895 | 1.217489 | 0.06848342 | 0.07338233 | [8 empty] | 88.64594 | 16.75287 | 0.9423444 | 0.9833069 | 126.5941 | 9.655 | 0.543091 | 0.5666985 | 91.15759 | 16.26061 | 0.9146546 | 0.9776159 | 124.0143 | 10.87065 | 0.6114708 | 0.6535621
84.22379 | 16.4069 | 0.9228833 | 0.988901 | 134.1023 | 1.207122 | 0.06790025 | 0.07275744 | [8 empty] | 88.63856 | 16.75304 | 0.9423538 | 0.9833168 | 126.6016 | 9.646364 | 0.5426052 | 0.5661916 | 91.14772 | 16.26074 | 0.914662 | 0.9776237 | 124.0208 | 10.86306 | 0.6110441 | 0.653106
84.21697 | 16.40748 | 0.9229158 | 0.9889359 | 134.1134 | 1.19707 | 0.06733483 | 0.07215157 | [8 empty] | 88.63038 | 16.75304 | 0.9423538 | 0.9833168 | 126.609 | 9.637728 | 0.5421195 | 0.5656847 | 91.1387 | 16.26087 | 0.9146694 | 0.9776316 | 124.0252 | 10.85635 | 0.6106665 | 0.6527023
84.21028 | 16.40763 | 0.9229247 | 0.9889454 | 134.1211 | 1.190281 | 0.06695295 | 0.07174238 | [8 empty] | 88.62129 | 16.75304 | 0.9423538 | 0.9833168 | 126.6156 | 9.629134 | 0.541636 | 0.5651803 | 91.13028 | 16.26078 | 0.9146645 | 0.9776263 | 124.0294 | 10.8495 | 0.6102815 | 0.6522908
84.20342 | 16.40821 | 0.9229573 | 0.9889803 | 134.129 | 1.183386 | 0.06656515 | 0.07132684 | [8 empty] | 88.61262 | 16.75321 | 0.9423633 | 0.9833266 | 126.6236 | 9.620246 | 0.5411361 | 0.5646586 | 91.11929 | 16.26113 | 0.9146841 | 0.9776473 | 124.0337 | 10.84192 | 0.6098548 | 0.6518348
84.19603 | 16.40837 | 0.9229661 | 0.9889898 | 134.1379 | 1.176966 | 0.066204 | 0.07093985 | [8 empty] | 88.60476 | 16.75342 | 0.9423751 | 0.9833389 | 126.6306 | 9.611484 | 0.5406433 | 0.5641443 | 91.10775 | 16.26152 | 0.9147061 | 0.9776709 | 124.0375 | 10.83442 | 0.609433 | 0.6513839
84.18689 | 16.409 | 0.9230017 | 0.9890279 | 134.1471 | 1.170651 | 0.06584876 | 0.0705592 | [8 empty] | 88.59681 | 16.75325 | 0.9423656 | 0.9833291 | 126.6366 | 9.602303 | 0.5401268 | 0.5636054 | 91.09514 | 16.26157 | 0.9147086 | 0.9776735 | 124.041 | 10.82788 | 0.6090651 | 0.6509908
84.18039 | 16.40905 | 0.9230046 | 0.989031 | 134.1546 | 1.16423 | 0.06548761 | 0.07017221 | [8 empty] | 88.58976 | 16.75359 | 0.9423845 | 0.9833488 | 126.6434 | 9.593541 | 0.539634 | 0.5630912 | 91.08465 | 16.26192 | 0.9147282 | 0.9776945 | 124.0458 | 10.82156 | 0.6087096 | 0.6506107
84.17235 | 16.40942 | 0.9230254 | 0.9890532 | 134.1627 | 1.158073 | 0.06514125 | 0.06980108 | [8 empty] | 88.58241 | 16.75405 | 0.9424104 | 0.9833758 | 126.6502 | 9.584989 | 0.5391529 | 0.5625892 | 91.07445 | 16.2617 | 0.914716 | 0.9776814 | 124.051 | 10.81436 | 0.6083049 | 0.6501782
84.16395 | 16.40995 | 0.923055 | 0.989085 | 134.1709 | 1.151757 | 0.06478602 | 0.06942043 | [8 empty] | 88.57501 | 16.75426 | 0.9424222 | 0.9833881 | 126.6584 | 9.576353 | 0.5386671 | 0.5620823 | 91.06231 | 16.26222 | 0.9147454 | 0.9777128 | 124.0567 | 10.80752 | 0.6079199 | 0.6497667
84.15708 | 16.40995 | 0.923055 | 0.989085 | 134.1818 | 1.14581 | 0.0644515 | 0.06906199 | [8 empty] | 88.56711 | 16.75463 | 0.9424434 | 0.9834103 | 126.6659 | 9.567297 | 0.5381578 | 0.5615508 | 91.05049 | 16.2627 | 0.9147724 | 0.9777417 | 124.0638 | 10.80054 | 0.6075276 | 0.6493473
84.14475 | 16.41032 | 0.9230757 | 0.9891072 | 134.1898 | 1.139548 | 0.06409923 | 0.06868452 | [8 empty] | 88.55916 | 16.75501 | 0.9424647 | 0.9834324 | 126.6732 | 9.558578 | 0.5376673 | 0.561039 | 91.04016 | 16.26261 | 0.9147675 | 0.9777364 | 124.072 | 10.79366 | 0.6071401 | 0.6489332
84.13336 | 16.41053 | 0.9230875 | 0.9891198 | 134.1989 | 1.133074 | 0.06373511 | 0.06829435 | [8 empty] | 88.55184 | 16.75413 | 0.9424151 | 0.9833807 | 126.681 | 9.549816 | 0.5371744 | 0.5605247 | 91.03019 | 16.26279 | 0.9147773 | 0.9777469 | 124.0818 | 10.78712 | 0.6067723 | 0.6485401
84.1252 | 16.41058 | 0.9230905 | 0.989123 | 134.2084 | 1.126812 | 0.06338284 | 0.06791688 | [8 empty] | 88.54399 | 16.75426 | 0.9424222 | 0.9833881 | 126.6888 | 9.54076 | 0.5366651 | 0.5599932 | 91.02004 | 16.26288 | 0.9147822 | 0.9777521 | 124.0944 | 10.77923 | 0.6063284 | 0.6480656
84.11705 | 16.41053 | 0.9230875 | 0.9891198 | 134.2166 | 1.120602 | 0.06303352 | 0.06754258 | [8 empty] | 88.53569 | 16.75484 | 0.9424552 | 0.9834226 | 126.6949 | 9.53225 | 0.5361864 | 0.5594937 | 91.0097 | 16.26288 | 0.9147822 | 0.9777521 | 124.1063 | 10.77173 | 0.6059066 | 0.6476148
84.10814 | 16.41037 | 0.9230786 | 0.9891103 | 134.2304 | 1.111287 | 0.06250955 | 0.06698112 | [8 empty] | 88.52705 | 16.75539 | 0.9424859 | 0.9834546 | 126.7038 | 9.523782 | 0.53571 | 0.5589966 | 91.00174 | 16.26327 | 0.9148042 | 0.9777757 | 124.1157 | 10.76466 | 0.6055093 | 0.6471902
84.1009 | 16.41069 | 0.9230964 | 0.9891294 | 134.2438 | 1.10255 | 0.06201814 | 0.06645456 | [8 empty] | 88.51938 | 16.75556 | 0.9424953 | 0.9834644 | 126.7113 | 9.515145 | 0.5352242 | 0.5584897 | 90.9952 | 16.26331 | 0.9148067 | 0.9777784 | 124.1263 | 10.75808 | 0.605139 | 0.6467944
84.09292 | 16.41116 | 0.923123 | 0.9891579 | 134.2528 | 1.096498 | 0.06167771 | 0.06608978 | [8 empty] | 88.51194 | 16.75547 | 0.9424906 | 0.9834595 | 126.7189 | 9.506384 | 0.5347314 | 0.5579755 | 90.98938 | 16.26349 | 0.9148165 | 0.9777888 | 124.1375 | 10.75036 | 0.604705 | 0.6463305
84.08476 | 16.41142 | 0.9231378 | 0.9891738 | 134.2621 | 1.09013 | 0.06131951 | 0.06570596 | [8 empty] | 88.50434 | 16.75556 | 0.9424953 | 0.9834644 | 126.7256 | 9.497747 | 0.5342456 | 0.5574686 | 90.98344 | 16.2634 | 0.9148116 | 0.9777836 | 124.1488 | 10.74256 | 0.604266 | 0.6458613
84.07631 | 16.41163 | 0.9231497 | 0.9891865 | 134.2714 | 1.084025 | 0.06097612 | 0.065338 | [8 empty] | 88.49738 | 16.75547 | 0.9424906 | 0.9834595 | 126.7334 | 9.488734 | 0.5337386 | 0.5569395 | 90.97916 | 16.26331 | 0.9148067 | 0.9777784 | 124.1582 | 10.73541 | 0.6038638 | 0.6454314
84.06782 | 16.41174 | 0.9231556 | 0.9891928 | 134.279 | 1.077973 | 0.06063569 | 0.06497321 | [8 empty] | 88.48988 | 16.75577 | 0.9425071 | 0.9834767 | 126.741 | 9.47993 | 0.5332434 | 0.5564228 | 90.97519 | 16.26357 | 0.9148214 | 0.9777941 | 124.167 | 10.72826 | 0.6034617 | 0.6450016
84.05994 | 16.41216 | 0.9231793 | 0.9892182 | 134.2882 | 1.071921 | 0.06029525 | 0.06460843 | [8 empty] | 88.48182 | 16.75589 | 0.9425142 | 0.9834841 | 126.7469 | 9.473558 | 0.5328849 | 0.5560488 | 90.97022 | 16.26427 | 0.9148606 | 0.977836 | 124.1776 | 10.72002 | 0.6029982 | 0.6445062
84.05231 | 16.41232 | 0.9231882 | 0.9892277 | 134.2956 | 1.066185 | 0.05997258 | 0.06426267 | [8 empty] | 88.47295 | 16.75606 | 0.9425236 | 0.9834939 | 126.7531 | 9.466766 | 0.5325029 | 0.5556502 | 90.96326 | 16.26484 | 0.9148925 | 0.9778701 | 124.187 | 10.71191 | 0.6025421 | 0.6440187
84.04341 | 16.41279 | 0.9232148 | 0.9892562 | 134.3044 | 1.060869 | 0.05967359 | 0.06394229 | [8 empty] | 88.46526 | 16.75606 | 0.9425236 | 0.9834939 | 126.7614 | 9.457963 | 0.5320077 | 0.5551334 | 90.95668 | 16.26497 | 0.9148999 | 0.977878 | 124.195 | 10.7055 | 0.6021816 | 0.6436334
84.02953 | 16.41253 | 0.9232 | 0.9892404 | 134.3121 | 1.054554 | 0.05931836 | 0.06356165 | [8 empty] | 88.45726 | 16.7564 | 0.9425425 | 0.9835136 | 126.7693 | 9.44941 | 0.5315267 | 0.5546314 | 90.94938 | 16.26497 | 0.9148999 | 0.977878 | 124.2018 | 10.69844 | 0.6017843 | 0.6432087
84.01751 | 16.41269 | 0.9232089 | 0.9892499 | 134.3211 | 1.049081 | 0.05901049 | 0.06323175 | [8 empty] | 88.44986 | 16.75623 | 0.9425331 | 0.9835038 | 126.7778 | 9.440607 | 0.5310314 | 0.5541147 | 90.94016 | 16.26554 | 0.9149318 | 0.977912 | 124.2094 | 10.69051 | 0.601338 | 0.6427317
84.00855 | 16.413 | 0.9232267 | 0.9892689 | 134.3284 | 1.043502 | 0.05869669 | 0.06289552 | [8 empty] | 88.4423 | 16.75606 | 0.9425236 | 0.9834939 | 126.7842 | 9.431174 | 0.5305009 | 0.5535611 | 90.93116 | 16.2654 | 0.9149244 | 0.9779042 | 124.2167 | 10.68209 | 0.6008647 | 0.6422258
84.00022 | 16.413 | 0.9232267 | 0.9892689 | 134.337 | 1.037924 | 0.0583829 | 0.06255928 | [8 empty] | 88.43539 | 16.75644 | 0.9425448 | 0.9835161 | 126.7924 | 9.422161 | 0.5299939 | 0.553032 | 90.92437 | 16.26523 | 0.9149146 | 0.9778937 | 124.2236 | 10.67525 | 0.6004797 | 0.6418143
83.99186 | 16.41353 | 0.9232563 | 0.9893007 | 134.349 | 1.029135 | 0.05788853 | 0.06202954 | [8 empty] | 88.42851 | 16.75656 | 0.9425519 | 0.9835235 | 126.8007 | 9.413315 | 0.5294963 | 0.5525128 | 90.91762 | 16.2661 | 0.9149636 | 0.9779461 | 124.2297 | 10.66845 | 0.6000971 | 0.6414054
83.98402 | 16.41384 | 0.923274 | 0.9893197 | 134.3599 | 1.020241 | 0.05738824 | 0.06149347 | [8 empty] | 88.42199 | 16.75665 | 0.9425566 | 0.9835284 | 126.8082 | 9.404385 | 0.528994 | 0.5519887 | 90.91111 | 16.26671 | 0.914998 | 0.9779828 | 124.2361 | 10.66029 | 0.5996385 | 0.6409153
83.97547 | 16.41411 | 0.9232888 | 0.9893355 | 134.3679 | 1.014294 | 0.05705373 | 0.06113502 | [8 empty] | 88.41754 | 16.75707 | 0.9425802 | 0.983553 | 126.8168 | 9.395791 | 0.5285106 | 0.5514843 | 90.90457 | 16.26671 | 0.914998 | 0.9779828 | 124.2437 | 10.65166 | 0.599153 | 0.6403963
83.96549 | 16.41442 | 0.9233066 | 0.9893546 | 134.3763 | 1.008663 | 0.05673698 | 0.06079561 | [8 empty] | 88.41228 | 16.75736 | 0.9425967 | 0.9835702 | 126.8246 | 9.387197 | 0.5280272 | 0.5509798 | 90.89801 | 16.26689 | 0.9150078 | 0.9779933 | 124.25 | 10.6453 | 0.598795 | 0.6400136
83.95782 | 16.41453 | 0.9233125 | 0.9893609 | 134.385 | 1.003084 | 0.05642319 | 0.06045938 | [8 empty] | 88.40598 | 16.7574 | 0.9425991 | 0.9835727 | 126.8335 | 9.378142 | 0.5275178 | 0.5504483 | 90.89274 | 16.26654 | 0.9149882 | 0.9779723 | 124.2566 | 10.6388 | 0.5984296 | 0.6396231
83.9486 | 16.41447 | 0.9233095 | 0.9893578 | 134.3928 | 0.9978212 | 0.05612716 | 0.06014217 | [8 empty] | 88.39949 | 16.75723 | 0.9425897 | 0.9835628 | 126.8422 | 9.369422 | 0.5270273 | 0.5499365 | 90.88561 | 16.2675 | 0.9150421 | 0.97803 | 124.2646 | 10.63017 | 0.597944 | 0.6391041
83.93978 | 16.41479 | 0.9233273 | 0.9893768 | 134.4009 | 0.9920848 | 0.05580449 | 0.05979642 | [8 empty] | 88.39257 | 16.75723 | 0.9425897 | 0.9835628 | 126.8504 | 9.360786 | 0.5265415 | 0.5494296 | 90.87972 | 16.26785 | 0.9150617 | 0.978051 | 124.2724 | 10.62189 | 0.5974781 | 0.6386061
83.93101 | 16.41532 | 0.9233569 | 0.9894085 | 134.4094 | 0.9867168 | 0.05550254 | 0.05947287 | [8 empty] | 88.38508 | 16.75782 | 0.9426227 | 0.9835973 | 126.859 | 9.351563 | 0.5260227 | 0.5488883 | 90.87391 | 16.26772 | 0.9150544 | 0.9780431 | 124.2787 | 10.61513 | 0.597098 | 0.6381998
83.92406 | 16.415 | 0.9233391 | 0.9893895 | 134.4184 | 0.9809803 | 0.05517987 | 0.05912711 | [8 empty] | 88.37996 | 16.75765 | 0.9426132 | 0.9835874 | 126.8692 | 9.342549 | 0.5255157 | 0.5483592 | 90.86726 | 16.26815 | 0.9150789 | 0.9780693 | 124.2852 | 10.60833 | 0.5967154 | 0.6377909
83.91059 | 16.41484 | 0.9233303 | 0.98938 | 134.4269 | 0.975665 | 0.05488088 | 0.05880674 | [8 empty] | 88.37369 | 16.75749 | 0.9426038 | 0.9835776 | 126.8789 | 9.333661 | 0.5250158 | 0.5478376 | 90.85858 | 16.26876 | 0.9151132 | 0.978106 | 124.2926 | 10.60044 | 0.5962716 | 0.6373165
83.89868 | 16.4149 | 0.9233332 | 0.9893831 | 134.4345 | 0.9700864 | 0.05456709 | 0.0584705 | [8 empty] | 88.36793 | 16.75761 | 0.9426109 | 0.983585 | 126.8875 | 9.324816 | 0.5245182 | 0.5473184 | 90.85032 | 16.26907 | 0.9151304 | 0.9781243 | 124.301 | 10.59246 | 0.5958228 | 0.6368369
83.89106 | 16.41484 | 0.9233303 | 0.98938 | 134.4438 | 0.9646131 | 0.05425921 | 0.0581406 | [8 empty] | 88.36103 | 16.75753 | 0.9426062 | 0.9835801 | 126.8966 | 9.315677 | 0.5240042 | 0.546782 | 90.84171 | 16.26907 | 0.9151304 | 0.9781243 | 124.3104 | 10.58601 | 0.5954598 | 0.6364489
83.88226 | 16.415 | 0.9233391 | 0.9893895 | 134.4523 | 0.9589293 | 0.0539395 | 0.05779802 | [8 empty] | 88.35594 | 16.7579 | 0.9426274 | 0.9836022 | 126.9069 | 9.306286 | 0.5234759 | 0.5462308 | 90.83384 | 16.26902 | 0.9151279 | 0.9781217 | 124.319 | 10.57938 | 0.5950871 | 0.6360505
83.87428 | 16.4149 | 0.9233332 | 0.9893831 | 134.4642 | 0.9509826 | 0.0534925 | 0.05731904 | [8 empty] | 88.34969 | 16.75841 | 0.9426557 | 0.9836317 | 126.9173 | 9.296853 | 0.5229454 | 0.5456771 | 90.82638 | 16.26867 | 0.9151083 | 0.9781008 | 124.3296 | 10.57127 | 0.594631 | 0.635563
83.86562 | 16.41484 | 0.9233303 | 0.98938 | 134.4771 | 0.9428779 | 0.05303661 | 0.05683055 | [8 empty] | 88.34585 | 16.75841 | 0.9426557 | 0.9836317 | 126.9275 | 9.287504 | 0.5224195 | 0.5451284 | 90.8175 | 16.26876 | 0.9151132 | 0.978106 | 124.341 | 10.56368 | 0.5942043 | 0.6351069
83.85834 | 16.41542 | 0.9233628 | 0.9894149 | 134.4858 | 0.9379835 | 0.05276131 | 0.05653554 | [8 empty] | 88.34134 | 16.75832 | 0.942651 | 0.9836268 | 126.9374 | 9.278407 | 0.5219078 | 0.5445944 | 90.8086 | 16.26881 | 0.9151157 | 0.9781086 | 124.3533 | 10.55592 | 0.5937678 | 0.6346404
83.84955 | 16.41547 | 0.9233658 | 0.989418 | 134.4934 | 0.9327734 | 0.05246824 | 0.05622151 | [8 empty] | 88.33732 | 16.75849 | 0.9426604 | 0.9836366 | 126.947 | 9.268849 | 0.5213701 | 0.5440334 | 90.80022 | 16.26898 | 0.9151255 | 0.9781191 | 124.3656 | 10.54956 | 0.5934097 | 0.6342577
83.84108 | 16.41574 | 0.9233806 | 0.9894339 | 134.5016 | 0.9276159 | 0.05217813 | 0.05591065 | [8 empty] | 88.33192 | 16.75832 | 0.942651 | 0.9836268 | 126.9561 | 9.259584 | 0.520849 | 0.5434896 | 90.79196 | 16.26972 | 0.9151672 | 0.9781637 | 124.3774 | 10.54267 | 0.5930223 | 0.6338436
83.8325 | 16.41563 | 0.9233747 | 0.9894275 | 134.5091 | 0.9223531 | 0.0518821 | 0.05559344 | [8 empty] | 88.32716 | 16.75811 | 0.9426392 | 0.9836145 | 126.9659 | 9.250361 | 0.5203302 | 0.5429483 | 90.78348 | 16.27007 | 0.9151868 | 0.9781846 | 124.3892 | 10.53452 | 0.5925637 | 0.6333534
83.82499 | 16.41558 | 0.9233717 | 0.9894244 | 134.5174 | 0.9168798 | 0.05157423 | 0.05526355 | [8 empty] | 88.32066 | 16.75828 | 0.9426486 | 0.9836243 | 126.975 | 9.241263 | 0.5198184 | 0.5424143 | 90.7747 | 16.27016 | 0.9151917 | 0.9781899 | 124.3989 | 10.52728 | 0.5921566 | 0.6329183
83.81561 | 16.41542 | 0.9233628 | 0.9894149 | 134.525 | 0.9114592 | 0.05126932 | 0.05493683 | [8 empty] | 88.31379 | 16.75816 | 0.9426415 | 0.983617 | 126.9837 | 9.232627 | 0.5193327 | 0.5419074 | 90.76695 | 16.27016 | 0.9151917 | 0.9781899 | 124.405 | 10.52044 | 0.5917716 | 0.6325068
83.80762 | 16.41621 | 0.9234072 | 0.9894624 | 134.5328 | 0.9061964 | 0.05097329 | 0.05461962 | [8 empty] | 88.30586 | 16.75849 | 0.9426604 | 0.9836366 | 126.9924 | 9.223698 | 0.5188304 | 0.5413833 | 90.75981 | 16.2709 | 0.9152334 | 0.9782344 | 124.4084 | 10.51398 | 0.5914087 | 0.6321189
83.79882 | 16.41658 | 0.923428 | 0.9894846 | 134.5414 | 0.9010915 | 0.05068614 | 0.05431193 | [8 empty] | 88.29705 | 16.75874 | 0.9426745 | 0.9836514 | 127.0018 | 9.214349 | 0.5183045 | 0.5408346 | 90.75188 | 16.27142 | 0.9152628 | 0.9782659 | 124.412 | 10.50679 | 0.591004 | 0.6316864
83.78632 | 16.41679 | 0.9234398 | 0.9894973 | 134.5484 | 0.895934 | 0.05039603 | 0.05400107 | [8 empty] | 88.28814 | 16.75866 | 0.9426698 | 0.9836465 | 127.011 | 9.204916 | 0.5177739 | 0.5402809 | 90.74455 | 16.27164 | 0.9152751 | 0.978279 | 124.4162 | 10.4989 | 0.5905602 | 0.631212
83.7732 | 16.41658 | 0.923428 | 0.9894846 | 134.5572 | 0.8907765 | 0.05010592 | 0.05369021 | [8 empty] | 88.27875 | 16.75841 | 0.9426557 | 0.9836317 | 127.0191 | 9.195693 | 0.5172551 | 0.5397396 | 90.73911 | 16.27168 | 0.9152775 | 0.9782816 | 124.4202 | 10.49219 | 0.5901825 | 0.6308083
83.76437 | 16.4169 | 0.9234457 | 0.9895037 | 134.5652 | 0.8858821 | 0.04983062 | 0.05339521 | [8 empty] | 88.26856 | 16.75828 | 0.9426486 | 0.9836243 | 127.0274 | 9.186596 | 0.5167434 | 0.5392056 | 90.73291 | 16.27151 | 0.9152677 | 0.9782711 | 124.425 | 10.48569 | 0.5898171 | 0.6304178
83.75582 | 16.41679 | 0.9234398 | 0.9894973 | 134.5738 | 0.8813035 | 0.04957307 | 0.05311924 | [8 empty] | 88.25953 | 16.75874 | 0.9426745 | 0.9836514 | 127.0349 | 9.177247 | 0.5162176 | 0.5386569 | 90.72405 | 16.27168 | 0.9152775 | 0.9782816 | 124.4288 | 10.47832 | 0.5894027 | 0.6299748
83.74712 | 16.41721 | 0.9234635 | 0.9895227 | 134.5859 | 0.873883 | 0.04915567 | 0.05267198 | [8 empty] | 88.24864 | 16.75908 | 0.9426934 | 0.9836711 | 127.0422 | 9.168234 | 0.5157106 | 0.5381278 | 90.71485 | 16.27194 | 0.9152922 | 0.9782973 | 124.433 | 10.47152 | 0.5890201 | 0.6295659
83.7382 | 16.4169 | 0.9234457 | 0.9895037 | 134.5985 | 0.8663572 | 0.04873235 | 0.05221838 | [8 empty] | 88.23868 | 16.75916 | 0.9426981 | 0.983676 | 127.0501 | 9.15922 | 0.5152035 | 0.5375988 | 90.70606 | 16.27194 | 0.9152922 | 0.9782973 | 124.4371 | 10.46472 | 0.5886376 | 0.6291571